## Read me
PET depolymerisation — homogeneous catalysis
Every experiment whose catalyst dissolves in the reaction liquid, extracted from the literature and audited.
Experiments | 3,942
with a dissolved catalyst | 3,144
uncatalysed baselines | 798
Papers | 561
Distinct catalysts (as written) | 502
Distinct structures | 177
Rows carrying a yield | 1,873 (48%)
Rows complete enough to model | 845 from 171 papers
(yield, temperature, time and both masses)
Structures confirmed independently | 796 (20%)
Structures written by a model, unverified | 1,824 (46%)
Records the audit flagged | 1,281 (32%)
Records failing a range check | 293
Records duplicating another | 443
Rows naming more than one catalyst | 153
Excluded as solid | 1,120 records
Excluded as enzymatic | 0 records
Excluded, catalyst unidentifiable | 501 records
Read before modelling | Split by doi, never at random. Temperature and yield correlate inside a paper and not across papers; a random row split reports R2 = +0.44 where a paper-level split gives -0.27. See the Schema sheet.
Version 1.1 | content hash f9f926c43b81

## Data
record_id | doi | title | journal | catalyst | catalyst_smiles | structure_source | catalyst_class | phase | route | product | solvent | solvent_smiles | temperature_c | reaction_time_min | pressure_atm | catalyst_amount_g | PET_amount_g | solvent_amount_g | catalyst_loading_wt | yield_percent | yield_basis | conversion_percent | selectivity_percent | audit | single_component | duplicate_of | quality_flags | n_citations | citations_resolve | source_chunk_ids
10.1002/(sici)1097-0126(199710)44:2<143::aid-pi813>3.0.co;2-a#0 | 10.1002/(sici)1097-0126(199710)44:2<143::aid-pi813>3.0.co;2-a | Curing behaviour of unsaturated polyester resins based on recycled poly(ethylene terephthalate) (RPET) : Effects of RPET content and glycol type | Polymer International | zinc acetate | CC(=O)[O-].CC(=O)[O-].[Zn+2] | confirmed | metal salt | homogeneous | glycolysis | BHET | propylene glycol | CC(O)CO | 200 | 480 | [9 empty] | flagged | TRUE |  |  | 2 | TRUE | 0e895911-c42b-49ac-95b8-7bc5146175ee;0d688af1-b780-404a-aa4f-b25d0b693879
10.1002/(sici)1097-0126(199710)44:2<143::aid-pi813>3.0.co;2-a#1 | 10.1002/(sici)1097-0126(199710)44:2<143::aid-pi813>3.0.co;2-a | Curing behaviour of unsaturated polyester resins based on recycled poly(ethylene terephthalate) (RPET) : Effects of RPET content and glycol type | Polymer International | zinc acetate | CC(=O)[O-].CC(=O)[O-].[Zn+2] | confirmed | metal salt | homogeneous | glycolysis | BHET | propylene glycol | CC(O)CO | 200 | 480 | [9 empty] | flagged | TRUE | 10.1002/(sici)1097-0126(199710)44:2<143::aid-pi813>3.0.co;2-a#0 |  | 2 | TRUE | 0e895911-c42b-49ac-95b8-7bc5146175ee;0d688af1-b780-404a-aa4f-b25d0b693879
10.1002/(sici)1097-0126(199710)44:2<143::aid-pi813>3.0.co;2-a#2 | 10.1002/(sici)1097-0126(199710)44:2<143::aid-pi813>3.0.co;2-a | Curing behaviour of unsaturated polyester resins based on recycled poly(ethylene terephthalate) (RPET) : Effects of RPET content and glycol type | Polymer International | zinc acetate | CC(=O)[O-].CC(=O)[O-].[Zn+2] | confirmed | metal salt | homogeneous | glycolysis | BHET | propylene glycol | CC(O)CO | 200 | 480 | [9 empty] | flagged | TRUE | 10.1002/(sici)1097-0126(199710)44:2<143::aid-pi813>3.0.co;2-a#0 |  | 2 | TRUE | 0e895911-c42b-49ac-95b8-7bc5146175ee;0d688af1-b780-404a-aa4f-b25d0b693879
10.1002/(sici)1097-0126(199710)44:2<143::aid-pi813>3.0.co;2-a#3 | 10.1002/(sici)1097-0126(199710)44:2<143::aid-pi813>3.0.co;2-a | Curing behaviour of unsaturated polyester resins based on recycled poly(ethylene terephthalate) (RPET) : Effects of RPET content and glycol type | Polymer International | zinc acetate | CC(=O)[O-].CC(=O)[O-].[Zn+2] | confirmed | metal salt | homogeneous | glycolysis | BHET | dipropylene glycol | CC(O)COC(C)CO | 200 | 480 | [9 empty] | flagged | TRUE |  |  | 2 | TRUE | 0e895911-c42b-49ac-95b8-7bc5146175ee;0d688af1-b780-404a-aa4f-b25d0b693879
10.1002/(sici)1097-0126(199710)44:2<143::aid-pi813>3.0.co;2-a#4 | 10.1002/(sici)1097-0126(199710)44:2<143::aid-pi813>3.0.co;2-a | Curing behaviour of unsaturated polyester resins based on recycled poly(ethylene terephthalate) (RPET) : Effects of RPET content and glycol type | Polymer International | zinc acetate | CC(=O)[O-].CC(=O)[O-].[Zn+2] | confirmed | metal salt | homogeneous | glycolysis | BHET | dipropylene glycol | CC(O)COC(C)CO | 200 | 480 | [9 empty] | flagged | TRUE | 10.1002/(sici)1097-0126(199710)44:2<143::aid-pi813>3.0.co;2-a#3 |  | 2 | TRUE | 0e895911-c42b-49ac-95b8-7bc5146175ee;0d688af1-b780-404a-aa4f-b25d0b693879
10.1002/(sici)1097-0126(199710)44:2<143::aid-pi813>3.0.co;2-a#5 | 10.1002/(sici)1097-0126(199710)44:2<143::aid-pi813>3.0.co;2-a | Curing behaviour of unsaturated polyester resins based on recycled poly(ethylene terephthalate) (RPET) : Effects of RPET content and glycol type | Polymer International | zinc acetate | CC(=O)[O-].CC(=O)[O-].[Zn+2] | confirmed | metal salt | homogeneous | glycolysis | BHET | dipropylene glycol | CC(O)COC(C)CO | 200 | 480 | [9 empty] | flagged | TRUE | 10.1002/(sici)1097-0126(199710)44:2<143::aid-pi813>3.0.co;2-a#3 |  | 2 | TRUE | 0e895911-c42b-49ac-95b8-7bc5146175ee;0d688af1-b780-404a-aa4f-b25d0b693879
10.1002/(sici)1097-4628(19970131)63:5<595::aid-app7>3.0.co;2-p#0 | 10.1002/(sici)1097-4628(19970131)63:5<595::aid-app7>3.0.co;2-p | Alkali decomposition of poly(ethylene terephthalate) with sodium hydroxide in nonaqueous ethylene glycol: A study on recycling of terephthalic acid and ethylene glycol | Journal of Applied Polymer Science | sodium hydroxide | [Na+].[OH-] | confirmed | metal salt | homogeneous | glycolysis | BHET | ethylene glycol | OCCO | 150 | 80 | [7 empty] | 100 |  | accepted | TRUE |  |  | 3 | TRUE | db1d834d-a4fb-4e1a-8100-2de78d1f0ef1;46fbe668-6f95-474e-adf1-d0d0136e81c4;334835f4-26a9-483c-ab91-4b259badbd62
10.1002/(sici)1097-4628(19970131)63:5<595::aid-app7>3.0.co;2-p#1 | 10.1002/(sici)1097-4628(19970131)63:5<595::aid-app7>3.0.co;2-p | Alkali decomposition of poly(ethylene terephthalate) with sodium hydroxide in nonaqueous ethylene glycol: A study on recycling of terephthalic acid and ethylene glycol | Journal of Applied Polymer Science | sodium hydroxide | [Na+].[OH-] | confirmed | metal salt | homogeneous | glycolysis | BHET | ethylene glycol | OCCO | 160 | 50 | [7 empty] | 100 |  | accepted | TRUE |  |  | 1 | TRUE | 334835f4-26a9-483c-ab91-4b259badbd62
10.1002/(sici)1097-4628(19970131)63:5<595::aid-app7>3.0.co;2-p#2 | 10.1002/(sici)1097-4628(19970131)63:5<595::aid-app7>3.0.co;2-p | Alkali decomposition of poly(ethylene terephthalate) with sodium hydroxide in nonaqueous ethylene glycol: A study on recycling of terephthalic acid and ethylene glycol | Journal of Applied Polymer Science | sodium hydroxide | [Na+].[OH-] | confirmed | metal salt | homogeneous | glycolysis | BHET | ethylene glycol | OCCO | 170 | 30 | [7 empty] | 100 |  | accepted | TRUE |  |  | 1 | TRUE | 334835f4-26a9-483c-ab91-4b259badbd62
10.1002/(sici)1097-4628(19970131)63:5<595::aid-app7>3.0.co;2-p#3 | 10.1002/(sici)1097-4628(19970131)63:5<595::aid-app7>3.0.co;2-p | Alkali decomposition of poly(ethylene terephthalate) with sodium hydroxide in nonaqueous ethylene glycol: A study on recycling of terephthalic acid and ethylene glycol | Journal of Applied Polymer Science | sodium hydroxide | [Na+].[OH-] | confirmed | metal salt | homogeneous | glycolysis | BHET | ethylene glycol | OCCO | 180 | 15 | [5 empty] | 100 |  | 100 |  | accepted | TRUE |  |  | 2 | TRUE | db1d834d-a4fb-4e1a-8100-2de78d1f0ef1;334835f4-26a9-483c-ab91-4b259badbd62
10.1002/(sici)1097-4628(19980808)69:6<1115::aid-app8>3.0.co;2-j#0 | 10.1002/(sici)1097-4628(19980808)69:6<1115::aid-app8>3.0.co;2-j | Microwave irradiation as an energy source in poly(ethylene terephthalate) solvolysis | Journal of Applied Polymer Science | zinc acetate | CC(=O)[O-].CC(=O)[O-].[Zn+2] | confirmed | metal salt | homogeneous | methanolysis | DMT | methanol | CO |  | 4 |  | 0.1 | 0.75 | 10 | 0.1333 |  |  | 100 |  | accepted | TRUE |  |  | 4 | TRUE | 38f8f0f9-9f11-401d-944d-6b279edbe8fe;31dfa23d-e4c1-40c0-baf4-c006f89f8f6e;5c2433c2-3ca3-4b46-b6cb-3cc1dfe52216;428a871f-d682-49d2-ba37-6ab58ad9c6e8
10.1002/(sici)1097-4628(19980808)69:6<1115::aid-app8>3.0.co;2-j#1 | 10.1002/(sici)1097-4628(19980808)69:6<1115::aid-app8>3.0.co;2-j | Microwave irradiation as an energy source in poly(ethylene terephthalate) solvolysis | Journal of Applied Polymer Science | zinc acetate | CC(=O)[O-].CC(=O)[O-].[Zn+2] | confirmed | metal salt | homogeneous | glycolysis | BHET | propylene glycol | CC(O)CO |  | 6 |  | 0.1 | 0.75 | 10 | 0.1333 |  |  | 100 |  | accepted | TRUE |  |  | 4 | TRUE | 38f8f0f9-9f11-401d-944d-6b279edbe8fe;31dfa23d-e4c1-40c0-baf4-c006f89f8f6e;5c2433c2-3ca3-4b46-b6cb-3cc1dfe52216;428a871f-d682-49d2-ba37-6ab58ad9c6e8
10.1002/(sici)1097-4628(19980808)69:6<1115::aid-app8>3.0.co;2-j#2 | 10.1002/(sici)1097-4628(19980808)69:6<1115::aid-app8>3.0.co;2-j | Microwave irradiation as an energy source in poly(ethylene terephthalate) solvolysis | Journal of Applied Polymer Science | zinc acetate | CC(=O)[O-].CC(=O)[O-].[Zn+2] | confirmed | metal salt | homogeneous | glycolysis | BHET | polyethylene glycol 400 |  |  | 8 |  | 0.1 | 0.75 | 10 | 0.1333 |  |  | 81 |  | accepted | TRUE |  |  | 4 | TRUE | 38f8f0f9-9f11-401d-944d-6b279edbe8fe;31dfa23d-e4c1-40c0-baf4-c006f89f8f6e;5c2433c2-3ca3-4b46-b6cb-3cc1dfe52216;428a871f-d682-49d2-ba37-6ab58ad9c6e8
10.1002/(sici)1097-4628(19990705)73:1<35::aid-app4>3.0.co;2-w#0 | 10.1002/(sici)1097-4628(19990705)73:1<35::aid-app4>3.0.co;2-w | Glycolysis of poly(ethylene terephthalate) | Journal of Applied Polymer Science | zinc acetate | CC(=O)[O-].CC(=O)[O-].[Zn+2] | confirmed | metal salt | homogeneous | glycolysis | BHET | EG | OCCO | 190 | 600 | 1 | 0.25 | 50 | 65 | 0.005 |  |  |  |  | accepted | TRUE |  |  | 2 | TRUE | 46b5e865-742a-4d18-92a6-f640065a940f;b70e0c22-ea16-4c2b-8655-32c65f654ac6
10.1002/(sici)1097-4628(19990705)73:1<35::aid-app4>3.0.co;2-w#1 | 10.1002/(sici)1097-4628(19990705)73:1<35::aid-app4>3.0.co;2-w | Glycolysis of poly(ethylene terephthalate) | Journal of Applied Polymer Science | none |  | no catalyst | none | uncatalysed | glycolysis | BHET | EG | OCCO | 190 | 600 | 1 |  | 50 | 65 | [5 empty] | flagged | TRUE |  |  | 3 | TRUE | 46b5e865-742a-4d18-92a6-f640065a940f;73bf2cdc-c3d1-4fba-aaab-17f335ca47cd;b70e0c22-ea16-4c2b-8655-32c65f654ac6
10.1002/(sici)1097-4628(20000307)75:10<1221::aid-app2>3.0.co;2-w#0 | 10.1002/(sici)1097-4628(20000307)75:10<1221::aid-app2>3.0.co;2-w | Kinetics of diethylene glycol formation from bishydroxyethyl terephthalate with proton catalyst in the preparation of poly(ethylene terephthalate) | Journal of Applied Polymer Science | zinc acetate | CC(=O)[O-].CC(=O)[O-].[Zn+2] | confirmed | metal salt | homogeneous | glycolysis | BHET | EG | OCCO | 190 | 480 | [9 empty] | flagged | TRUE |  |  | 2 | TRUE | 25d3be84-f201-4381-86fc-cfe0fb284c98;94d41c23-2c20-4923-81cd-5c9dfd857b2b
10.1002/(sici)1097-4628(20000307)75:10<1229::aid-app3>3.0.co;2-5#0 | 10.1002/(sici)1097-4628(20000307)75:10<1229::aid-app3>3.0.co;2-5 | Kinetics of diethylene glycol formation from bishydroxyethyl terephthalate with zinc catalyst in the preparation of poly(ethylene terephthalate) | Journal of Applied Polymer Science | zinc acetate | CC(=O)[O-].CC(=O)[O-].[Zn+2] | confirmed | metal salt | homogeneous | glycolysis | BHET | EG | OCCO | 190 | 480 | [9 empty] | accepted | TRUE |  |  | 2 | TRUE | db2cbbd3-1342-4f9e-896b-003700fbd956;c5584ef5-4921-4cb0-b442-41c36046c405
10.1002/(sici)1099-0518(199812)36:17<3073::aid-pola8>3.0.co;2-x#0 | 10.1002/(sici)1099-0518(199812)36:17<3073::aid-pola8>3.0.co;2-x | The kinetics of diethylene glycol formation in the preparation of polyethylene terephthalate | Journal of Polymer Science Part A Polymer Chemistry | zinc acetate | CC(=O)[O-].CC(=O)[O-].[Zn+2] | confirmed | metal salt | homogeneous | glycolysis | BHET | EG | OCCO | 190 | 480 | [9 empty] | accepted | TRUE |  |  | 2 | TRUE | 0119fc06-61f0-4ef6-8590-9b200e888d4e;a9de36c6-a4dc-45e7-be2a-21f41584a8ed
10.1002/(sici)1099-1581(199910)10:10<603::aid-pat914>3.0.co;2-v#0 | 10.1002/(sici)1099-1581(199910)10:10<603::aid-pat914>3.0.co;2-v | Poly(ethylene terephthalate) glycolysis under microwave irradiation | Polymers for Advanced Technologies | ZnAc2 | CC(=O)[O-].CC(=O)[O-].[Zn+2] | LLM written | metal salt | homogeneous | other/unclear |  | DEG | OCCOCCO | 240 | 5 |  | 0.005 | 1 | 5 | 0.005 |  |  | 100 |  | accepted | TRUE |  |  | 3 | TRUE | b9a3ee07-1390-49a7-9279-630a74767def;0314f10b-b9c8-4977-a0d1-a63ac6707ddd;a87f9ff6-7f0e-443c-8ec4-c362e8222da4
10.1002/(sici)1099-1581(199910)10:10<603::aid-pat914>3.0.co;2-v#1 | 10.1002/(sici)1099-1581(199910)10:10<603::aid-pat914>3.0.co;2-v | Poly(ethylene terephthalate) glycolysis under microwave irradiation | Polymers for Advanced Technologies | ZnAc2 | CC(=O)[O-].CC(=O)[O-].[Zn+2] | LLM written | metal salt | homogeneous | other/unclear |  | PG | CC(O)CO | 200 | 5 |  | 0.005 | 1 | 5 | 0.005 |  |  | 100 |  | accepted | TRUE |  |  | 3 | TRUE | b9a3ee07-1390-49a7-9279-630a74767def;0314f10b-b9c8-4977-a0d1-a63ac6707ddd;a87f9ff6-7f0e-443c-8ec4-c362e8222da4
10.1002/(sici)1099-1581(199910)10:10<603::aid-pat914>3.0.co;2-v#2 | 10.1002/(sici)1099-1581(199910)10:10<603::aid-pat914>3.0.co;2-v | Poly(ethylene terephthalate) glycolysis under microwave irradiation | Polymers for Advanced Technologies | ZnAc2 | CC(=O)[O-].CC(=O)[O-].[Zn+2] | LLM written | metal salt | homogeneous | other/unclear |  | DEG | OCCOCCO | 150 | 5 |  | 0.005 | 1 | 5 | 0.005 |  |  | 11 |  | accepted | TRUE |  |  | 2 | TRUE | b9a3ee07-1390-49a7-9279-630a74767def;2e7f6b21-f4a6-4ce7-8131-5030a38be798
10.1002/(sici)1099-1581(199910)10:10<603::aid-pat914>3.0.co;2-v#3 | 10.1002/(sici)1099-1581(199910)10:10<603::aid-pat914>3.0.co;2-v | Poly(ethylene terephthalate) glycolysis under microwave irradiation | Polymers for Advanced Technologies | ZnAc2 | CC(=O)[O-].CC(=O)[O-].[Zn+2] | LLM written | metal salt | homogeneous | other/unclear |  | DEG | OCCOCCO | 200 | 5 |  | 0.005 | 1 | 5 | 0.005 |  |  | 100 |  | accepted | TRUE |  |  | 2 | TRUE | b9a3ee07-1390-49a7-9279-630a74767def;2e7f6b21-f4a6-4ce7-8131-5030a38be798
10.1002/(sici)1099-1581(199910)10:10<603::aid-pat914>3.0.co;2-v#4 | 10.1002/(sici)1099-1581(199910)10:10<603::aid-pat914>3.0.co;2-v | Poly(ethylene terephthalate) glycolysis under microwave irradiation | Polymers for Advanced Technologies | ZnAc2 | CC(=O)[O-].CC(=O)[O-].[Zn+2] | LLM written | metal salt | homogeneous | other/unclear |  | DEG | OCCOCCO |  | 5 |  | 0.1 | 1 | 5 | 0.1 |  |  |  |  | accepted | TRUE |  |  | 3 | TRUE | b9a3ee07-1390-49a7-9279-630a74767def;0314f10b-b9c8-4977-a0d1-a63ac6707ddd;0e0cefda-f0ed-42a6-898d-87477998cc0f
10.1002/(sici)1099-1581(199910)10:10<603::aid-pat914>3.0.co;2-v#5 | 10.1002/(sici)1099-1581(199910)10:10<603::aid-pat914>3.0.co;2-v | Poly(ethylene terephthalate) glycolysis under microwave irradiation | Polymers for Advanced Technologies | ZnAc2 | CC(=O)[O-].CC(=O)[O-].[Zn+2] | LLM written | metal salt | homogeneous | other/unclear |  | DEG | OCCOCCO |  | 5 |  | 0.05 | 1 | 5 | 0.05 |  |  |  |  | accepted | TRUE |  |  | 3 | TRUE | b9a3ee07-1390-49a7-9279-630a74767def;0314f10b-b9c8-4977-a0d1-a63ac6707ddd;0e0cefda-f0ed-42a6-898d-87477998cc0f
10.1002/(sici)1099-1581(199910)10:10<603::aid-pat914>3.0.co;2-v#6 | 10.1002/(sici)1099-1581(199910)10:10<603::aid-pat914>3.0.co;2-v | Poly(ethylene terephthalate) glycolysis under microwave irradiation | Polymers for Advanced Technologies | ZnAc2 | CC(=O)[O-].CC(=O)[O-].[Zn+2] | LLM written | metal salt | homogeneous | other/unclear |  | DEG | OCCOCCO |  | 5 |  | 0.01 | 1 | 5 | 0.01 |  |  |  |  | accepted | TRUE |  |  | 3 | TRUE | b9a3ee07-1390-49a7-9279-630a74767def;0314f10b-b9c8-4977-a0d1-a63ac6707ddd;0e0cefda-f0ed-42a6-898d-87477998cc0f
10.1002/(sici)1099-1581(199910)10:10<603::aid-pat914>3.0.co;2-v#7 | 10.1002/(sici)1099-1581(199910)10:10<603::aid-pat914>3.0.co;2-v | Poly(ethylene terephthalate) glycolysis under microwave irradiation | Polymers for Advanced Technologies | ZnAc2 | CC(=O)[O-].CC(=O)[O-].[Zn+2] | LLM written | metal salt | homogeneous | other/unclear |  | DEG | OCCOCCO |  | 5 |  | 0.005 | 1 | 5 | 0.005 |  |  |  |  | accepted | TRUE |  |  | 3 | TRUE | b9a3ee07-1390-49a7-9279-630a74767def;0314f10b-b9c8-4977-a0d1-a63ac6707ddd;0e0cefda-f0ed-42a6-898d-87477998cc0f
10.1002/(sici)1099-1581(199910)10:10<603::aid-pat914>3.0.co;2-v#8 | 10.1002/(sici)1099-1581(199910)10:10<603::aid-pat914>3.0.co;2-v | Poly(ethylene terephthalate) glycolysis under microwave irradiation | Polymers for Advanced Technologies | ZnAc2 | CC(=O)[O-].CC(=O)[O-].[Zn+2] | LLM written | metal salt | homogeneous | other/unclear |  | DEG | OCCOCCO |  | 5 |  | 0.0025 | 1 | 5 | 0.0025 |  |  | 100 |  | accepted | TRUE |  |  | 3 | TRUE | b9a3ee07-1390-49a7-9279-630a74767def;0314f10b-b9c8-4977-a0d1-a63ac6707ddd;fe0e296d-d6de-4126-abc9-cb5253937c6a
10.1002/(sici)1099-1581(199910)10:10<603::aid-pat914>3.0.co;2-v#9 | 10.1002/(sici)1099-1581(199910)10:10<603::aid-pat914>3.0.co;2-v | Poly(ethylene terephthalate) glycolysis under microwave irradiation | Polymers for Advanced Technologies | K2CO3 | O=C([O-])[O-].[K+].[K+] | LLM written | other | homogeneous | other/unclear |  | DEG | OCCOCCO |  | 5 |  | 0.01 | 1 | 5 | 0.01 |  |  | 100 |  | flagged | TRUE |  |  | 2 | TRUE | 0314f10b-b9c8-4977-a0d1-a63ac6707ddd;9fcada41-bc29-4a9e-bfe7-7d20acb7704d
10.1002/(sici)1099-1581(199910)10:10<603::aid-pat914>3.0.co;2-v#10 | 10.1002/(sici)1099-1581(199910)10:10<603::aid-pat914>3.0.co;2-v | Poly(ethylene terephthalate) glycolysis under microwave irradiation | Polymers for Advanced Technologies | NaOCH3 | C[O-].[Na+] | LLM written | other | homogeneous | other/unclear |  | DEG | OCCOCCO |  | 5 |  | 0.01 | 1 | 5 | 0.01 |  |  | 100 |  | flagged | TRUE |  |  | 2 | TRUE | 0314f10b-b9c8-4977-a0d1-a63ac6707ddd;9fcada41-bc29-4a9e-bfe7-7d20acb7704d
10.1002/(sici)1099-1581(199910)10:10<603::aid-pat914>3.0.co;2-v#11 | 10.1002/(sici)1099-1581(199910)10:10<603::aid-pat914>3.0.co;2-v | Poly(ethylene terephthalate) glycolysis under microwave irradiation | Polymers for Advanced Technologies | NaHCO3 | O=C([O-])O.[Na+] | LLM written | other | homogeneous | other/unclear |  | DEG | OCCOCCO |  | 5 |  | 0.01 | 1 | 5 | 0.01 |  |  |  |  | accepted | TRUE |  |  | 2 | TRUE | 0314f10b-b9c8-4977-a0d1-a63ac6707ddd;9fcada41-bc29-4a9e-bfe7-7d20acb7704d
10.1002/(sici)1099-1581(199910)10:10<603::aid-pat914>3.0.co;2-v#13 | 10.1002/(sici)1099-1581(199910)10:10<603::aid-pat914>3.0.co;2-v | Poly(ethylene terephthalate) glycolysis under microwave irradiation | Polymers for Advanced Technologies | KH2PO4 | O=P([O-])(O)O.[K+] | LLM written | other | homogeneous | other/unclear |  | DEG | OCCOCCO |  | 5 |  | 0.01 | 1 | 5 | 0.01 |  |  | 10 |  | accepted | TRUE |  |  | 2 | TRUE | 0314f10b-b9c8-4977-a0d1-a63ac6707ddd;9fcada41-bc29-4a9e-bfe7-7d20acb7704d
10.1002/(sici)1099-1581(199910)10:10<603::aid-pat914>3.0.co;2-v#14 | 10.1002/(sici)1099-1581(199910)10:10<603::aid-pat914>3.0.co;2-v | Poly(ethylene terephthalate) glycolysis under microwave irradiation | Polymers for Advanced Technologies | sodium oxalate | O=C([O-])C(=O)[O-].[Na+].[Na+] | confirmed | other | homogeneous | other/unclear |  | DEG | OCCOCCO |  | 5 |  | 0.01 | 1 | 5 | 0.01 |  |  | 10 |  | accepted | TRUE |  |  | 2 | TRUE | 0314f10b-b9c8-4977-a0d1-a63ac6707ddd;9fcada41-bc29-4a9e-bfe7-7d20acb7704d
10.1002/(sici)1099-1581(199910)10:10<603::aid-pat914>3.0.co;2-v#15 | 10.1002/(sici)1099-1581(199910)10:10<603::aid-pat914>3.0.co;2-v | Poly(ethylene terephthalate) glycolysis under microwave irradiation | Polymers for Advanced Technologies | ZnAc2 | CC(=O)[O-].CC(=O)[O-].[Zn+2] | LLM written | metal salt | homogeneous | other/unclear |  | 1,4-butanediol | OCCCCO |  | 5 |  | 0.01 | 1 | 5 | 0.01 |  |  | 100 |  | accepted | TRUE |  |  | 2 | TRUE | 0314f10b-b9c8-4977-a0d1-a63ac6707ddd;9fcada41-bc29-4a9e-bfe7-7d20acb7704d
10.1002/(sici)1099-1581(199910)10:10<603::aid-pat914>3.0.co;2-v#16 | 10.1002/(sici)1099-1581(199910)10:10<603::aid-pat914>3.0.co;2-v | Poly(ethylene terephthalate) glycolysis under microwave irradiation | Polymers for Advanced Technologies | ZnAc2 | CC(=O)[O-].CC(=O)[O-].[Zn+2] | LLM written | metal salt | homogeneous | other/unclear |  | 1,5-pentanediol | OCCCCCO |  | 5 |  | 0.01 | 1 | 5 | 0.01 |  |  | 100 |  | accepted | TRUE |  |  | 2 | TRUE | 0314f10b-b9c8-4977-a0d1-a63ac6707ddd;9fcada41-bc29-4a9e-bfe7-7d20acb7704d
10.1002/(sici)1099-1581(199910)10:10<603::aid-pat914>3.0.co;2-v#17 | 10.1002/(sici)1099-1581(199910)10:10<603::aid-pat914>3.0.co;2-v | Poly(ethylene terephthalate) glycolysis under microwave irradiation | Polymers for Advanced Technologies | ZnAc2 | CC(=O)[O-].CC(=O)[O-].[Zn+2] | LLM written | metal salt | homogeneous | glycolysis | BHET | tetraethylene glycol | OCCOCCOCCOCCO |  | 5 |  | 0.01 | 1 | 5 | 0.01 |  |  | 100 |  | accepted | TRUE |  |  | 2 | TRUE | 0314f10b-b9c8-4977-a0d1-a63ac6707ddd;9fcada41-bc29-4a9e-bfe7-7d20acb7704d
10.1002/(sici)1099-1581(199910)10:10<603::aid-pat914>3.0.co;2-v#18 | 10.1002/(sici)1099-1581(199910)10:10<603::aid-pat914>3.0.co;2-v | Poly(ethylene terephthalate) glycolysis under microwave irradiation | Polymers for Advanced Technologies | ZnAc2 | CC(=O)[O-].CC(=O)[O-].[Zn+2] | LLM written | metal salt | homogeneous | glycolysis | BHET | neopentyl glycol | CC(C)(CO)CO |  | 5 |  | 0.01 | 1 | 5 | 0.01 |  |  | 100 |  | accepted | TRUE |  |  | 2 | TRUE | 0314f10b-b9c8-4977-a0d1-a63ac6707ddd;9fcada41-bc29-4a9e-bfe7-7d20acb7704d
10.1002/(sici)1099-1581(199910)10:10<603::aid-pat914>3.0.co;2-v#19 | 10.1002/(sici)1099-1581(199910)10:10<603::aid-pat914>3.0.co;2-v | Poly(ethylene terephthalate) glycolysis under microwave irradiation | Polymers for Advanced Technologies | ZnAc2 | CC(=O)[O-].CC(=O)[O-].[Zn+2] | LLM written | metal salt | homogeneous | other/unclear |  | glycerol | OCC(O)CO |  | 5 |  | 0.01 | 1 | 5 | 0.01 |  |  |  |  | accepted | TRUE |  |  | 2 | TRUE | 0314f10b-b9c8-4977-a0d1-a63ac6707ddd;0309d498-0a2e-47c4-9ae6-24e5cd4f8e25
10.1002/(sici)1099-1581(199910)10:10<603::aid-pat914>3.0.co;2-v#20 | 10.1002/(sici)1099-1581(199910)10:10<603::aid-pat914>3.0.co;2-v | Poly(ethylene terephthalate) glycolysis under microwave irradiation | Polymers for Advanced Technologies | ZnAc2 | CC(=O)[O-].CC(=O)[O-].[Zn+2] | LLM written | metal salt | homogeneous | other/unclear |  | castor oil |  |  | 5 |  | 0.01 | 1 | 5 | 0.01 |  |  |  |  | accepted | TRUE |  |  | 2 | TRUE | 0314f10b-b9c8-4977-a0d1-a63ac6707ddd;0309d498-0a2e-47c4-9ae6-24e5cd4f8e25
10.1002/1097-0126(200006)49:6<495::aid-pi391>3.0.co;2-x#0 | 10.1002/1097-0126(200006)49:6<495::aid-pi391>3.0.co;2-x | Characterization of surface-modified poly(ethylene terephthalate) fibres by inverse gas chromatography | Polymer International | NaOH | [Na+].[OH-] | LLM written | acid or base | homogeneous | hydrolysis | TPA | distilled water | O | 80 | 30 | [9 empty] | accepted | TRUE |  |  | 3 | TRUE | 16d8fdd4-a978-460f-8960-7a5932ba8bd6;850d4ccf-814a-41f7-a2e1-3b16c6fd3931;878176d8-47c7-4156-af35-ad8c623827a0
10.1002/1097-0126(200006)49:6<495::aid-pi391>3.0.co;2-x#1 | 10.1002/1097-0126(200006)49:6<495::aid-pi391>3.0.co;2-x | Characterization of surface-modified poly(ethylene terephthalate) fibres by inverse gas chromatography | Polymer International | NaOH | [Na+].[OH-] | LLM written | acid or base | homogeneous | hydrolysis | TPA | distilled water | O | 80 | 30 | [9 empty] | accepted | TRUE | 10.1002/1097-0126(200006)49:6<495::aid-pi391>3.0.co;2-x#0 |  | 3 | TRUE | 16d8fdd4-a978-460f-8960-7a5932ba8bd6;850d4ccf-814a-41f7-a2e1-3b16c6fd3931;878176d8-47c7-4156-af35-ad8c623827a0
10.1002/1097-0126(200006)49:6<495::aid-pi391>3.0.co;2-x#2 | 10.1002/1097-0126(200006)49:6<495::aid-pi391>3.0.co;2-x | Characterization of surface-modified poly(ethylene terephthalate) fibres by inverse gas chromatography | Polymer International | NaOH | [Na+].[OH-] | LLM written | acid or base | homogeneous | hydrolysis | TPA | distilled water | O | 80 | 30 | [9 empty] | accepted | TRUE | 10.1002/1097-0126(200006)49:6<495::aid-pi391>3.0.co;2-x#0 |  | 3 | TRUE | 16d8fdd4-a978-460f-8960-7a5932ba8bd6;850d4ccf-814a-41f7-a2e1-3b16c6fd3931;878176d8-47c7-4156-af35-ad8c623827a0
10.1002/1097-0126(200006)49:6<495::aid-pi391>3.0.co;2-x#3 | 10.1002/1097-0126(200006)49:6<495::aid-pi391>3.0.co;2-x | Characterization of surface-modified poly(ethylene terephthalate) fibres by inverse gas chromatography | Polymer International | NaOH | [Na+].[OH-] | LLM written | acid or base | homogeneous | hydrolysis | TPA | distilled water | O | 80 | 30 | [9 empty] | accepted | TRUE | 10.1002/1097-0126(200006)49:6<495::aid-pi391>3.0.co;2-x#0 |  | 3 | TRUE | 16d8fdd4-a978-460f-8960-7a5932ba8bd6;850d4ccf-814a-41f7-a2e1-3b16c6fd3931;878176d8-47c7-4156-af35-ad8c623827a0
10.1002/1097-4628(20001031)78:5<1134::aid-app230>3.0.co;2-5#0 | 10.1002/1097-4628(20001031)78:5<1134::aid-app230>3.0.co;2-5 | The flame-retardant polyester fiber: Improvement of hydrolysis resistance | Journal of Applied Polymer Science | none |  | no catalyst | none | uncatalysed | hydrolysis | TPA | acetic acid aqueous solution | CC(=O)O | 130 | 60 | [9 empty] | accepted | TRUE |  |  | 2 | TRUE | 31d566b3-c9bc-4675-91f4-83c73f333964;a19585c9-6498-4184-93f0-02794fe398ac
10.1002/1097-4628(20001031)78:5<1134::aid-app230>3.0.co;2-5#1 | 10.1002/1097-4628(20001031)78:5<1134::aid-app230>3.0.co;2-5 | The flame-retardant polyester fiber: Improvement of hydrolysis resistance | Journal of Applied Polymer Science | none |  | no catalyst | none | uncatalysed | hydrolysis | TPA | acetic acid aqueous solution | CC(=O)O | 130 | 180 | [9 empty] | accepted | TRUE |  |  | 2 | TRUE | 31d566b3-c9bc-4675-91f4-83c73f333964;a19585c9-6498-4184-93f0-02794fe398ac
10.1002/1097-4628(20001031)78:5<1134::aid-app230>3.0.co;2-5#2 | 10.1002/1097-4628(20001031)78:5<1134::aid-app230>3.0.co;2-5 | The flame-retardant polyester fiber: Improvement of hydrolysis resistance | Journal of Applied Polymer Science | none |  | no catalyst | none | uncatalysed | hydrolysis | TPA | acetic acid aqueous solution | CC(=O)O | 130 | 360 | [9 empty] | accepted | TRUE |  |  | 2 | TRUE | 31d566b3-c9bc-4675-91f4-83c73f333964;a19585c9-6498-4184-93f0-02794fe398ac
10.1002/1097-4628(20001031)78:5<1134::aid-app230>3.0.co;2-5#3 | 10.1002/1097-4628(20001031)78:5<1134::aid-app230>3.0.co;2-5 | The flame-retardant polyester fiber: Improvement of hydrolysis resistance | Journal of Applied Polymer Science | none |  | no catalyst | none | uncatalysed | hydrolysis | TPA | acetic acid aqueous solution | CC(=O)O | 130 | 60 | [9 empty] | accepted | TRUE | 10.1002/1097-4628(20001031)78:5<1134::aid-app230>3.0.co;2-5#0 |  | 2 | TRUE | 31d566b3-c9bc-4675-91f4-83c73f333964;a19585c9-6498-4184-93f0-02794fe398ac
10.1002/1097-4628(20001031)78:5<1134::aid-app230>3.0.co;2-5#4 | 10.1002/1097-4628(20001031)78:5<1134::aid-app230>3.0.co;2-5 | The flame-retardant polyester fiber: Improvement of hydrolysis resistance | Journal of Applied Polymer Science | none |  | no catalyst | none | uncatalysed | hydrolysis | TPA | acetic acid aqueous solution | CC(=O)O | 130 | 180 | [9 empty] | accepted | TRUE | 10.1002/1097-4628(20001031)78:5<1134::aid-app230>3.0.co;2-5#1 |  | 2 | TRUE | 31d566b3-c9bc-4675-91f4-83c73f333964;a19585c9-6498-4184-93f0-02794fe398ac
10.1002/1097-4628(20001031)78:5<1134::aid-app230>3.0.co;2-5#5 | 10.1002/1097-4628(20001031)78:5<1134::aid-app230>3.0.co;2-5 | The flame-retardant polyester fiber: Improvement of hydrolysis resistance | Journal of Applied Polymer Science | none |  | no catalyst | none | uncatalysed | hydrolysis | TPA | acetic acid aqueous solution | CC(=O)O | 130 | 360 | [9 empty] | accepted | TRUE | 10.1002/1097-4628(20001031)78:5<1134::aid-app230>3.0.co;2-5#2 |  | 2 | TRUE | 31d566b3-c9bc-4675-91f4-83c73f333964;a19585c9-6498-4184-93f0-02794fe398ac
10.1002/1439-2054(20001101)283:1<1::aid-mame1>3.0.co;2-v#0 | 10.1002/1439-2054(20001101)283:1<1::aid-mame1>3.0.co;2-v | Modified unsaturated polyester resins synthesized from poly(ethylene terephthalate) waste, 1: Synthesis and curing characteristics | Macromolecular Materials and Engineering | Mn acetate | CC(=O)[O-].CC(=O)[O-].[Mn+2] | LLM written | metal salt | homogeneous | other/unclear |  | DEG | OCCOCCO |  | 240 | [9 empty] | accepted | TRUE |  |  | 2 | TRUE | 8ff6a19c-0e7a-49b6-9d65-d71ef487ba51;c1acf7d7-95f7-4c22-9a4b-c1b35c4bc44c
10.1002/1439-2054(20001101)283:1<1::aid-mame1>3.0.co;2-v#1 | 10.1002/1439-2054(20001101)283:1<1::aid-mame1>3.0.co;2-v | Modified unsaturated polyester resins synthesized from poly(ethylene terephthalate) waste, 1: Synthesis and curing characteristics | Macromolecular Materials and Engineering | Mn acetate | CC(=O)[O-].CC(=O)[O-].[Mn+2] | LLM written | metal salt | homogeneous | other/unclear |  | DEG | OCCOCCO |  | 240 | [9 empty] | accepted | TRUE | 10.1002/1439-2054(20001101)283:1<1::aid-mame1>3.0.co;2-v#0 |  | 2 | TRUE | 8ff6a19c-0e7a-49b6-9d65-d71ef487ba51;c1acf7d7-95f7-4c22-9a4b-c1b35c4bc44c
10.1002/1439-2054(20001101)283:1<1::aid-mame1>3.0.co;2-v#2 | 10.1002/1439-2054(20001101)283:1<1::aid-mame1>3.0.co;2-v | Modified unsaturated polyester resins synthesized from poly(ethylene terephthalate) waste, 1: Synthesis and curing characteristics | Macromolecular Materials and Engineering | Mn acetate | CC(=O)[O-].CC(=O)[O-].[Mn+2] | LLM written | metal salt | homogeneous | other/unclear |  | DEG | OCCOCCO |  | 240 | [9 empty] | accepted | TRUE | 10.1002/1439-2054(20001101)283:1<1::aid-mame1>3.0.co;2-v#0 |  | 2 | TRUE | 8ff6a19c-0e7a-49b6-9d65-d71ef487ba51;c1acf7d7-95f7-4c22-9a4b-c1b35c4bc44c
10.1002/1439-2054(20010901)286:9<513::aid-mame513>3.0.co;2-j#0 | 10.1002/1439-2054(20010901)286:9<513::aid-mame513>3.0.co;2-j | Synthesis of urethane oil varnishes from waste poly(ethylene terephthalate) | Macromolecular Materials and Engineering | none |  | no catalyst | none | uncatalysed | glycolysis | BHET | EG | OCCO | 190 | 300 |  | 0 | 96 | 65.17 | 0 |  |  |  |  | accepted | TRUE |  |  | 1 | TRUE | c694d2fa-d186-4394-9fb9-70443c2a3729
10.1002/1439-2054(20010901)286:9<513::aid-mame513>3.0.co;2-j#1 | 10.1002/1439-2054(20010901)286:9<513::aid-mame513>3.0.co;2-j | Synthesis of urethane oil varnishes from waste poly(ethylene terephthalate) | Macromolecular Materials and Engineering | titanium tetraisopropylate | CC(C)[O][Ti]([O]C(C)C)([O]C(C)C)[O]C(C)C | LLM written | metal salt | homogeneous | glycolysis | BHET | EG | OCCO | 190 | 240 |  | 0.1 | 96 | 65.17 | 0.001 |  |  |  |  | accepted | TRUE |  |  | 2 | TRUE | c694d2fa-d186-4394-9fb9-70443c2a3729;91086f32-a5d9-404a-ad02-a3905ff24987
10.1002/1439-2054(20010901)286:9<513::aid-mame513>3.0.co;2-j#2 | 10.1002/1439-2054(20010901)286:9<513::aid-mame513>3.0.co;2-j | Synthesis of urethane oil varnishes from waste poly(ethylene terephthalate) | Macromolecular Materials and Engineering | titanium tetraisopropylate | CC(C)[O][Ti]([O]C(C)C)([O]C(C)C)[O]C(C)C | LLM written | metal salt | homogeneous | glycolysis | BHET | EG | OCCO | 190 | 180 |  | 0.3 | 96 | 65.17 | 0.0031 |  |  |  |  | accepted | TRUE |  |  | 2 | TRUE | c694d2fa-d186-4394-9fb9-70443c2a3729;91086f32-a5d9-404a-ad02-a3905ff24987
10.1002/1439-2054(20010901)286:9<513::aid-mame513>3.0.co;2-j#3 | 10.1002/1439-2054(20010901)286:9<513::aid-mame513>3.0.co;2-j | Synthesis of urethane oil varnishes from waste poly(ethylene terephthalate) | Macromolecular Materials and Engineering | titanium tetraisopropylate | CC(C)[O][Ti]([O]C(C)C)([O]C(C)C)[O]C(C)C | LLM written | metal salt | homogeneous | glycolysis | BHET | EG | OCCO | 190 | 120 |  | 0.6 | 96 | 65.17 | 0.0062 |  |  |  |  | accepted | TRUE |  |  | 2 | TRUE | c694d2fa-d186-4394-9fb9-70443c2a3729;91086f32-a5d9-404a-ad02-a3905ff24987
10.1002/1439-2054(20010901)286:9<513::aid-mame513>3.0.co;2-j#4 | 10.1002/1439-2054(20010901)286:9<513::aid-mame513>3.0.co;2-j | Synthesis of urethane oil varnishes from waste poly(ethylene terephthalate) | Macromolecular Materials and Engineering | titanium tetraisopropylate | CC(C)[O][Ti]([O]C(C)C)([O]C(C)C)[O]C(C)C | LLM written | metal salt | homogeneous | other/unclear |  | DEG | OCCOCCO | 200 | 120 |  | 0.6 | 96 | 111.43 | 0.0062 |  |  |  |  | accepted | TRUE |  |  | 2 | TRUE | c694d2fa-d186-4394-9fb9-70443c2a3729;91086f32-a5d9-404a-ad02-a3905ff24987
10.1002/1439-2054(20010901)286:9<513::aid-mame513>3.0.co;2-j#5 | 10.1002/1439-2054(20010901)286:9<513::aid-mame513>3.0.co;2-j | Synthesis of urethane oil varnishes from waste poly(ethylene terephthalate) | Macromolecular Materials and Engineering | titanium tetraisopropylate | CC(C)[O][Ti]([O]C(C)C)([O]C(C)C)[O]C(C)C | LLM written | metal salt | homogeneous | other/unclear |  | DEG | OCCOCCO | 220 | 80 |  | 0.6 | 96 | 111.43 | 0.0062 |  |  |  |  | accepted | TRUE |  |  | 2 | TRUE | c694d2fa-d186-4394-9fb9-70443c2a3729;91086f32-a5d9-404a-ad02-a3905ff24987
10.1002/1439-2054(20010901)286:9<513::aid-mame513>3.0.co;2-j#6 | 10.1002/1439-2054(20010901)286:9<513::aid-mame513>3.0.co;2-j | Synthesis of urethane oil varnishes from waste poly(ethylene terephthalate) | Macromolecular Materials and Engineering | titanium tetraisopropylate | CC(C)[O][Ti]([O]C(C)C)([O]C(C)C)[O]C(C)C | LLM written | metal salt | homogeneous | other/unclear |  | DEG | OCCOCCO | 230 | 60 |  | 0.6 | 96 | 111.43 | 0.0062 |  |  |  |  | accepted | TRUE |  |  | 2 | TRUE | c694d2fa-d186-4394-9fb9-70443c2a3729;91086f32-a5d9-404a-ad02-a3905ff24987
10.1002/1439-2054(20010901)286:9<513::aid-mame513>3.0.co;2-j#7 | 10.1002/1439-2054(20010901)286:9<513::aid-mame513>3.0.co;2-j | Synthesis of urethane oil varnishes from waste poly(ethylene terephthalate) | Macromolecular Materials and Engineering | titanium tetraisopropylate | CC(C)[O][Ti]([O]C(C)C)([O]C(C)C)[O]C(C)C | LLM written | metal salt | homogeneous | other/unclear |  | PEG 200 |  | 200 | 120 |  | 0.6 | 96 | 210 | 0.0062 |  |  |  |  | accepted | TRUE |  |  | 3 | TRUE | c694d2fa-d186-4394-9fb9-70443c2a3729;91086f32-a5d9-404a-ad02-a3905ff24987;b51bbfdf-5048-43d6-94d6-751fb2767c14
10.1002/1439-2054(20010901)286:9<513::aid-mame513>3.0.co;2-j#8 | 10.1002/1439-2054(20010901)286:9<513::aid-mame513>3.0.co;2-j | Synthesis of urethane oil varnishes from waste poly(ethylene terephthalate) | Macromolecular Materials and Engineering | titanium tetraisopropylate | CC(C)[O][Ti]([O]C(C)C)([O]C(C)C)[O]C(C)C | LLM written | metal salt | homogeneous | other/unclear |  | DEG/glycerin | OCC(O)CO.OCCOCCO | 200 | 120 |  | 0.6 | 96 |  | 0.0062 |  |  |  |  | accepted | TRUE |  |  | 3 | TRUE | c694d2fa-d186-4394-9fb9-70443c2a3729;91086f32-a5d9-404a-ad02-a3905ff24987;b51bbfdf-5048-43d6-94d6-751fb2767c14
10.1002/1439-2054(20011001)286:10<640::aid-mame640>3.0.co;2-1#0 | 10.1002/1439-2054(20011001)286:10<640::aid-mame640>3.0.co;2-1 | Poly(ethylene terephthalate) recycling and recovery of pure terephthalic acid. Kinetics of a phase transfer catalyzed alkaline hydrolysis | Macromolecular Materials and Engineering | trioctylmethylammonium bromide | CCCCCCCC[N+](C)(CCCCCCCC)CCCCCCCC.[Br-] | confirmed | other | homogeneous | hydrolysis | TPA | aqueous sodium hydroxide | [Na+].[OH-] | 70 |  | 1 | 0.2878 | 11.5 |  | 0.025 |  |  |  |  | accepted | TRUE |  |  | 5 | TRUE | 4ac4f784-ff30-45a0-b054-2d4bf4b05cda;a4d7af73-1965-4fe0-a978-db586544151f;7a297155-b6c4-492e-8eba-26f4692378ad;3842b03e-894b-4efe-acd1-e7af50244798;7bd6b162-fb52-4a16-ad97-628d37bececd
10.1002/1439-2054(20011001)286:10<640::aid-mame640>3.0.co;2-1#1 | 10.1002/1439-2054(20011001)286:10<640::aid-mame640>3.0.co;2-1 | Poly(ethylene terephthalate) recycling and recovery of pure terephthalic acid. Kinetics of a phase transfer catalyzed alkaline hydrolysis | Macromolecular Materials and Engineering | trioctylmethylammonium bromide | CCCCCCCC[N+](C)(CCCCCCCC)CCCCCCCC.[Br-] | confirmed | other | homogeneous | hydrolysis | TPA | aqueous sodium hydroxide | [Na+].[OH-] | 80 |  | 1 | 0.2878 | 11.5 |  | 0.025 |  |  |  |  | accepted | TRUE |  |  | 5 | TRUE | 4ac4f784-ff30-45a0-b054-2d4bf4b05cda;a4d7af73-1965-4fe0-a978-db586544151f;7a297155-b6c4-492e-8eba-26f4692378ad;3842b03e-894b-4efe-acd1-e7af50244798;7bd6b162-fb52-4a16-ad97-628d37bececd
10.1002/1439-2054(20011001)286:10<640::aid-mame640>3.0.co;2-1#2 | 10.1002/1439-2054(20011001)286:10<640::aid-mame640>3.0.co;2-1 | Poly(ethylene terephthalate) recycling and recovery of pure terephthalic acid. Kinetics of a phase transfer catalyzed alkaline hydrolysis | Macromolecular Materials and Engineering | trioctylmethylammonium bromide | CCCCCCCC[N+](C)(CCCCCCCC)CCCCCCCC.[Br-] | confirmed | other | homogeneous | hydrolysis | TPA | aqueous sodium hydroxide | [Na+].[OH-] | 90 |  | 1 | 0.2878 | 11.5 |  | 0.025 |  |  |  |  | accepted | TRUE |  |  | 5 | TRUE | 4ac4f784-ff30-45a0-b054-2d4bf4b05cda;a4d7af73-1965-4fe0-a978-db586544151f;7a297155-b6c4-492e-8eba-26f4692378ad;3842b03e-894b-4efe-acd1-e7af50244798;7bd6b162-fb52-4a16-ad97-628d37bececd
10.1002/1439-2054(20011001)286:10<640::aid-mame640>3.0.co;2-1#3 | 10.1002/1439-2054(20011001)286:10<640::aid-mame640>3.0.co;2-1 | Poly(ethylene terephthalate) recycling and recovery of pure terephthalic acid. Kinetics of a phase transfer catalyzed alkaline hydrolysis | Macromolecular Materials and Engineering | trioctylmethylammonium bromide | CCCCCCCC[N+](C)(CCCCCCCC)CCCCCCCC.[Br-] | confirmed | other | homogeneous | hydrolysis | TPA | aqueous sodium hydroxide | [Na+].[OH-] | 95 |  | 1 | 0.2878 | 11.5 |  | 0.025 |  |  |  |  | accepted | TRUE |  |  | 5 | TRUE | 4ac4f784-ff30-45a0-b054-2d4bf4b05cda;a4d7af73-1965-4fe0-a978-db586544151f;7a297155-b6c4-492e-8eba-26f4692378ad;3842b03e-894b-4efe-acd1-e7af50244798;7bd6b162-fb52-4a16-ad97-628d37bececd
10.1002/1439-2054(20011001)286:10<640::aid-mame640>3.0.co;2-1#4 | 10.1002/1439-2054(20011001)286:10<640::aid-mame640>3.0.co;2-1 | Poly(ethylene terephthalate) recycling and recovery of pure terephthalic acid. Kinetics of a phase transfer catalyzed alkaline hydrolysis | Macromolecular Materials and Engineering | trioctylmethylammonium bromide | CCCCCCCC[N+](C)(CCCCCCCC)CCCCCCCC.[Br-] | confirmed | other | homogeneous | hydrolysis | TPA | aqueous sodium hydroxide | [Na+].[OH-] | 80 |  | 1 | 0.2878 | 11.5 |  | 0.025 |  |  |  |  | accepted | TRUE | 10.1002/1439-2054(20011001)286:10<640::aid-mame640>3.0.co;2-1#1 |  | 5 | TRUE | 4ac4f784-ff30-45a0-b054-2d4bf4b05cda;a4d7af73-1965-4fe0-a978-db586544151f;7a297155-b6c4-492e-8eba-26f4692378ad;3842b03e-894b-4efe-acd1-e7af50244798;7bd6b162-fb52-4a16-ad97-628d37bececd
10.1002/1439-2054(20011001)286:10<640::aid-mame640>3.0.co;2-1#5 | 10.1002/1439-2054(20011001)286:10<640::aid-mame640>3.0.co;2-1 | Poly(ethylene terephthalate) recycling and recovery of pure terephthalic acid. Kinetics of a phase transfer catalyzed alkaline hydrolysis | Macromolecular Materials and Engineering | trioctylmethylammonium bromide | CCCCCCCC[N+](C)(CCCCCCCC)CCCCCCCC.[Br-] | confirmed | other | homogeneous | hydrolysis | TPA | aqueous sodium hydroxide | [Na+].[OH-] | 80 |  | 1 | 0.2878 | 11.5 |  | 0.025 |  |  |  |  | accepted | TRUE | 10.1002/1439-2054(20011001)286:10<640::aid-mame640>3.0.co;2-1#1 |  | 5 | TRUE | 4ac4f784-ff30-45a0-b054-2d4bf4b05cda;a4d7af73-1965-4fe0-a978-db586544151f;7a297155-b6c4-492e-8eba-26f4692378ad;3842b03e-894b-4efe-acd1-e7af50244798;7bd6b162-fb52-4a16-ad97-628d37bececd
10.1002/1439-2054(20011001)286:10<640::aid-mame640>3.0.co;2-1#6 | 10.1002/1439-2054(20011001)286:10<640::aid-mame640>3.0.co;2-1 | Poly(ethylene terephthalate) recycling and recovery of pure terephthalic acid. Kinetics of a phase transfer catalyzed alkaline hydrolysis | Macromolecular Materials and Engineering | trioctylmethylammonium bromide | CCCCCCCC[N+](C)(CCCCCCCC)CCCCCCCC.[Br-] | confirmed | other | homogeneous | hydrolysis | TPA | aqueous sodium hydroxide | [Na+].[OH-] | 80 |  | 1 | 0.2878 | 11.5 |  | 0.025 |  |  |  |  | accepted | TRUE | 10.1002/1439-2054(20011001)286:10<640::aid-mame640>3.0.co;2-1#1 |  | 5 | TRUE | 4ac4f784-ff30-45a0-b054-2d4bf4b05cda;a4d7af73-1965-4fe0-a978-db586544151f;7a297155-b6c4-492e-8eba-26f4692378ad;3842b03e-894b-4efe-acd1-e7af50244798;7bd6b162-fb52-4a16-ad97-628d37bececd
10.1002/1439-2054(20011001)286:10<640::aid-mame640>3.0.co;2-1#7 | 10.1002/1439-2054(20011001)286:10<640::aid-mame640>3.0.co;2-1 | Poly(ethylene terephthalate) recycling and recovery of pure terephthalic acid. Kinetics of a phase transfer catalyzed alkaline hydrolysis | Macromolecular Materials and Engineering | trioctylmethylammonium bromide | CCCCCCCC[N+](C)(CCCCCCCC)CCCCCCCC.[Br-] | confirmed | other | homogeneous | hydrolysis | TPA | aqueous sodium hydroxide | [Na+].[OH-] | 80 |  | 1 | 0.2878 | 11.5 |  | 0.025 |  |  |  |  | accepted | TRUE | 10.1002/1439-2054(20011001)286:10<640::aid-mame640>3.0.co;2-1#1 |  | 5 | TRUE | 4ac4f784-ff30-45a0-b054-2d4bf4b05cda;a4d7af73-1965-4fe0-a978-db586544151f;7a297155-b6c4-492e-8eba-26f4692378ad;3842b03e-894b-4efe-acd1-e7af50244798;7bd6b162-fb52-4a16-ad97-628d37bececd
10.1002/1439-2054(20011001)286:10<640::aid-mame640>3.0.co;2-1#8 | 10.1002/1439-2054(20011001)286:10<640::aid-mame640>3.0.co;2-1 | Poly(ethylene terephthalate) recycling and recovery of pure terephthalic acid. Kinetics of a phase transfer catalyzed alkaline hydrolysis | Macromolecular Materials and Engineering | trioctylmethylammonium bromide | CCCCCCCC[N+](C)(CCCCCCCC)CCCCCCCC.[Br-] | confirmed | other | homogeneous | hydrolysis | TPA | aqueous sodium hydroxide | [Na+].[OH-] | 80 |  | 1 | 0.2878 | 11.5 |  | 0.025 |  |  |  |  | accepted | TRUE | 10.1002/1439-2054(20011001)286:10<640::aid-mame640>3.0.co;2-1#1 |  | 5 | TRUE | 4ac4f784-ff30-45a0-b054-2d4bf4b05cda;a4d7af73-1965-4fe0-a978-db586544151f;7a297155-b6c4-492e-8eba-26f4692378ad;3842b03e-894b-4efe-acd1-e7af50244798;7bd6b162-fb52-4a16-ad97-628d37bececd
10.1002/1439-2054(20011001)286:10<640::aid-mame640>3.0.co;2-1#9 | 10.1002/1439-2054(20011001)286:10<640::aid-mame640>3.0.co;2-1 | Poly(ethylene terephthalate) recycling and recovery of pure terephthalic acid. Kinetics of a phase transfer catalyzed alkaline hydrolysis | Macromolecular Materials and Engineering | none |  | no catalyst | none | uncatalysed | hydrolysis | TPA | aqueous sodium hydroxide | [Na+].[OH-] | 80 |  | 1 |  | 11.5 | [6 empty] | flagged | TRUE |  |  | 5 | TRUE | 4ac4f784-ff30-45a0-b054-2d4bf4b05cda;a4d7af73-1965-4fe0-a978-db586544151f;7a297155-b6c4-492e-8eba-26f4692378ad;3842b03e-894b-4efe-acd1-e7af50244798;7bd6b162-fb52-4a16-ad97-628d37bececd
10.1002/1439-2054(20011001)286:10<640::aid-mame640>3.0.co;2-1#10 | 10.1002/1439-2054(20011001)286:10<640::aid-mame640>3.0.co;2-1 | Poly(ethylene terephthalate) recycling and recovery of pure terephthalic acid. Kinetics of a phase transfer catalyzed alkaline hydrolysis | Macromolecular Materials and Engineering | trioctylmethylammonium bromide | CCCCCCCC[N+](C)(CCCCCCCC)CCCCCCCC.[Br-] | confirmed | other | homogeneous | hydrolysis | TPA | aqueous sodium hydroxide | [Na+].[OH-] | 80 |  | 1 | 0.0192 | 11.5 |  | 0.0017 |  |  |  |  | accepted | TRUE |  |  | 5 | TRUE | 4ac4f784-ff30-45a0-b054-2d4bf4b05cda;a4d7af73-1965-4fe0-a978-db586544151f;7a297155-b6c4-492e-8eba-26f4692378ad;3842b03e-894b-4efe-acd1-e7af50244798;7bd6b162-fb52-4a16-ad97-628d37bececd
10.1002/1439-2054(20011001)286:10<640::aid-mame640>3.0.co;2-1#11 | 10.1002/1439-2054(20011001)286:10<640::aid-mame640>3.0.co;2-1 | Poly(ethylene terephthalate) recycling and recovery of pure terephthalic acid. Kinetics of a phase transfer catalyzed alkaline hydrolysis | Macromolecular Materials and Engineering | trioctylmethylammonium bromide | CCCCCCCC[N+](C)(CCCCCCCC)CCCCCCCC.[Br-] | confirmed | other | homogeneous | hydrolysis | TPA | aqueous sodium hydroxide | [Na+].[OH-] | 80 |  | 1 | 0.0959 | 11.5 |  | 0.0083 |  |  |  |  | accepted | TRUE |  |  | 5 | TRUE | 4ac4f784-ff30-45a0-b054-2d4bf4b05cda;a4d7af73-1965-4fe0-a978-db586544151f;7a297155-b6c4-492e-8eba-26f4692378ad;3842b03e-894b-4efe-acd1-e7af50244798;7bd6b162-fb52-4a16-ad97-628d37bececd
10.1002/1439-2054(20011001)286:10<640::aid-mame640>3.0.co;2-1#12 | 10.1002/1439-2054(20011001)286:10<640::aid-mame640>3.0.co;2-1 | Poly(ethylene terephthalate) recycling and recovery of pure terephthalic acid. Kinetics of a phase transfer catalyzed alkaline hydrolysis | Macromolecular Materials and Engineering | trioctylmethylammonium bromide | CCCCCCCC[N+](C)(CCCCCCCC)CCCCCCCC.[Br-] | confirmed | other | homogeneous | hydrolysis | TPA | aqueous sodium hydroxide | [Na+].[OH-] | 80 |  | 1 | 0.5757 | 11.5 |  | 0.0501 |  |  |  |  | flagged | TRUE |  |  | 5 | TRUE | 4ac4f784-ff30-45a0-b054-2d4bf4b05cda;a4d7af73-1965-4fe0-a978-db586544151f;7a297155-b6c4-492e-8eba-26f4692378ad;3842b03e-894b-4efe-acd1-e7af50244798;7bd6b162-fb52-4a16-ad97-628d37bececd
10.1002/1439-2054(20011001)286:10<640::aid-mame640>3.0.co;2-1#13 | 10.1002/1439-2054(20011001)286:10<640::aid-mame640>3.0.co;2-1 | Poly(ethylene terephthalate) recycling and recovery of pure terephthalic acid. Kinetics of a phase transfer catalyzed alkaline hydrolysis | Macromolecular Materials and Engineering | trioctylmethylammonium bromide | CCCCCCCC[N+](C)(CCCCCCCC)CCCCCCCC.[Br-] | confirmed | other | homogeneous | hydrolysis | TPA | aqueous sodium hydroxide | [Na+].[OH-] | 80 |  | 1 | 0.5757 | 23 |  | 0.025 |  |  |  |  | accepted | TRUE |  |  | 5 | TRUE | 4ac4f784-ff30-45a0-b054-2d4bf4b05cda;a4d7af73-1965-4fe0-a978-db586544151f;7a297155-b6c4-492e-8eba-26f4692378ad;3842b03e-894b-4efe-acd1-e7af50244798;7bd6b162-fb52-4a16-ad97-628d37bececd
10.1002/1439-2054(20011001)286:10<640::aid-mame640>3.0.co;2-1#14 | 10.1002/1439-2054(20011001)286:10<640::aid-mame640>3.0.co;2-1 | Poly(ethylene terephthalate) recycling and recovery of pure terephthalic acid. Kinetics of a phase transfer catalyzed alkaline hydrolysis | Macromolecular Materials and Engineering | trioctylmethylammonium bromide | CCCCCCCC[N+](C)(CCCCCCCC)CCCCCCCC.[Br-] | confirmed | other | homogeneous | hydrolysis | TPA | aqueous sodium hydroxide | [Na+].[OH-] | 80 |  | 1 | 0.8635 | 34.5 |  | 0.025 |  |  |  |  | accepted | TRUE |  |  | 5 | TRUE | 4ac4f784-ff30-45a0-b054-2d4bf4b05cda;a4d7af73-1965-4fe0-a978-db586544151f;7a297155-b6c4-492e-8eba-26f4692378ad;3842b03e-894b-4efe-acd1-e7af50244798;7bd6b162-fb52-4a16-ad97-628d37bececd
10.1002/1439-2054(20011001)286:10<640::aid-mame640>3.0.co;2-1#15 | 10.1002/1439-2054(20011001)286:10<640::aid-mame640>3.0.co;2-1 | Poly(ethylene terephthalate) recycling and recovery of pure terephthalic acid. Kinetics of a phase transfer catalyzed alkaline hydrolysis | Macromolecular Materials and Engineering | trioctylmethylammonium bromide | CCCCCCCC[N+](C)(CCCCCCCC)CCCCCCCC.[Br-] | confirmed | other | homogeneous | hydrolysis | TPA | aqueous sodium hydroxide | [Na+].[OH-] | 80 |  | 1 | 1.4391 | 57.5 |  | 0.025 |  |  |  |  | accepted | TRUE |  |  | 5 | TRUE | 4ac4f784-ff30-45a0-b054-2d4bf4b05cda;a4d7af73-1965-4fe0-a978-db586544151f;7a297155-b6c4-492e-8eba-26f4692378ad;3842b03e-894b-4efe-acd1-e7af50244798;7bd6b162-fb52-4a16-ad97-628d37bececd
10.1002/1439-2054(20011101)286:11<695::aid-mame695>3.0.co;2-v#0 | 10.1002/1439-2054(20011101)286:11<695::aid-mame695>3.0.co;2-v | On the UV curability and mechanical properties of novel binder systems derived from poly(ethylene terephthalate) (PET) waste for solventless magnetic tape manufacturing, 1: Acrylated oligoesters | Macromolecular Materials and Engineering | manganese acetate | CC(=O)[O-].CC(=O)[O-].[Mn+2] | confirmed | metal salt | homogeneous | glycolysis | BHET | diethylene glycol (DEG) | OCCOCCO |  | 240 | [9 empty] | flagged | TRUE |  |  | 2 | TRUE | 2d9c05bb-746f-482b-924c-0be42d4c94a3;c3da5a18-38af-4fb4-bff6-1b85513e271a
10.1002/1439-2054(20011101)286:11<695::aid-mame695>3.0.co;2-v#1 | 10.1002/1439-2054(20011101)286:11<695::aid-mame695>3.0.co;2-v | On the UV curability and mechanical properties of novel binder systems derived from poly(ethylene terephthalate) (PET) waste for solventless magnetic tape manufacturing, 1: Acrylated oligoesters | Macromolecular Materials and Engineering | manganese acetate | CC(=O)[O-].CC(=O)[O-].[Mn+2] | confirmed | metal salt | homogeneous | glycolysis | BHET | diethylene glycol (DEG) | OCCOCCO |  | 240 | [9 empty] | flagged | TRUE | 10.1002/1439-2054(20011101)286:11<695::aid-mame695>3.0.co;2-v#0 |  | 2 | TRUE | 2d9c05bb-746f-482b-924c-0be42d4c94a3;c3da5a18-38af-4fb4-bff6-1b85513e271a
10.1002/1439-2054(20020501)287:5<353::aid-mame353>3.0.co;2-h#0 | 10.1002/1439-2054(20020501)287:5<353::aid-mame353>3.0.co;2-h | On the UV curability and mechanical properties of novel binder systems derived from poly(ethylene terephthalate) (PET) waste for solventless magnetic tape manufacturing, 2a: Methacrylated oligoesters | Macromolecular Materials and Engineering | Mn acetate | CC(=O)[O-].CC(=O)[O-].[Mn+2] | LLM written | metal salt | homogeneous | glycolysis | BHET | diethylene glycol | OCCOCCO |  | 240 | [9 empty] | flagged | TRUE |  |  | 1 | TRUE | 8e5fdf7b-3714-464b-aed9-8bd6124b3b96
10.1002/1439-2054(20020501)287:5<353::aid-mame353>3.0.co;2-h#1 | 10.1002/1439-2054(20020501)287:5<353::aid-mame353>3.0.co;2-h | On the UV curability and mechanical properties of novel binder systems derived from poly(ethylene terephthalate) (PET) waste for solventless magnetic tape manufacturing, 2a: Methacrylated oligoesters | Macromolecular Materials and Engineering | Mn acetate | CC(=O)[O-].CC(=O)[O-].[Mn+2] | LLM written | metal salt | homogeneous | glycolysis | BHET | diethylene glycol | OCCOCCO |  | 240 | [9 empty] | flagged | TRUE | 10.1002/1439-2054(20020501)287:5<353::aid-mame353>3.0.co;2-h#0 |  | 1 | TRUE | 8e5fdf7b-3714-464b-aed9-8bd6124b3b96
10.1002/adma.202210154#0 | 10.1002/adma.202210154 | Dihydroxyterephthalate—A Trojan Horse PET Counit for Facile Chemical Recycling | Advanced Materials | none |  | no catalyst | none | uncatalysed | hydrolysis | TPA | water | O | 170 | 480 |  |  | 1 | 30 |  |  |  | 16.3 |  | flagged | TRUE |  |  | 3 | FALSE | 4f3bd867-d490-4512-a9cd-d2421e4e49e5;1922004a-f653-4e64-9f06-f2a46ec56123;e844567e-29c6-4363-c9f2-ed8de17bc3b8
10.1002/adma.202210154#1 | 10.1002/adma.202210154 | Dihydroxyterephthalate—A Trojan Horse PET Counit for Facile Chemical Recycling | Advanced Materials | ZnCl2 | [Cl-].[Cl-].[Zn+2] | LLM written | metal salt | homogeneous | hydrolysis | TPA | water | O | 170 | 480 |  | 21 | 1 | 30 | 21 |  |  | 46.5 |  | accepted | TRUE |  | more catalyst than PET | 3 | FALSE | 4f3bd867-d490-4512-a9cd-d2421e4e49e5;1922004a-f653-4e64-9f06-f2a46ec56123;e844567e-29c6-4363-c9f2-ed8de17bc3b8
10.1002/adma.202210154#2 | 10.1002/adma.202210154 | Dihydroxyterephthalate—A Trojan Horse PET Counit for Facile Chemical Recycling | Advanced Materials | none |  | no catalyst | none | uncatalysed | hydrolysis | TPA | water | O | 160 | 480 |  |  | 1 | 30 |  |  |  | 34.4 |  | flagged | TRUE |  |  | 3 | FALSE | 4f3bd867-d490-4512-a9cd-d2421e4e49e5;1922004a-f653-4e64-9f06-f2a46ec56123;e844567e-29c6-4363-c9f2-ed8de17bc3b8
10.1002/adma.202210154#3 | 10.1002/adma.202210154 | Dihydroxyterephthalate—A Trojan Horse PET Counit for Facile Chemical Recycling | Advanced Materials | none |  | no catalyst | none | uncatalysed | hydrolysis | TPA | water | O | 170 | 480 |  |  | 1 | 30 |  |  |  | 59.6 |  | flagged | TRUE |  |  | 3 | FALSE | 4f3bd867-d490-4512-a9cd-d2421e4e49e5;1922004a-f653-4e64-9f06-f2a46ec56123;e844567e-29c6-4363-c9f2-ed8de17bc3b8
10.1002/adma.202210154#4 | 10.1002/adma.202210154 | Dihydroxyterephthalate—A Trojan Horse PET Counit for Facile Chemical Recycling | Advanced Materials | none |  | no catalyst | none | uncatalysed | hydrolysis | TPA | water | O | 180 | 480 |  |  | 1 | 30 |  |  |  | 81 |  | flagged | TRUE |  |  | 3 | FALSE | 4f3bd867-d490-4512-a9cd-d2421e4e49e5;1922004a-f653-4e64-9f06-f2a46ec56123;e844567e-29c6-4363-c9f2-ed8de17bc3b8
10.1002/adma.202210154#5 | 10.1002/adma.202210154 | Dihydroxyterephthalate—A Trojan Horse PET Counit for Facile Chemical Recycling | Advanced Materials | none |  | no catalyst | none | uncatalysed | hydrolysis | TPA | sea water |  | 160 | 480 |  |  | 1 | 30 |  |  |  | 38.1 |  | flagged | TRUE |  |  | 3 | FALSE | 4f3bd867-d490-4512-a9cd-d2421e4e49e5;1922004a-f653-4e64-9f06-f2a46ec56123;e844567e-29c6-4363-c9f2-ed8de17bc3b8
10.1002/adma.202210154#6 | 10.1002/adma.202210154 | Dihydroxyterephthalate—A Trojan Horse PET Counit for Facile Chemical Recycling | Advanced Materials | none |  | no catalyst | none | uncatalysed | hydrolysis | TPA | sea water |  | 170 | 480 |  |  | 1 | 30 |  |  |  | 66.5 |  | flagged | TRUE |  |  | 3 | FALSE | 4f3bd867-d490-4512-a9cd-d2421e4e49e5;1922004a-f653-4e64-9f06-f2a46ec56123;e844567e-29c6-4363-c9f2-ed8de17bc3b8
10.1002/adma.202210154#7 | 10.1002/adma.202210154 | Dihydroxyterephthalate—A Trojan Horse PET Counit for Facile Chemical Recycling | Advanced Materials | none |  | no catalyst | none | uncatalysed | hydrolysis | TPA | sea water |  | 180 | 480 |  |  | 1 | 30 |  |  |  | 82 |  | flagged | TRUE |  |  | 3 | FALSE | 4f3bd867-d490-4512-a9cd-d2421e4e49e5;1922004a-f653-4e64-9f06-f2a46ec56123;e844567e-29c6-4363-c9f2-ed8de17bc3b8
10.1002/adma.202210154#8 | 10.1002/adma.202210154 | Dihydroxyterephthalate—A Trojan Horse PET Counit for Facile Chemical Recycling | Advanced Materials | none |  | no catalyst | none | uncatalysed | hydrolysis | TPA | water | O | 200 | 120 |  |  | 1 | 30 |  |  |  | 98.7 |  | flagged | TRUE |  |  | 3 | FALSE | 4f3bd867-d490-4512-a9cd-d2421e4e49e5;1922004a-f653-4e64-9f06-f2a46ec56123;e844567e-29c6-4363-c9f2-ed8de17bc3b8
10.1002/adma.202210154#9 | 10.1002/adma.202210154 | Dihydroxyterephthalate—A Trojan Horse PET Counit for Facile Chemical Recycling | Advanced Materials | none |  | no catalyst | none | uncatalysed | hydrolysis | TPA | water | O | 170 | 480 |  |  | 1 | 30 |  |  |  | 66.9 |  | flagged | TRUE |  |  | 3 | FALSE | 4f3bd867-d490-4512-a9cd-d2421e4e49e5;1922004a-f653-4e64-9f06-f2a46ec56123;e844567e-29c6-4363-c9f2-ed8de17bc3b8
10.1002/adma.202210154#10 | 10.1002/adma.202210154 | Dihydroxyterephthalate—A Trojan Horse PET Counit for Facile Chemical Recycling | Advanced Materials | ZnCl2 | [Cl-].[Cl-].[Zn+2] | LLM written | metal salt | homogeneous | hydrolysis | TPA | water | O | 160 | 480 |  | 0.3 | 1 | 30 | 0.3 |  |  | 43.7 |  | accepted | TRUE |  |  | 3 | FALSE | 4f3bd867-d490-4512-a9cd-d2421e4e49e5;1922004a-f653-4e64-9f06-f2a46ec56123;e844567e-29c6-4363-c9f2-ed8de17bc3b8
10.1002/adma.202210154#11 | 10.1002/adma.202210154 | Dihydroxyterephthalate—A Trojan Horse PET Counit for Facile Chemical Recycling | Advanced Materials | ZnCl2 | [Cl-].[Cl-].[Zn+2] | LLM written | metal salt | homogeneous | hydrolysis | TPA | water | O | 170 | 480 |  | 0.3 | 1 | 30 | 0.3 |  |  | 72.4 |  | accepted | TRUE |  |  | 3 | FALSE | 4f3bd867-d490-4512-a9cd-d2421e4e49e5;1922004a-f653-4e64-9f06-f2a46ec56123;e844567e-29c6-4363-c9f2-ed8de17bc3b8
10.1002/adma.202210154#12 | 10.1002/adma.202210154 | Dihydroxyterephthalate—A Trojan Horse PET Counit for Facile Chemical Recycling | Advanced Materials | ZnCl2 | [Cl-].[Cl-].[Zn+2] | LLM written | metal salt | homogeneous | hydrolysis | TPA | water | O | 180 | 480 |  | 0.3 | 1 | 30 | 0.3 |  |  | 93.4 |  | accepted | TRUE |  |  | 3 | FALSE | 4f3bd867-d490-4512-a9cd-d2421e4e49e5;1922004a-f653-4e64-9f06-f2a46ec56123;e844567e-29c6-4363-c9f2-ed8de17bc3b8
10.1002/adma.202210154#13 | 10.1002/adma.202210154 | Dihydroxyterephthalate—A Trojan Horse PET Counit for Facile Chemical Recycling | Advanced Materials | none |  | no catalyst | none | uncatalysed | hydrolysis | TPA | water | O | 150 | 480 |  |  | 1 | 30 |  |  |  | 21.1 |  | flagged | TRUE |  |  | 3 | FALSE | 4f3bd867-d490-4512-a9cd-d2421e4e49e5;1922004a-f653-4e64-9f06-f2a46ec56123;e844567e-29c6-4363-c9f2-ed8de17bc3b8
10.1002/adma.202210154#14 | 10.1002/adma.202210154 | Dihydroxyterephthalate—A Trojan Horse PET Counit for Facile Chemical Recycling | Advanced Materials | none |  | no catalyst | none | uncatalysed | hydrolysis | TPA | water | O | 160 | 480 |  |  | 1 | 30 |  |  |  | 59.5 |  | flagged | TRUE |  |  | 3 | FALSE | 4f3bd867-d490-4512-a9cd-d2421e4e49e5;1922004a-f653-4e64-9f06-f2a46ec56123;e844567e-29c6-4363-c9f2-ed8de17bc3b8
10.1002/adma.202210154#15 | 10.1002/adma.202210154 | Dihydroxyterephthalate—A Trojan Horse PET Counit for Facile Chemical Recycling | Advanced Materials | none |  | no catalyst | none | uncatalysed | hydrolysis | TPA | water | O | 170 | 480 |  |  | 1 | 30 |  |  |  | 93.6 |  | flagged | TRUE |  |  | 3 | FALSE | 4f3bd867-d490-4512-a9cd-d2421e4e49e5;1922004a-f653-4e64-9f06-f2a46ec56123;e844567e-29c6-4363-c9f2-ed8de17bc3b8
10.1002/adma.202500090#3 | 10.1002/adma.202500090 | Morphology Optimization of Spinel Catalysts for High-Efficiency Photothermal Catalytic Upcycling of Polyethylene Terephthalate | Advanced Materials | none |  | no catalyst | none | uncatalysed | glycolysis | BHET | EG | OCCO | 190 | 30 | [5 empty] | 3.61 |  | 7.48 |  | accepted | TRUE |  |  | 1 | TRUE | 60e6e842-0874-4a80-9f5e-0d0b23eff6aa
10.1002/adma.74377#0 | 10.1002/adma.74377 | Metal-Oxide Heterostructure on Hierarchical Nanoporous Alloy for Highly Efficient Ethylene Glycol Electrooxidation Toward Sustainable PET Upcycling | Advanced Materials | KOH | [K+].[OH-] | LLM written | acid or base | homogeneous | hydrolysis | TPA | deionized water | O | 80 |  |  | 14.03 | 20 | 50 | 0.7015 |  |  |  |  | accepted | TRUE |  |  | 1 | TRUE | b9904a65-dcfc-4e79-929f-ff1b38e85fc6
10.1002/adma.74578#0 | 10.1002/adma.74578 | Defect-Engineered Microwave-Responsive Ni@C Composites From Waste PET for Catalytic Plastic Upcycling | Advanced Materials | Ni(NO3)2·6H2O | O=[N+]([O-])[O-].O=[N+]([O-])[O-].[Ni+2] | LLM written | other | homogeneous | other/unclear |  | DMF/H2O | CN(C)C=O.O | 180 | 1440 |  | 3.4 | 2.3 |  | 1.4783 |  |  |  |  | flagged | TRUE |  | more catalyst than PET | 2 | TRUE | d51385f5-ebc0-43b7-a3b0-ccdf8ec6fffd;a15fd630-dd54-464b-a7ca-dbb35bb70105
10.1002/adsu.202400307#0 | 10.1002/adsu.202400307 | Utilization of Poly(Ethylene Terephthalate) Waste Bottle into Disodium Terephthalate: A Sustainable Electrolyte for Visible to Near-Infrared Broadband Electrochromic Modulation | Advanced Sustainable Systems | NaOH | [Na+].[OH-] | LLM written | acid or base | homogeneous | glycolysis | BHET | ethylene glycol | OCCO | 200 | 25 |  |  | 12 | [6 empty] | flagged | TRUE |  |  | 2 | TRUE | b492e43d-80cd-47ac-af4f-a0fe3de124d1;833b8a31-d4f1-4b27-9c2b-fcb3ac5663cd
10.1002/adv.10029#0 | 10.1002/adv.10029 | Poly(ethylene terephthalate) recycling and recovery of pure terephthalic acid by alkaline hydrolysis | Advances in Polymer Technology | NaOH | [Na+].[OH-] | LLM written | acid or base | homogeneous | hydrolysis | TPA | water | O | 200 | 60 |  | 22.5 | 50 | 500 | 0.45 | 97.9 | molar |  |  | accepted | TRUE |  |  | 2 | FALSE | 2c4b61b0-9207-4bd3-b965-63fa5365e5b2;66c8aa89-53f3-461e-a98a-d5b3d66f6ddf
10.1002/adv.10029#1 | 10.1002/adv.10029 | Poly(ethylene terephthalate) recycling and recovery of pure terephthalic acid by alkaline hydrolysis | Advances in Polymer Technology | NaOH | [Na+].[OH-] | LLM written | acid or base | homogeneous | hydrolysis | TPA | water | O | 150 | 60 |  | 22.5 | 50 | 500 | 0.45 | 34.6 | molar |  |  | accepted | TRUE |  |  | 2 | FALSE | 2c4b61b0-9207-4bd3-b965-63fa5365e5b2;66c8aa89-53f3-461e-a98a-d5b3d66f6ddf
10.1002/adv.10029#2 | 10.1002/adv.10029 | Poly(ethylene terephthalate) recycling and recovery of pure terephthalic acid by alkaline hydrolysis | Advances in Polymer Technology | NaOH | [Na+].[OH-] | LLM written | acid or base | homogeneous | hydrolysis | TPA | water | O | 150 | 180 |  | 22.5 | 50 | 500 | 0.45 | 59.6 | molar |  |  | accepted | TRUE |  |  | 2 | FALSE | 2c4b61b0-9207-4bd3-b965-63fa5365e5b2;66c8aa89-53f3-461e-a98a-d5b3d66f6ddf
10.1002/adv.10029#3 | 10.1002/adv.10029 | Poly(ethylene terephthalate) recycling and recovery of pure terephthalic acid by alkaline hydrolysis | Advances in Polymer Technology | NaOH | [Na+].[OH-] | LLM written | acid or base | homogeneous | hydrolysis | TPA | water | O | 150 | 300 |  | 22.5 | 50 | 500 | 0.45 | 76.3 | molar |  |  | accepted | TRUE |  |  | 2 | FALSE | 2c4b61b0-9207-4bd3-b965-63fa5365e5b2;66c8aa89-53f3-461e-a98a-d5b3d66f6ddf
10.1002/adv.10029#4 | 10.1002/adv.10029 | Poly(ethylene terephthalate) recycling and recovery of pure terephthalic acid by alkaline hydrolysis | Advances in Polymer Technology | NaOH | [Na+].[OH-] | LLM written | acid or base | homogeneous | hydrolysis | TPA | water | O | 150 | 420 |  | 22.5 | 50 | 500 | 0.45 | 84 | molar |  |  | accepted | TRUE |  |  | 2 | FALSE | 2c4b61b0-9207-4bd3-b965-63fa5365e5b2;66c8aa89-53f3-461e-a98a-d5b3d66f6ddf
10.1002/adv.10029#5 | 10.1002/adv.10029 | Poly(ethylene terephthalate) recycling and recovery of pure terephthalic acid by alkaline hydrolysis | Advances in Polymer Technology | NaOH | [Na+].[OH-] | LLM written | acid or base | homogeneous | hydrolysis | TPA | water | O | 120 | 180 |  | 22.5 | 50 | 500 | 0.45 | 16.7 | molar |  |  | accepted | TRUE |  |  | 2 | FALSE | 2c4b61b0-9207-4bd3-b965-63fa5365e5b2;66c8aa89-53f3-461e-a98a-d5b3d66f6ddf
10.1002/adv.10029#6 | 10.1002/adv.10029 | Poly(ethylene terephthalate) recycling and recovery of pure terephthalic acid by alkaline hydrolysis | Advances in Polymer Technology | NaOH | [Na+].[OH-] | LLM written | acid or base | homogeneous | hydrolysis | TPA | water | O | 120 | 240 |  | 22.5 | 50 | 500 | 0.45 | 20.2 | molar |  |  | accepted | TRUE |  |  | 2 | FALSE | 2c4b61b0-9207-4bd3-b965-63fa5365e5b2;66c8aa89-53f3-461e-a98a-d5b3d66f6ddf
10.1002/adv.10029#7 | 10.1002/adv.10029 | Poly(ethylene terephthalate) recycling and recovery of pure terephthalic acid by alkaline hydrolysis | Advances in Polymer Technology | NaOH | [Na+].[OH-] | LLM written | acid or base | homogeneous | hydrolysis | TPA | water | O | 120 | 300 |  | 22.5 | 50 | 500 | 0.45 | 25 | molar |  |  | accepted | TRUE |  |  | 2 | FALSE | 2c4b61b0-9207-4bd3-b965-63fa5365e5b2;66c8aa89-53f3-461e-a98a-d5b3d66f6ddf
10.1002/adv.10029#8 | 10.1002/adv.10029 | Poly(ethylene terephthalate) recycling and recovery of pure terephthalic acid by alkaline hydrolysis | Advances in Polymer Technology | NaOH | [Na+].[OH-] | LLM written | acid or base | homogeneous | hydrolysis | TPA | water | O | 120 | 420 |  | 22.5 | 50 | 500 | 0.45 | 33 | molar |  |  | accepted | TRUE |  |  | 2 | FALSE | 2c4b61b0-9207-4bd3-b965-63fa5365e5b2;66c8aa89-53f3-461e-a98a-d5b3d66f6ddf
10.1002/adv.10029#9 | 10.1002/adv.10029 | Poly(ethylene terephthalate) recycling and recovery of pure terephthalic acid by alkaline hydrolysis | Advances in Polymer Technology | KOH | [K+].[OH-] | LLM written | acid or base | homogeneous | other/unclear |  | methyl Cellosolve | COCCO | 120 | 150 |  | 8.415 | 9.6 |  | 0.8766 | 10.3 | molar |  |  | accepted | TRUE |  |  | 4 | TRUE | 83317959-3811-464d-aeaf-587bd2e7fb11;1d1b7b32-69a2-4305-95ec-38b3dd2ced9d;a9bccb81-80c7-4393-8a1e-6b5a36728e0f;04903669-ee9d-448f-b14a-730365b69cca
10.1002/adv.10029#10 | 10.1002/adv.10029 | Poly(ethylene terephthalate) recycling and recovery of pure terephthalic acid by alkaline hydrolysis | Advances in Polymer Technology | KOH | [K+].[OH-] | LLM written | acid or base | homogeneous | other/unclear |  | methyl Cellosolve | COCCO | 120 | 150 |  | 11.22 | 9.6 |  | 1.1688 | 55.1 | molar |  |  | accepted | TRUE |  | more catalyst than PET | 4 | TRUE | 83317959-3811-464d-aeaf-587bd2e7fb11;1d1b7b32-69a2-4305-95ec-38b3dd2ced9d;a9bccb81-80c7-4393-8a1e-6b5a36728e0f;04903669-ee9d-448f-b14a-730365b69cca
10.1002/adv.10029#11 | 10.1002/adv.10029 | Poly(ethylene terephthalate) recycling and recovery of pure terephthalic acid by alkaline hydrolysis | Advances in Polymer Technology | KOH | [K+].[OH-] | LLM written | acid or base | homogeneous | other/unclear |  | methyl Cellosolve | COCCO | 120 | 150 |  | 14.025 | 9.6 |  | 1.4609 | 63.1 | molar |  |  | accepted | TRUE |  | more catalyst than PET | 4 | TRUE | 83317959-3811-464d-aeaf-587bd2e7fb11;1d1b7b32-69a2-4305-95ec-38b3dd2ced9d;a9bccb81-80c7-4393-8a1e-6b5a36728e0f;04903669-ee9d-448f-b14a-730365b69cca
10.1002/adv.10029#12 | 10.1002/adv.10029 | Poly(ethylene terephthalate) recycling and recovery of pure terephthalic acid by alkaline hydrolysis | Advances in Polymer Technology | KOH | [K+].[OH-] | LLM written | acid or base | homogeneous | other/unclear |  | methyl Cellosolve | COCCO | 120 | 150 |  | 16.83 | 9.6 |  | 1.7531 | 69.8 | molar |  |  | accepted | TRUE |  | more catalyst than PET | 4 | TRUE | 83317959-3811-464d-aeaf-587bd2e7fb11;1d1b7b32-69a2-4305-95ec-38b3dd2ced9d;a9bccb81-80c7-4393-8a1e-6b5a36728e0f;04903669-ee9d-448f-b14a-730365b69cca
10.1002/adv.10029#13 | 10.1002/adv.10029 | Poly(ethylene terephthalate) recycling and recovery of pure terephthalic acid by alkaline hydrolysis | Advances in Polymer Technology | KOH | [K+].[OH-] | LLM written | acid or base | homogeneous | other/unclear |  | methyl Cellosolve | COCCO | 120 | 150 |  | 19.635 | 9.6 |  | 2.0453 | 70.3 | molar |  |  | accepted | TRUE |  | more catalyst than PET | 4 | TRUE | 83317959-3811-464d-aeaf-587bd2e7fb11;1d1b7b32-69a2-4305-95ec-38b3dd2ced9d;a9bccb81-80c7-4393-8a1e-6b5a36728e0f;04903669-ee9d-448f-b14a-730365b69cca
10.1002/adv.10029#14 | 10.1002/adv.10029 | Poly(ethylene terephthalate) recycling and recovery of pure terephthalic acid by alkaline hydrolysis | Advances in Polymer Technology | KOH | [K+].[OH-] | LLM written | acid or base | homogeneous | other/unclear |  | methyl Cellosolve | COCCO | 120 | 150 |  | 25.245 | 9.6 |  | 2.6297 | 82.1 | molar |  |  | accepted | TRUE |  | more catalyst than PET | 4 | TRUE | 83317959-3811-464d-aeaf-587bd2e7fb11;1d1b7b32-69a2-4305-95ec-38b3dd2ced9d;a9bccb81-80c7-4393-8a1e-6b5a36728e0f;04903669-ee9d-448f-b14a-730365b69cca
10.1002/adv.20080#0 | 10.1002/adv.20080 | Microwave-assisted depolymerization of poly(ethylene terephthalate) [PET] at atmospheric pressure | Advances in Polymer Technology | KOH | [K+].[OH-] | LLM written | acid or base | homogeneous | methanolysis | DMT | MeOH | CO |  | 3 |  | 0.69 | 1 |  | 0.69 |  |  |  |  | accepted | TRUE |  |  | 2 | TRUE | a36ecb03-8780-4ec9-80c3-4e386db592d4;bdadbaf0-795c-4f32-96fa-5d4305b1adf1
10.1002/adv.20080#1 | 10.1002/adv.20080 | Microwave-assisted depolymerization of poly(ethylene terephthalate) [PET] at atmospheric pressure | Advances in Polymer Technology | KOH | [K+].[OH-] | LLM written | acid or base | homogeneous | methanolysis | DMT | MeOH | CO |  | 6 |  | 0.69 | 1 |  | 0.69 |  |  |  |  | accepted | TRUE |  |  | 2 | TRUE | a36ecb03-8780-4ec9-80c3-4e386db592d4;bdadbaf0-795c-4f32-96fa-5d4305b1adf1
10.1002/adv.20080#2 | 10.1002/adv.20080 | Microwave-assisted depolymerization of poly(ethylene terephthalate) [PET] at atmospheric pressure | Advances in Polymer Technology | KOH | [K+].[OH-] | LLM written | acid or base | homogeneous | methanolysis | DMT | MeOH | CO |  | 8 |  | 0.69 | 1 |  | 0.69 |  |  |  |  | accepted | TRUE |  |  | 2 | TRUE | a36ecb03-8780-4ec9-80c3-4e386db592d4;bdadbaf0-795c-4f32-96fa-5d4305b1adf1
10.1002/adv.20080#3 | 10.1002/adv.20080 | Microwave-assisted depolymerization of poly(ethylene terephthalate) [PET] at atmospheric pressure | Advances in Polymer Technology | KOH | [K+].[OH-] | LLM written | acid or base | homogeneous | methanolysis | DMT | MeOH | CO |  | 11 |  | 0.69 | 1 |  | 0.69 |  |  |  |  | accepted | TRUE |  |  | 2 | TRUE | a36ecb03-8780-4ec9-80c3-4e386db592d4;bdadbaf0-795c-4f32-96fa-5d4305b1adf1
10.1002/adv.20080#4 | 10.1002/adv.20080 | Microwave-assisted depolymerization of poly(ethylene terephthalate) [PET] at atmospheric pressure | Advances in Polymer Technology | KOH | [K+].[OH-] | LLM written | acid or base | homogeneous | methanolysis | DMT | MeOH | CO |  | 31 |  | 0.69 | 1 |  | 0.69 |  |  |  |  | accepted | TRUE |  |  | 2 | TRUE | a36ecb03-8780-4ec9-80c3-4e386db592d4;bdadbaf0-795c-4f32-96fa-5d4305b1adf1
10.1002/adv.20080#5 | 10.1002/adv.20080 | Microwave-assisted depolymerization of poly(ethylene terephthalate) [PET] at atmospheric pressure | Advances in Polymer Technology | KOH | [K+].[OH-] | LLM written | acid or base | homogeneous | methanolysis | DMT | MeOH | CO |  | 61 |  | 0.69 | 1 |  | 0.69 |  |  |  |  | accepted | TRUE |  |  | 2 | TRUE | a36ecb03-8780-4ec9-80c3-4e386db592d4;bdadbaf0-795c-4f32-96fa-5d4305b1adf1
10.1002/adv.20080#6 | 10.1002/adv.20080 | Microwave-assisted depolymerization of poly(ethylene terephthalate) [PET] at atmospheric pressure | Advances in Polymer Technology | KOH | [K+].[OH-] | LLM written | acid or base | homogeneous | other/unclear |  | EtOH | CCO |  | 3 |  | 0.69 | 1 |  | 0.69 |  |  |  |  | accepted | TRUE |  |  | 2 | TRUE | a36ecb03-8780-4ec9-80c3-4e386db592d4;bdadbaf0-795c-4f32-96fa-5d4305b1adf1
10.1002/adv.20080#7 | 10.1002/adv.20080 | Microwave-assisted depolymerization of poly(ethylene terephthalate) [PET] at atmospheric pressure | Advances in Polymer Technology | KOH | [K+].[OH-] | LLM written | acid or base | homogeneous | other/unclear |  | EtOH | CCO |  | 6 |  | 0.69 | 1 |  | 0.69 |  |  |  |  | accepted | TRUE |  |  | 2 | TRUE | a36ecb03-8780-4ec9-80c3-4e386db592d4;bdadbaf0-795c-4f32-96fa-5d4305b1adf1
10.1002/adv.20080#8 | 10.1002/adv.20080 | Microwave-assisted depolymerization of poly(ethylene terephthalate) [PET] at atmospheric pressure | Advances in Polymer Technology | KOH | [K+].[OH-] | LLM written | acid or base | homogeneous | other/unclear |  | EtOH | CCO |  | 8 |  | 0.69 | 1 |  | 0.69 |  |  |  |  | accepted | TRUE |  |  | 2 | TRUE | a36ecb03-8780-4ec9-80c3-4e386db592d4;bdadbaf0-795c-4f32-96fa-5d4305b1adf1
10.1002/adv.20080#9 | 10.1002/adv.20080 | Microwave-assisted depolymerization of poly(ethylene terephthalate) [PET] at atmospheric pressure | Advances in Polymer Technology | KOH | [K+].[OH-] | LLM written | acid or base | homogeneous | other/unclear |  | EtOH | CCO |  | 11 |  | 0.69 | 1 |  | 0.69 |  |  |  |  | accepted | TRUE |  |  | 2 | TRUE | a36ecb03-8780-4ec9-80c3-4e386db592d4;bdadbaf0-795c-4f32-96fa-5d4305b1adf1
10.1002/adv.20080#10 | 10.1002/adv.20080 | Microwave-assisted depolymerization of poly(ethylene terephthalate) [PET] at atmospheric pressure | Advances in Polymer Technology | KOH | [K+].[OH-] | LLM written | acid or base | homogeneous | other/unclear |  | EtOH | CCO |  | 31 |  | 0.69 | 1 |  | 0.69 |  |  |  |  | accepted | TRUE |  |  | 2 | TRUE | a36ecb03-8780-4ec9-80c3-4e386db592d4;bdadbaf0-795c-4f32-96fa-5d4305b1adf1
10.1002/adv.20080#11 | 10.1002/adv.20080 | Microwave-assisted depolymerization of poly(ethylene terephthalate) [PET] at atmospheric pressure | Advances in Polymer Technology | KOH | [K+].[OH-] | LLM written | acid or base | homogeneous | other/unclear |  | EtOH | CCO |  | 61 |  | 0.69 | 1 |  | 0.69 |  |  |  |  | accepted | TRUE |  |  | 2 | TRUE | a36ecb03-8780-4ec9-80c3-4e386db592d4;bdadbaf0-795c-4f32-96fa-5d4305b1adf1
10.1002/adv.20080#12 | 10.1002/adv.20080 | Microwave-assisted depolymerization of poly(ethylene terephthalate) [PET] at atmospheric pressure | Advances in Polymer Technology | KOH | [K+].[OH-] | LLM written | acid or base | homogeneous | other/unclear |  | 1-Butanol | CCCCO |  | 3 |  | 0.69 | 1 |  | 0.69 |  |  |  |  | accepted | TRUE |  |  | 2 | TRUE | a36ecb03-8780-4ec9-80c3-4e386db592d4;bdadbaf0-795c-4f32-96fa-5d4305b1adf1
10.1002/adv.20080#13 | 10.1002/adv.20080 | Microwave-assisted depolymerization of poly(ethylene terephthalate) [PET] at atmospheric pressure | Advances in Polymer Technology | KOH | [K+].[OH-] | LLM written | acid or base | homogeneous | other/unclear |  | 1-Butanol | CCCCO |  | 6 |  | 0.69 | 1 |  | 0.69 |  |  |  |  | accepted | TRUE |  |  | 2 | TRUE | a36ecb03-8780-4ec9-80c3-4e386db592d4;bdadbaf0-795c-4f32-96fa-5d4305b1adf1
10.1002/adv.20080#14 | 10.1002/adv.20080 | Microwave-assisted depolymerization of poly(ethylene terephthalate) [PET] at atmospheric pressure | Advances in Polymer Technology | KOH | [K+].[OH-] | LLM written | acid or base | homogeneous | other/unclear |  | 1-Butanol | CCCCO |  | 8 |  | 0.69 | 1 |  | 0.69 |  |  |  |  | accepted | TRUE |  |  | 2 | TRUE | a36ecb03-8780-4ec9-80c3-4e386db592d4;bdadbaf0-795c-4f32-96fa-5d4305b1adf1
10.1002/adv.20080#15 | 10.1002/adv.20080 | Microwave-assisted depolymerization of poly(ethylene terephthalate) [PET] at atmospheric pressure | Advances in Polymer Technology | KOH | [K+].[OH-] | LLM written | acid or base | homogeneous | other/unclear |  | 1-Butanol | CCCCO |  | 11 |  | 0.69 | 1 |  | 0.69 |  |  |  |  | accepted | TRUE |  |  | 2 | TRUE | a36ecb03-8780-4ec9-80c3-4e386db592d4;bdadbaf0-795c-4f32-96fa-5d4305b1adf1
10.1002/adv.20080#16 | 10.1002/adv.20080 | Microwave-assisted depolymerization of poly(ethylene terephthalate) [PET] at atmospheric pressure | Advances in Polymer Technology | KOH | [K+].[OH-] | LLM written | acid or base | homogeneous | other/unclear |  | 1-Butanol | CCCCO |  | 31 |  | 0.69 | 1 |  | 0.69 |  |  |  |  | accepted | TRUE |  |  | 2 | TRUE | a36ecb03-8780-4ec9-80c3-4e386db592d4;bdadbaf0-795c-4f32-96fa-5d4305b1adf1
10.1002/adv.20080#17 | 10.1002/adv.20080 | Microwave-assisted depolymerization of poly(ethylene terephthalate) [PET] at atmospheric pressure | Advances in Polymer Technology | KOH | [K+].[OH-] | LLM written | acid or base | homogeneous | other/unclear |  | 1-Butanol | CCCCO |  | 61 |  | 0.69 | 1 |  | 0.69 |  |  |  |  | accepted | TRUE |  |  | 2 | TRUE | a36ecb03-8780-4ec9-80c3-4e386db592d4;bdadbaf0-795c-4f32-96fa-5d4305b1adf1
10.1002/adv.20080#18 | 10.1002/adv.20080 | Microwave-assisted depolymerization of poly(ethylene terephthalate) [PET] at atmospheric pressure | Advances in Polymer Technology | KOH | [K+].[OH-] | LLM written | acid or base | homogeneous | other/unclear |  | 1-Pentanol | CCCCCO |  | 3 |  | 0.69 | 1 |  | 0.69 |  |  |  |  | accepted | TRUE |  |  | 2 | TRUE | a36ecb03-8780-4ec9-80c3-4e386db592d4;bdadbaf0-795c-4f32-96fa-5d4305b1adf1
10.1002/adv.20080#19 | 10.1002/adv.20080 | Microwave-assisted depolymerization of poly(ethylene terephthalate) [PET] at atmospheric pressure | Advances in Polymer Technology | KOH | [K+].[OH-] | LLM written | acid or base | homogeneous | other/unclear |  | 1-Pentanol | CCCCCO |  | 6 |  | 0.69 | 1 |  | 0.69 |  |  |  |  | accepted | TRUE |  |  | 2 | TRUE | a36ecb03-8780-4ec9-80c3-4e386db592d4;bdadbaf0-795c-4f32-96fa-5d4305b1adf1
10.1002/adv.20080#20 | 10.1002/adv.20080 | Microwave-assisted depolymerization of poly(ethylene terephthalate) [PET] at atmospheric pressure | Advances in Polymer Technology | KOH | [K+].[OH-] | LLM written | acid or base | homogeneous | other/unclear |  | 1-Pentanol | CCCCCO |  | 8 |  | 0.69 | 1 |  | 0.69 |  |  |  |  | accepted | TRUE |  |  | 2 | TRUE | a36ecb03-8780-4ec9-80c3-4e386db592d4;bdadbaf0-795c-4f32-96fa-5d4305b1adf1
10.1002/adv.20080#21 | 10.1002/adv.20080 | Microwave-assisted depolymerization of poly(ethylene terephthalate) [PET] at atmospheric pressure | Advances in Polymer Technology | KOH | [K+].[OH-] | LLM written | acid or base | homogeneous | other/unclear |  | 1-Pentanol | CCCCCO |  | 11 |  | 0.69 | 1 |  | 0.69 |  |  |  |  | accepted | TRUE |  |  | 2 | TRUE | a36ecb03-8780-4ec9-80c3-4e386db592d4;bdadbaf0-795c-4f32-96fa-5d4305b1adf1
10.1002/adv.20080#22 | 10.1002/adv.20080 | Microwave-assisted depolymerization of poly(ethylene terephthalate) [PET] at atmospheric pressure | Advances in Polymer Technology | KOH | [K+].[OH-] | LLM written | acid or base | homogeneous | other/unclear |  | 1-Pentanol | CCCCCO |  | 31 |  | 0.69 | 1 |  | 0.69 |  |  |  |  | accepted | TRUE |  |  | 2 | TRUE | a36ecb03-8780-4ec9-80c3-4e386db592d4;bdadbaf0-795c-4f32-96fa-5d4305b1adf1
10.1002/adv.20080#23 | 10.1002/adv.20080 | Microwave-assisted depolymerization of poly(ethylene terephthalate) [PET] at atmospheric pressure | Advances in Polymer Technology | KOH | [K+].[OH-] | LLM written | acid or base | homogeneous | other/unclear |  | 1-Pentanol | CCCCCO |  | 61 |  | 0.69 | 1 |  | 0.69 |  |  |  |  | accepted | TRUE |  |  | 2 | TRUE | a36ecb03-8780-4ec9-80c3-4e386db592d4;bdadbaf0-795c-4f32-96fa-5d4305b1adf1
10.1002/adv.20080#24 | 10.1002/adv.20080 | Microwave-assisted depolymerization of poly(ethylene terephthalate) [PET] at atmospheric pressure | Advances in Polymer Technology | KOH | [K+].[OH-] | LLM written | acid or base | homogeneous | other/unclear |  | 1-Hexanol | CCCCCCO |  | 3 |  | 0.69 | 1 |  | 0.69 |  |  |  |  | accepted | TRUE |  |  | 2 | TRUE | a36ecb03-8780-4ec9-80c3-4e386db592d4;bdadbaf0-795c-4f32-96fa-5d4305b1adf1
10.1002/adv.20080#25 | 10.1002/adv.20080 | Microwave-assisted depolymerization of poly(ethylene terephthalate) [PET] at atmospheric pressure | Advances in Polymer Technology | KOH | [K+].[OH-] | LLM written | acid or base | homogeneous | other/unclear |  | 1-Hexanol | CCCCCCO |  | 6 |  | 0.69 | 1 |  | 0.69 |  |  |  |  | accepted | TRUE |  |  | 2 | TRUE | a36ecb03-8780-4ec9-80c3-4e386db592d4;bdadbaf0-795c-4f32-96fa-5d4305b1adf1
10.1002/adv.20080#26 | 10.1002/adv.20080 | Microwave-assisted depolymerization of poly(ethylene terephthalate) [PET] at atmospheric pressure | Advances in Polymer Technology | KOH | [K+].[OH-] | LLM written | acid or base | homogeneous | other/unclear |  | 1-Hexanol | CCCCCCO |  | 8 |  | 0.69 | 1 |  | 0.69 |  |  |  |  | accepted | TRUE |  |  | 2 | TRUE | a36ecb03-8780-4ec9-80c3-4e386db592d4;bdadbaf0-795c-4f32-96fa-5d4305b1adf1
10.1002/adv.20080#27 | 10.1002/adv.20080 | Microwave-assisted depolymerization of poly(ethylene terephthalate) [PET] at atmospheric pressure | Advances in Polymer Technology | KOH | [K+].[OH-] | LLM written | acid or base | homogeneous | other/unclear |  | 1-Hexanol | CCCCCCO |  | 11 |  | 0.69 | 1 |  | 0.69 |  |  |  |  | accepted | TRUE |  |  | 2 | TRUE | a36ecb03-8780-4ec9-80c3-4e386db592d4;bdadbaf0-795c-4f32-96fa-5d4305b1adf1
10.1002/adv.20080#28 | 10.1002/adv.20080 | Microwave-assisted depolymerization of poly(ethylene terephthalate) [PET] at atmospheric pressure | Advances in Polymer Technology | KOH | [K+].[OH-] | LLM written | acid or base | homogeneous | other/unclear |  | 1-Hexanol | CCCCCCO |  | 31 |  | 0.69 | 1 |  | 0.69 |  |  |  |  | accepted | TRUE |  |  | 2 | TRUE | a36ecb03-8780-4ec9-80c3-4e386db592d4;bdadbaf0-795c-4f32-96fa-5d4305b1adf1
10.1002/adv.20080#29 | 10.1002/adv.20080 | Microwave-assisted depolymerization of poly(ethylene terephthalate) [PET] at atmospheric pressure | Advances in Polymer Technology | KOH | [K+].[OH-] | LLM written | acid or base | homogeneous | other/unclear |  | 1-Hexanol | CCCCCCO |  | 61 |  | 0.69 | 1 |  | 0.69 |  |  |  |  | accepted | TRUE |  |  | 2 | TRUE | a36ecb03-8780-4ec9-80c3-4e386db592d4;bdadbaf0-795c-4f32-96fa-5d4305b1adf1
10.1002/adv.20080#30 | 10.1002/adv.20080 | Microwave-assisted depolymerization of poly(ethylene terephthalate) [PET] at atmospheric pressure | Advances in Polymer Technology | KOH | [K+].[OH-] | LLM written | acid or base | homogeneous | other/unclear |  | 1-Butanol | CCCCO |  | 8 |  | 0.69 | 1 |  | 0.69 |  |  | 100 |  | accepted | TRUE |  |  | 2 | TRUE | d08700e8-3c83-43f1-8e6c-2720f8836834;bdadbaf0-795c-4f32-96fa-5d4305b1adf1
10.1002/adv.20080#31 | 10.1002/adv.20080 | Microwave-assisted depolymerization of poly(ethylene terephthalate) [PET] at atmospheric pressure | Advances in Polymer Technology | KOH | [K+].[OH-] | LLM written | acid or base | homogeneous | other/unclear |  | 1-Butanol | CCCCO |  | 7 |  | 0.69 | 1 |  | 0.69 |  |  | 100 |  | accepted | TRUE |  |  | 2 | TRUE | d08700e8-3c83-43f1-8e6c-2720f8836834;bdadbaf0-795c-4f32-96fa-5d4305b1adf1
10.1002/adv.20080#32 | 10.1002/adv.20080 | Microwave-assisted depolymerization of poly(ethylene terephthalate) [PET] at atmospheric pressure | Advances in Polymer Technology | KOH | [K+].[OH-] | LLM written | acid or base | homogeneous | other/unclear |  | 1-Butanol | CCCCO |  | 6.5 |  | 0.69 | 1 |  | 0.69 |  |  | 100 |  | accepted | TRUE |  |  | 2 | TRUE | d08700e8-3c83-43f1-8e6c-2720f8836834;bdadbaf0-795c-4f32-96fa-5d4305b1adf1
10.1002/adv.20080#33 | 10.1002/adv.20080 | Microwave-assisted depolymerization of poly(ethylene terephthalate) [PET] at atmospheric pressure | Advances in Polymer Technology | KOH | [K+].[OH-] | LLM written | acid or base | homogeneous | other/unclear |  | 1-Butanol | CCCCO |  | 5.333333 |  | 0.69 | 1 |  | 0.69 |  |  | 100 |  | accepted | TRUE |  |  | 2 | TRUE | d08700e8-3c83-43f1-8e6c-2720f8836834;bdadbaf0-795c-4f32-96fa-5d4305b1adf1
10.1002/adv.20080#34 | 10.1002/adv.20080 | Microwave-assisted depolymerization of poly(ethylene terephthalate) [PET] at atmospheric pressure | Advances in Polymer Technology | KOH | [K+].[OH-] | LLM written | acid or base | homogeneous | other/unclear |  | 1-Pentanol | CCCCCO |  | 4.25 |  | 0.69 | 1 |  | 0.69 |  |  | 100 |  | accepted | TRUE |  |  | 2 | TRUE | d08700e8-3c83-43f1-8e6c-2720f8836834;bdadbaf0-795c-4f32-96fa-5d4305b1adf1
10.1002/adv.20080#35 | 10.1002/adv.20080 | Microwave-assisted depolymerization of poly(ethylene terephthalate) [PET] at atmospheric pressure | Advances in Polymer Technology | KOH | [K+].[OH-] | LLM written | acid or base | homogeneous | other/unclear |  | 1-Pentanol | CCCCCO |  | 4 |  | 0.69 | 1 |  | 0.69 |  |  | 100 |  | accepted | TRUE |  |  | 2 | TRUE | d08700e8-3c83-43f1-8e6c-2720f8836834;bdadbaf0-795c-4f32-96fa-5d4305b1adf1
10.1002/adv.20080#36 | 10.1002/adv.20080 | Microwave-assisted depolymerization of poly(ethylene terephthalate) [PET] at atmospheric pressure | Advances in Polymer Technology | KOH | [K+].[OH-] | LLM written | acid or base | homogeneous | other/unclear |  | 1-Pentanol | CCCCCO |  | 2.5 |  | 0.69 | 1 |  | 0.69 |  |  | 100 |  | accepted | TRUE |  |  | 2 | TRUE | d08700e8-3c83-43f1-8e6c-2720f8836834;bdadbaf0-795c-4f32-96fa-5d4305b1adf1
10.1002/adv.20080#37 | 10.1002/adv.20080 | Microwave-assisted depolymerization of poly(ethylene terephthalate) [PET] at atmospheric pressure | Advances in Polymer Technology | KOH | [K+].[OH-] | LLM written | acid or base | homogeneous | other/unclear |  | 1-Pentanol | CCCCCO |  | 2 |  | 0.69 | 1 |  | 0.69 |  |  | 100 |  | accepted | TRUE |  |  | 2 | TRUE | d08700e8-3c83-43f1-8e6c-2720f8836834;bdadbaf0-795c-4f32-96fa-5d4305b1adf1
10.1002/adv.20080#38 | 10.1002/adv.20080 | Microwave-assisted depolymerization of poly(ethylene terephthalate) [PET] at atmospheric pressure | Advances in Polymer Technology | KOH | [K+].[OH-] | LLM written | acid or base | homogeneous | other/unclear |  | 1-Hexanol | CCCCCCO |  | 7 |  | 0.69 | 1 |  | 0.69 |  |  | 100 |  | accepted | TRUE |  |  | 2 | TRUE | d08700e8-3c83-43f1-8e6c-2720f8836834;bdadbaf0-795c-4f32-96fa-5d4305b1adf1
10.1002/adv.20080#39 | 10.1002/adv.20080 | Microwave-assisted depolymerization of poly(ethylene terephthalate) [PET] at atmospheric pressure | Advances in Polymer Technology | KOH | [K+].[OH-] | LLM written | acid or base | homogeneous | other/unclear |  | 1-Hexanol | CCCCCCO |  | 6 |  | 0.69 | 1 |  | 0.69 |  |  | 100 |  | accepted | TRUE |  |  | 2 | TRUE | d08700e8-3c83-43f1-8e6c-2720f8836834;bdadbaf0-795c-4f32-96fa-5d4305b1adf1
10.1002/adv.20080#40 | 10.1002/adv.20080 | Microwave-assisted depolymerization of poly(ethylene terephthalate) [PET] at atmospheric pressure | Advances in Polymer Technology | KOH | [K+].[OH-] | LLM written | acid or base | homogeneous | other/unclear |  | 1-Hexanol | CCCCCCO |  | 4.5 |  | 0.69 | 1 |  | 0.69 |  |  | 100 |  | accepted | TRUE |  |  | 2 | TRUE | d08700e8-3c83-43f1-8e6c-2720f8836834;bdadbaf0-795c-4f32-96fa-5d4305b1adf1
10.1002/adv.20080#41 | 10.1002/adv.20080 | Microwave-assisted depolymerization of poly(ethylene terephthalate) [PET] at atmospheric pressure | Advances in Polymer Technology | KOH | [K+].[OH-] | LLM written | acid or base | homogeneous | other/unclear |  | 1-Butanol | CCCCO | 100 | 30 |  | 0.69 | 1 |  | 0.69 | 96 |  |  |  | accepted | TRUE |  |  | 3 | TRUE | 8341ab8a-ded4-48e8-9665-90b0c91e808a;d2104c6c-1345-4b55-8920-dc1507b6b671;bdadbaf0-795c-4f32-96fa-5d4305b1adf1
10.1002/adv.20080#42 | 10.1002/adv.20080 | Microwave-assisted depolymerization of poly(ethylene terephthalate) [PET] at atmospheric pressure | Advances in Polymer Technology | KOH | [K+].[OH-] | LLM written | acid or base | homogeneous | other/unclear |  | 1-Pentanol | CCCCCO | 100 | 32 |  | 0.69 | 1 |  | 0.69 | 96 |  |  |  | accepted | TRUE |  |  | 3 | TRUE | 8341ab8a-ded4-48e8-9665-90b0c91e808a;d2104c6c-1345-4b55-8920-dc1507b6b671;bdadbaf0-795c-4f32-96fa-5d4305b1adf1
10.1002/adv.20080#43 | 10.1002/adv.20080 | Microwave-assisted depolymerization of poly(ethylene terephthalate) [PET] at atmospheric pressure | Advances in Polymer Technology | KOH | [K+].[OH-] | LLM written | acid or base | homogeneous | other/unclear |  | 1-Hexanol | CCCCCCO | 100 | 30 |  | 0.69 | 1 |  | 0.69 | 84.5 |  |  |  | accepted | TRUE |  |  | 3 | TRUE | 8341ab8a-ded4-48e8-9665-90b0c91e808a;d2104c6c-1345-4b55-8920-dc1507b6b671;bdadbaf0-795c-4f32-96fa-5d4305b1adf1
10.1002/adv.20080#44 | 10.1002/adv.20080 | Microwave-assisted depolymerization of poly(ethylene terephthalate) [PET] at atmospheric pressure | Advances in Polymer Technology | KOH | [K+].[OH-] | LLM written | acid or base | homogeneous | other/unclear |  | 1-Butanol | CCCCO |  | 6.5 |  | 0.69 | 1 |  | 0.69 |  |  |  |  | accepted | TRUE |  |  | 2 | TRUE | 0e497f62-4c8f-45ba-89a1-1023c2565000;bdadbaf0-795c-4f32-96fa-5d4305b1adf1
10.1002/adv.20080#45 | 10.1002/adv.20080 | Microwave-assisted depolymerization of poly(ethylene terephthalate) [PET] at atmospheric pressure | Advances in Polymer Technology | KOH | [K+].[OH-] | LLM written | acid or base | homogeneous | other/unclear |  | 1-Pentanol | CCCCCO |  | 2.5 |  | 0.69 | 1 |  | 0.69 |  |  |  |  | accepted | TRUE |  |  | 2 | TRUE | 0e497f62-4c8f-45ba-89a1-1023c2565000;bdadbaf0-795c-4f32-96fa-5d4305b1adf1
10.1002/adv.20080#46 | 10.1002/adv.20080 | Microwave-assisted depolymerization of poly(ethylene terephthalate) [PET] at atmospheric pressure | Advances in Polymer Technology | KOH | [K+].[OH-] | LLM written | acid or base | homogeneous | other/unclear |  | 1-Hexanol | CCCCCCO |  | 4.5 |  | 0.69 | 1 |  | 0.69 |  |  |  |  | accepted | TRUE |  |  | 2 | TRUE | 0e497f62-4c8f-45ba-89a1-1023c2565000;bdadbaf0-795c-4f32-96fa-5d4305b1adf1
10.1002/aic.14632#14 | 10.1002/aic.14632 | Reaction kinetics and mechanism of catalyzed hydrolysis of waste PET using solid acid catalyst in supercritical CO2 | Aiche Journal | none |  | no catalyst | none | uncatalysed | hydrolysis | TPA | water | O | 160 | 720 | [7 empty] | 23.05 |  | accepted | TRUE |  |  | 2 | TRUE | 2546d5ac-cd80-436e-b3a0-0a49718d05b2;a2619fdd-e79d-4196-8113-0f753eb57a98
10.1002/aic.18686#0 | 10.1002/aic.18686 | Modular chem-bio upcycling of waste poly(ethylene terephthalate) to glycolic acid and 2,4-pyridine dicarboxylic acid | Aiche Journal | TPA | O=C(O)c1ccc(C(=O)O)cc1 | LLM written | other | homogeneous | other/unclear |  | H2O | O | 200 | 180 |  | 0.1 | 0.5 | 50 | 0.2 | 94.36 |  | 97.11 |  | accepted | TRUE |  |  | 4 | TRUE | 58c9cfee-cef0-40d9-969c-430509a4465b;37bfa17a-2a75-4b89-80ac-8678dbc26ce9;7dd2b9db-8634-4dc1-a3df-5aef8eb8b9ac;d340ac41-f597-46ae-aae8-6c1bbf264f8e
10.1002/aic.690480114#0 | 10.1002/aic.690480114 | Degradation kinetics of polyethylene terephthalate in supercritical methanol | Aiche Journal | none |  | no catalyst | none | uncatalysed | methanolysis | DMT | methanol | CO | 573 | 120 |  |  | 0.3 |  |  | 80 |  |  |  | flagged | TRUE |  | temperature above 350C -- pyrolysis, not solvolysis | 4 | TRUE | 175f8b43-da1d-4a44-ae76-18a7b85b4ad6;89547e9a-6254-43e7-ba49-30dd8c4ecf4e;84cee945-61b6-445f-bcf6-2f8518ea5dc3;3cdc8f3a-325e-4ad7-a1b5-281a053aac2c
10.1002/aic.690480114#1 | 10.1002/aic.690480114 | Degradation kinetics of polyethylene terephthalate in supercritical methanol | Aiche Journal | none |  | no catalyst | none | uncatalysed | methanolysis | DMT | methanol | CO | 573 | 60 |  |  | 0.3 |  |  | 60 |  |  |  | flagged | TRUE |  | temperature above 350C -- pyrolysis, not solvolysis | 4 | TRUE | 175f8b43-da1d-4a44-ae76-18a7b85b4ad6;89547e9a-6254-43e7-ba49-30dd8c4ecf4e;84cee945-61b6-445f-bcf6-2f8518ea5dc3;3cdc8f3a-325e-4ad7-a1b5-281a053aac2c
10.1002/aic.70067#0 | 10.1002/aic.70067 | Shear-driven process intensification: Ultrafast alkaline hydrolysis of waste PET to high-value metal–organic frameworks | Aiche Journal | NaOH | [Na+].[OH-] | LLM written | acid or base | homogeneous | hydrolysis | TPA | water and ethanol | CCO.O | 80 | 8 |  |  | 0.6 |  |  |  |  | 99 |  | accepted | TRUE |  |  | 3 | TRUE | 9a82e784-69e5-40e5-86de-bb4e62d761b8;f00ad1eb-0440-44d8-9f69-df603f7e1f2e;ad6c6325-32b5-4e9c-9b95-d5c1bbe497c2
10.1002/aic.70067#1 | 10.1002/aic.70067 | Shear-driven process intensification: Ultrafast alkaline hydrolysis of waste PET to high-value metal–organic frameworks | Aiche Journal | NaOH | [Na+].[OH-] | LLM written | acid or base | homogeneous | hydrolysis | TPA | water and ethanol | CCO.O | 80 | 20 |  |  | 0.6 |  |  |  |  | 99 |  | accepted | TRUE |  |  | 3 | TRUE | 9a82e784-69e5-40e5-86de-bb4e62d761b8;f00ad1eb-0440-44d8-9f69-df603f7e1f2e;ad6c6325-32b5-4e9c-9b95-d5c1bbe497c2
10.1002/aic.70067#2 | 10.1002/aic.70067 | Shear-driven process intensification: Ultrafast alkaline hydrolysis of waste PET to high-value metal–organic frameworks | Aiche Journal | NaOH | [Na+].[OH-] | LLM written | acid or base | homogeneous | hydrolysis | TPA | water and ethanol | CCO.O | 80 | 20 |  |  | 3 |  |  |  |  | 99 |  | accepted | TRUE |  |  | 3 | TRUE | 9a82e784-69e5-40e5-86de-bb4e62d761b8;f00ad1eb-0440-44d8-9f69-df603f7e1f2e;ad6c6325-32b5-4e9c-9b95-d5c1bbe497c2
10.1002/aic.70067#3 | 10.1002/aic.70067 | Shear-driven process intensification: Ultrafast alkaline hydrolysis of waste PET to high-value metal–organic frameworks | Aiche Journal | NaOH | [Na+].[OH-] | LLM written | acid or base | homogeneous | hydrolysis | TPA | water and ethanol | CCO.O | 80 | 20 |  |  | 6 |  |  |  |  | 94 |  | accepted | TRUE |  |  | 3 | TRUE | 9a82e784-69e5-40e5-86de-bb4e62d761b8;f00ad1eb-0440-44d8-9f69-df603f7e1f2e;ad6c6325-32b5-4e9c-9b95-d5c1bbe497c2
10.1002/aic.70359#0 | 10.1002/aic.70359 | Two-step coupled methanolysis and hydrogenation process for upcycling waste PET into high-value 1,4-cyclohexanedicarboxylate | Aiche Journal | DBN/4MI |  | impossible | other | homogeneous | methanolysis | DMT | methanol | CO | 130 | 60 | [5 empty] | 95 |  |  |  | accepted | TRUE |  |  | 4 | TRUE | 3373b559-3db3-4b86-aca7-fc1f74d4a120;5cc521ca-903f-4a28-9ccd-b819986039bc;d5ea06b4-57d8-4155-9904-030236509a0b;7ebb42f4-b264-4394-8423-6710cd9e773d
10.1002/aic.70359#1 | 10.1002/aic.70359 | Two-step coupled methanolysis and hydrogenation process for upcycling waste PET into high-value 1,4-cyclohexanedicarboxylate | Aiche Journal | DBN/4MI |  | impossible | other | homogeneous | methanolysis | DMT | methanol | CO | [7 empty] | 95 |  |  |  | flagged | TRUE |  |  | 1 | TRUE | d5ea06b4-57d8-4155-9904-030236509a0b
10.1002/aic.70359#2 | 10.1002/aic.70359 | Two-step coupled methanolysis and hydrogenation process for upcycling waste PET into high-value 1,4-cyclohexanedicarboxylate | Aiche Journal | DBN/4MI |  | impossible | other | homogeneous | methanolysis | DMT | methanol | CO | [7 empty] | 88 |  | 93.5 |  | flagged | TRUE |  |  | 1 | TRUE | d5ea06b4-57d8-4155-9904-030236509a0b
10.1002/aic.70359#3 | 10.1002/aic.70359 | Two-step coupled methanolysis and hydrogenation process for upcycling waste PET into high-value 1,4-cyclohexanedicarboxylate | Aiche Journal | DBN/4MI |  | impossible | other | homogeneous | methanolysis | DMT | methanol | CO | [7 empty] | 95 |  | 100 |  | flagged | TRUE |  |  | 1 | TRUE | d5ea06b4-57d8-4155-9904-030236509a0b
10.1002/aic.70514#0 | 10.1002/aic.70514 | Low-temperature transesterification strategy for universal upcycling of waste polyesters into high-value esters | Aiche Journal | DBN-4MI |  | unclear | other | homogeneous | other/unclear |  | DMC | COC(=O)OC | 130 | 90 |  | 0.2 | 2 | 10 | 0.1 | 96 |  |  |  | accepted | TRUE |  |  | 3 | TRUE | 480bf4b7-a637-4ddf-81e9-7e0187c83025;0b9dada1-179b-4125-9a9e-c6554104cfa7;8d4eddc0-ace7-490a-ad12-5680a86cfe6d
10.1002/aic.70514#1 | 10.1002/aic.70514 | Low-temperature transesterification strategy for universal upcycling of waste polyesters into high-value esters | Aiche Journal | DBN-4MI |  | unclear | other | homogeneous | other/unclear |  | DMC | COC(=O)OC | 130 | 90 |  | 0.2 | 2 | 10 | 0.1 | 93 |  |  |  | accepted | TRUE |  |  | 2 | TRUE | 480bf4b7-a637-4ddf-81e9-7e0187c83025;8d4eddc0-ace7-490a-ad12-5680a86cfe6d
10.1002/aic.70514#2 | 10.1002/aic.70514 | Low-temperature transesterification strategy for universal upcycling of waste polyesters into high-value esters | Aiche Journal | DBN-4MI |  | unclear | other | homogeneous | other/unclear |  | DMC | COC(=O)OC | 130 | 90 |  | 0.2 | 2 | 10 | 0.1 | 77 |  |  |  | accepted | TRUE |  |  | 4 | TRUE | 480bf4b7-a637-4ddf-81e9-7e0187c83025;22e8ded6-ca2f-4dbf-a717-89d250c05d4f;2ae840b8-d64a-4482-bae3-29cc31db2299;74432e74-5939-4e20-9d88-9a3d15a0c65c
10.1002/aic.70514#3 | 10.1002/aic.70514 | Low-temperature transesterification strategy for universal upcycling of waste polyesters into high-value esters | Aiche Journal | DBN-4MI |  | unclear | other | homogeneous | other/unclear |  | DMC | COC(=O)OC | 130 | 90 |  | 0.2 | 2 | 10 | 0.1 | 87 |  |  |  | accepted | TRUE |  |  | 4 | TRUE | 480bf4b7-a637-4ddf-81e9-7e0187c83025;22e8ded6-ca2f-4dbf-a717-89d250c05d4f;2ae840b8-d64a-4482-bae3-29cc31db2299;74432e74-5939-4e20-9d88-9a3d15a0c65c
10.1002/aic.70514#4 | 10.1002/aic.70514 | Low-temperature transesterification strategy for universal upcycling of waste polyesters into high-value esters | Aiche Journal | DBN-4MI |  | unclear | other | homogeneous | other/unclear | [10 empty] | 93 |  |  |  | flagged | TRUE |  |  | 2 | TRUE | 480bf4b7-a637-4ddf-81e9-7e0187c83025;ae878384-7294-43e1-bf8f-b16a43b5fcec
10.1002/aic.70514#5 | 10.1002/aic.70514 | Low-temperature transesterification strategy for universal upcycling of waste polyesters into high-value esters | Aiche Journal | DBN-4MI |  | unclear | other | homogeneous | other/unclear | [10 empty] | 87.9 |  |  |  | flagged | TRUE |  |  | 1 | TRUE | ae878384-7294-43e1-bf8f-b16a43b5fcec
10.1002/anie.202312564#0 | 10.1002/anie.202312564 | Highly Efficient Depolymerization of Waste Polyesters Enabled by Transesterification/Hydrogenation Relay Under Mild Conditions | Angewandte Chemie International Edition | [Ru]-1'-H2 + tBuOK |  |  | ionic liquid | homogeneous | other/unclear |  | CH3OH/toluene | CO.Cc1ccccc1 | 80 | 1440 | [5 empty] | 61 |  |  |  | accepted | FALSE |  |  | 3 | TRUE | a0f80563-ff1f-4405-89ce-2cd9f6eece9d;2c0957f0-9bcb-4d0d-be65-6519bd25b9d9;ce840c29-5ff9-46e5-a49d-334a82f83f52
10.1002/anie.202312564#1 | 10.1002/anie.202312564 | Highly Efficient Depolymerization of Waste Polyesters Enabled by Transesterification/Hydrogenation Relay Under Mild Conditions | Angewandte Chemie International Edition | [Ru]-1'-H2 + tBuOK |  |  | ionic liquid | homogeneous | other/unclear |  | CH3OH/toluene | CO.Cc1ccccc1 | 80 |  |  |  | 0.0384 |  |  | 85 |  |  |  | flagged | FALSE |  |  | 3 | TRUE | a0f80563-ff1f-4405-89ce-2cd9f6eece9d;2c0957f0-9bcb-4d0d-be65-6519bd25b9d9;ce840c29-5ff9-46e5-a49d-334a82f83f52
10.1002/anie.202312564#2 | 10.1002/anie.202312564 | Highly Efficient Depolymerization of Waste Polyesters Enabled by Transesterification/Hydrogenation Relay Under Mild Conditions | Angewandte Chemie International Edition | [Ru]-1 + tBuOK |  |  | ionic liquid | homogeneous | other/unclear |  | CH3OH/toluene | CO.Cc1ccccc1 | 80 |  |  |  | 0.0384 |  |  | 88 |  |  |  | flagged | FALSE |  |  | 3 | TRUE | a0f80563-ff1f-4405-89ce-2cd9f6eece9d;2c0957f0-9bcb-4d0d-be65-6519bd25b9d9;ce840c29-5ff9-46e5-a49d-334a82f83f52
10.1002/anie.202312564#3 | 10.1002/anie.202312564 | Highly Efficient Depolymerization of Waste Polyesters Enabled by Transesterification/Hydrogenation Relay Under Mild Conditions | Angewandte Chemie International Edition | [Ru]-2 + tBuOK |  |  | ionic liquid | homogeneous | other/unclear |  | CH3OH/toluene | CO.Cc1ccccc1 | 80 |  |  |  | 0.0384 |  |  | 30 |  |  |  | flagged | FALSE |  |  | 2 | TRUE | 2c0957f0-9bcb-4d0d-be65-6519bd25b9d9;ce840c29-5ff9-46e5-a49d-334a82f83f52
10.1002/anie.202312564#4 | 10.1002/anie.202312564 | Highly Efficient Depolymerization of Waste Polyesters Enabled by Transesterification/Hydrogenation Relay Under Mild Conditions | Angewandte Chemie International Edition | [Ru]-3 + tBuOK |  |  | ionic liquid | homogeneous | other/unclear |  | CH3OH/toluene | CO.Cc1ccccc1 | 80 |  |  |  | 0.0384 |  |  | 73 |  |  |  | flagged | FALSE |  |  | 2 | TRUE | 2c0957f0-9bcb-4d0d-be65-6519bd25b9d9;ce840c29-5ff9-46e5-a49d-334a82f83f52
10.1002/anie.202312564#5 | 10.1002/anie.202312564 | Highly Efficient Depolymerization of Waste Polyesters Enabled by Transesterification/Hydrogenation Relay Under Mild Conditions | Angewandte Chemie International Edition | [Ru]-4 + tBuOK |  |  | ionic liquid | homogeneous | other/unclear |  | CH3OH/toluene | CO.Cc1ccccc1 | 80 |  |  |  | 0.0384 |  |  | 62 |  |  |  | flagged | FALSE |  |  | 2 | TRUE | 2c0957f0-9bcb-4d0d-be65-6519bd25b9d9;ce840c29-5ff9-46e5-a49d-334a82f83f52
10.1002/anie.202312564#6 | 10.1002/anie.202312564 | Highly Efficient Depolymerization of Waste Polyesters Enabled by Transesterification/Hydrogenation Relay Under Mild Conditions | Angewandte Chemie International Edition | [Ru]-5 + tBuOK |  |  | ionic liquid | homogeneous | other/unclear |  | CH3OH/toluene | CO.Cc1ccccc1 | 80 |  |  |  | 0.0384 |  |  | 67 |  |  |  | flagged | FALSE |  |  | 2 | TRUE | 2c0957f0-9bcb-4d0d-be65-6519bd25b9d9;ce840c29-5ff9-46e5-a49d-334a82f83f52
10.1002/anie.202312564#7 | 10.1002/anie.202312564 | Highly Efficient Depolymerization of Waste Polyesters Enabled by Transesterification/Hydrogenation Relay Under Mild Conditions | Angewandte Chemie International Edition | [Ru]-1 + tBuOK |  |  | ionic liquid | homogeneous | other/unclear |  | CH3OH/toluene | CO.Cc1ccccc1 | 80 |  |  |  | 0.0384 |  |  | 79 |  |  |  | flagged | FALSE |  |  | 2 | TRUE | 2c0957f0-9bcb-4d0d-be65-6519bd25b9d9;ce840c29-5ff9-46e5-a49d-334a82f83f52
10.1002/anie.202312564#8 | 10.1002/anie.202312564 | Highly Efficient Depolymerization of Waste Polyesters Enabled by Transesterification/Hydrogenation Relay Under Mild Conditions | Angewandte Chemie International Edition | [Ru]-1 + tBuOK |  |  | ionic liquid | homogeneous | other/unclear |  | CH3OH/toluene | CO.Cc1ccccc1 | 80 |  |  |  | 0.0384 |  |  | 54 |  |  |  | flagged | FALSE |  |  | 2 | TRUE | 2c0957f0-9bcb-4d0d-be65-6519bd25b9d9;ce840c29-5ff9-46e5-a49d-334a82f83f52
10.1002/anie.202312564#9 | 10.1002/anie.202312564 | Highly Efficient Depolymerization of Waste Polyesters Enabled by Transesterification/Hydrogenation Relay Under Mild Conditions | Angewandte Chemie International Edition | [Ru]-1 + tBuOK |  |  | ionic liquid | homogeneous | other/unclear |  | toluene | Cc1ccccc1 | 80 |  |  |  | 0.0384 | [6 empty] | flagged | FALSE |  |  | 2 | TRUE | 2c0957f0-9bcb-4d0d-be65-6519bd25b9d9;ce840c29-5ff9-46e5-a49d-334a82f83f52
10.1002/anie.202312564#10 | 10.1002/anie.202312564 | Highly Efficient Depolymerization of Waste Polyesters Enabled by Transesterification/Hydrogenation Relay Under Mild Conditions | Angewandte Chemie International Edition | [Ru]-1 + tBuOK |  |  | ionic liquid | homogeneous | other/unclear |  | CH3OH | CO | 80 |  |  |  | 0.0384 |  |  | 63 |  |  |  | flagged | FALSE |  |  | 2 | TRUE | 2c0957f0-9bcb-4d0d-be65-6519bd25b9d9;ce840c29-5ff9-46e5-a49d-334a82f83f52
10.1002/anie.202312564#11 | 10.1002/anie.202312564 | Highly Efficient Depolymerization of Waste Polyesters Enabled by Transesterification/Hydrogenation Relay Under Mild Conditions | Angewandte Chemie International Edition | [Ru]-1 + tBuOK |  |  | ionic liquid | homogeneous | other/unclear |  | CH3OH/toluene | CO.Cc1ccccc1 | 80 |  |  |  | 0.0384 |  |  | 67 |  |  |  | flagged | FALSE |  |  | 3 | TRUE | bf50d9ef-0708-4dc0-b7e1-c2f93a6de603;2c0957f0-9bcb-4d0d-be65-6519bd25b9d9;ce840c29-5ff9-46e5-a49d-334a82f83f52
10.1002/anie.202312564#12 | 10.1002/anie.202312564 | Highly Efficient Depolymerization of Waste Polyesters Enabled by Transesterification/Hydrogenation Relay Under Mild Conditions | Angewandte Chemie International Edition | [Ru]-MaCHO + tBuOK |  |  | ionic liquid | homogeneous | other/unclear |  | CH3OH/toluene | CO.Cc1ccccc1 | 80 |  |  |  | 0.0384 | [6 empty] | flagged | FALSE |  |  | 2 | TRUE | 2c0957f0-9bcb-4d0d-be65-6519bd25b9d9;ce840c29-5ff9-46e5-a49d-334a82f83f52
10.1002/anie.202312564#13 | 10.1002/anie.202312564 | Highly Efficient Depolymerization of Waste Polyesters Enabled by Transesterification/Hydrogenation Relay Under Mild Conditions | Angewandte Chemie International Edition | [Ru]-1 + tBuOK |  |  | ionic liquid | homogeneous | other/unclear |  | CH3OH | CO | 80 |  |  |  | 0.0384 |  |  | 81 |  |  |  | flagged | FALSE |  |  | 2 | TRUE | bf50d9ef-0708-4dc0-b7e1-c2f93a6de603;2c0957f0-9bcb-4d0d-be65-6519bd25b9d9
10.1002/anie.202319896#0 | 10.1002/anie.202319896 | Selective Upcycling of Polyethylene Terephthalate towards High-valued Oxygenated Chemical Methyl p-Methyl Benzoate using a Cu/ZrO2 Catalyst | Angewandte Chemie International Edition | none |  | no catalyst | none | uncatalysed | methanolysis | DMT | MeOH | CO | 220 | 360 |  |  | 1 |  |  |  |  | 100 | 98 | accepted | TRUE |  |  | 1 | TRUE | b832b39a-8442-4404-8ae2-d12f6e6ec7f7
10.1002/anie.202319896#1 | 10.1002/anie.202319896 | Selective Upcycling of Polyethylene Terephthalate towards High-valued Oxygenated Chemical Methyl p-Methyl Benzoate using a Cu/ZrO2 Catalyst | Angewandte Chemie International Edition | none |  | no catalyst | none | uncatalysed | methanolysis | DMT | MeOH | CO | 220 | 360 |  |  | 1 |  |  |  |  | 100 | 98 | accepted | TRUE | 10.1002/anie.202319896#0 |  | 1 | TRUE | b832b39a-8442-4404-8ae2-d12f6e6ec7f7
10.1002/anie.202410888#0 | 10.1002/anie.202410888 | Simultaneous Material and Chemical Recycling of Waste PET/PE Multi-Layer Films under Hydrothermal Conditions | Angewandte Chemie International Edition | none |  | no catalyst | none | uncatalysed | hydrolysis | TPA | water | O | 300 | 30 | [5 empty] | 64.3 |  |  |  | accepted | TRUE |  |  | 2 | TRUE | 388bbbc5-699a-4517-9012-93f8cc4f4674;fbf2678e-e994-4694-a61b-3c99e662cb2a
10.1002/anie.202410888#1 | 10.1002/anie.202410888 | Simultaneous Material and Chemical Recycling of Waste PET/PE Multi-Layer Films under Hydrothermal Conditions | Angewandte Chemie International Edition | none |  | no catalyst | none | uncatalysed | hydrolysis | TPA | water | O | 300 | 60 | [5 empty] | 83 |  | 97 |  | accepted | TRUE |  |  | 3 | TRUE | 35c541ef-d411-4f96-867a-f887a0b55265;388bbbc5-699a-4517-9012-93f8cc4f4674;2613f4c8-5268-4f53-8aa6-63a07a56c63c
10.1002/anie.202505024#3 | 10.1002/anie.202505024 | Metal Synergistic Dual Activation Enables Efficient Transesterification by Multinuclear Titanium Catalyst: Recycling and Upcycling of Polyester Waste | Angewandte Chemie International Edition | Ti(OiPr)4 | CC(C)[O][Ti]([O]C(C)C)([O]C(C)C)[O]C(C)C | LLM written | metal salt | homogeneous | methanolysis | DMT | methanol | CO | 110 | 1440 | [9 empty] | accepted | TRUE |  |  | 1 | TRUE | ee457cba-6085-4ca0-bbb6-f24872dbf906
10.1002/anie.202505024#4 | 10.1002/anie.202505024 | Metal Synergistic Dual Activation Enables Efficient Transesterification by Multinuclear Titanium Catalyst: Recycling and Upcycling of Polyester Waste | Angewandte Chemie International Edition | TiCl4 | [Cl][Ti]([Cl])([Cl])[Cl] | LLM written | metal salt | homogeneous | methanolysis | DMT | methanol | CO | 110 | 1440 | [9 empty] | accepted | TRUE |  |  | 1 | TRUE | ee457cba-6085-4ca0-bbb6-f24872dbf906
10.1002/anie.202514136#0 | 10.1002/anie.202514136 | Overcoming Hydrophobicity with Water Enables Ultrafast Hydrolysis of Waste Polyethylene Terephthalate at Very Mild Conditions | Angewandte Chemie International Edition | NaOH | [Na+].[OH-] | LLM written | acid or base | homogeneous | other/unclear |  | H2O | O | 90 | 10 |  | 0.5 | 1 | 3 | 0.5 | 7 |  | 9 |  | accepted | TRUE |  |  | 3 | FALSE | 024c56cf-0f08-4e3a-8509-c610c0101bb4;2bf3ff3c-620d-445c-b46f-3443275aa74e;f85e173b-0475-43f3-aebc-22ff7073b551
10.1002/anie.202514136#1 | 10.1002/anie.202514136 | Overcoming Hydrophobicity with Water Enables Ultrafast Hydrolysis of Waste Polyethylene Terephthalate at Very Mild Conditions | Angewandte Chemie International Edition | NaOH | [Na+].[OH-] | LLM written | acid or base | homogeneous | other/unclear |  | H2O | O | 90 | 10 |  | 0.5 | 1 | 3 | 0.5 | 96 |  | 100 |  | accepted | TRUE |  |  | 3 | FALSE | 024c56cf-0f08-4e3a-8509-c610c0101bb4;2bf3ff3c-620d-445c-b46f-3443275aa74e;f85e173b-0475-43f3-aebc-22ff7073b551
10.1002/anie.202514136#2 | 10.1002/anie.202514136 | Overcoming Hydrophobicity with Water Enables Ultrafast Hydrolysis of Waste Polyethylene Terephthalate at Very Mild Conditions | Angewandte Chemie International Edition | NaOH | [Na+].[OH-] | LLM written | acid or base | homogeneous | other/unclear |  | H2O | O | 90 | 10 |  | 0.5 | 1 | 3 | 0.5 | 23 |  | 33 |  | accepted | TRUE |  |  | 3 | FALSE | 024c56cf-0f08-4e3a-8509-c610c0101bb4;2bf3ff3c-620d-445c-b46f-3443275aa74e;f85e173b-0475-43f3-aebc-22ff7073b551
10.1002/anie.202514136#3 | 10.1002/anie.202514136 | Overcoming Hydrophobicity with Water Enables Ultrafast Hydrolysis of Waste Polyethylene Terephthalate at Very Mild Conditions | Angewandte Chemie International Edition | NaOH | [Na+].[OH-] | LLM written | acid or base | homogeneous | other/unclear |  | H2O | O | 90 | 5 |  | 0.5 | 1 | 3 | 0.5 | 96 |  | 100 |  | accepted | TRUE |  |  | 3 | TRUE | b3716af9-c1a0-4f66-ac8e-b036a295df2a;8a8aa8b5-0dff-48c8-83b0-465788de5f82;f85e173b-0475-43f3-aebc-22ff7073b551
10.1002/anie.202514136#4 | 10.1002/anie.202514136 | Overcoming Hydrophobicity with Water Enables Ultrafast Hydrolysis of Waste Polyethylene Terephthalate at Very Mild Conditions | Angewandte Chemie International Edition | NaOH | [Na+].[OH-] | LLM written | acid or base | homogeneous | other/unclear |  | H2O | O | 25 | 120 |  | 0.5 | 1 | 3 | 0.5 | 96 |  | 100 |  | accepted | TRUE |  |  | 3 | TRUE | 8a8aa8b5-0dff-48c8-83b0-465788de5f82;35935d35-8ebe-4f0e-9305-c7343efca0b3;f85e173b-0475-43f3-aebc-22ff7073b551
10.1002/anie.202514136#5 | 10.1002/anie.202514136 | Overcoming Hydrophobicity with Water Enables Ultrafast Hydrolysis of Waste Polyethylene Terephthalate at Very Mild Conditions | Angewandte Chemie International Edition | NaOH | [Na+].[OH-] | LLM written | acid or base | homogeneous | other/unclear |  | H2O | O | 25 | 15 |  | 1 | 1 | 3 | 1 |  |  | 100 |  | accepted | TRUE |  |  | 2 | TRUE | 8a8aa8b5-0dff-48c8-83b0-465788de5f82;f85e173b-0475-43f3-aebc-22ff7073b551
10.1002/anie.202514136#6 | 10.1002/anie.202514136 | Overcoming Hydrophobicity with Water Enables Ultrafast Hydrolysis of Waste Polyethylene Terephthalate at Very Mild Conditions | Angewandte Chemie International Edition | NaOH | [Na+].[OH-] | LLM written | acid or base | homogeneous | other/unclear |  | H2O | O | 90 | 10 | [5 empty] | 94 |  |  |  | flagged | TRUE |  |  | 3 | TRUE | 74e169ab-6a81-409f-a1ed-99636a3f1a24;9a560ee9-5231-4dec-a8bd-ef615e16fa1c;c4874e56-6094-4e05-a5ce-65beba9e5bbe
10.1002/anie.202514136#7 | 10.1002/anie.202514136 | Overcoming Hydrophobicity with Water Enables Ultrafast Hydrolysis of Waste Polyethylene Terephthalate at Very Mild Conditions | Angewandte Chemie International Edition | NaOH | [Na+].[OH-] | LLM written | acid or base | homogeneous | other/unclear |  | H2O | O | 90 | 10 | [5 empty] | 85 |  |  |  | flagged | TRUE |  |  | 3 | TRUE | 74e169ab-6a81-409f-a1ed-99636a3f1a24;9a560ee9-5231-4dec-a8bd-ef615e16fa1c;c4874e56-6094-4e05-a5ce-65beba9e5bbe
10.1002/anie.202514136#8 | 10.1002/anie.202514136 | Overcoming Hydrophobicity with Water Enables Ultrafast Hydrolysis of Waste Polyethylene Terephthalate at Very Mild Conditions | Angewandte Chemie International Edition | NaOH | [Na+].[OH-] | LLM written | acid or base | homogeneous | other/unclear |  | H2O | O | 90 | 10 | [5 empty] | 95 |  |  |  | flagged | TRUE |  |  | 3 | TRUE | 74e169ab-6a81-409f-a1ed-99636a3f1a24;9a560ee9-5231-4dec-a8bd-ef615e16fa1c;c4874e56-6094-4e05-a5ce-65beba9e5bbe
10.1002/anie.202516357#0 | 10.1002/anie.202516357 | Unlocking High-Concentration PET Upcycling via Site-Decoupled Copper Catalysis | Angewandte Chemie International Edition | none |  | no catalyst | none | uncatalysed | methanolysis | DMT | methanol | CO | 250 | 360 | [9 empty] | flagged | TRUE |  |  | 2 | TRUE | e66ab36d-c580-403e-94a8-758ffbc27d46;abc2f107-e3c5-4b89-9a09-848e23fbd224
10.1002/anie.2327181#0 | 10.1002/anie.2327181 | Upcycling Poly(ethylene terephthalate) Into High-Efficient Epoxy Toughener: Hyperbranched Oligomer Induced Nano-Structural Heterogeneities | Angewandte Chemie International Edition |  |  | not reported | none | uncatalysed | other/unclear | [14 empty] | flagged | TRUE |  |  | 2 | TRUE | 055d23c8-b918-4b76-9162-31a4eff6a1d3;b1215f5d-9737-499d-943b-4230c4354d27
10.1002/anie.2327181#1 | 10.1002/anie.2327181 | Upcycling Poly(ethylene terephthalate) Into High-Efficient Epoxy Toughener: Hyperbranched Oligomer Induced Nano-Structural Heterogeneities | Angewandte Chemie International Edition |  |  | not reported | none | uncatalysed | other/unclear | [14 empty] | flagged | TRUE | 10.1002/anie.2327181#0 |  | 2 | TRUE | 055d23c8-b918-4b76-9162-31a4eff6a1d3;b1215f5d-9737-499d-943b-4230c4354d27
10.1002/anie.2327181#2 | 10.1002/anie.2327181 | Upcycling Poly(ethylene terephthalate) Into High-Efficient Epoxy Toughener: Hyperbranched Oligomer Induced Nano-Structural Heterogeneities | Angewandte Chemie International Edition |  |  | not reported | none | uncatalysed | other/unclear | [14 empty] | flagged | TRUE | 10.1002/anie.2327181#0 |  | 2 | TRUE | 055d23c8-b918-4b76-9162-31a4eff6a1d3;055d23c8-b918-4b76-9162-31a4eff6a1d3
10.1002/anie.2327181#3 | 10.1002/anie.2327181 | Upcycling Poly(ethylene terephthalate) Into High-Efficient Epoxy Toughener: Hyperbranched Oligomer Induced Nano-Structural Heterogeneities | Angewandte Chemie International Edition |  |  | not reported | none | uncatalysed | other/unclear | [14 empty] | flagged | TRUE | 10.1002/anie.2327181#0 |  | 2 | TRUE | 055d23c8-b918-4b76-9162-31a4eff6a1d3;055d23c8-b918-4b76-9162-31a4eff6a1d3
10.1002/anie.2327181#4 | 10.1002/anie.2327181 | Upcycling Poly(ethylene terephthalate) Into High-Efficient Epoxy Toughener: Hyperbranched Oligomer Induced Nano-Structural Heterogeneities | Angewandte Chemie International Edition |  |  | not reported | none | uncatalysed | other/unclear | [10 empty] | 91 |  |  |  | accepted | TRUE |  |  | 1 | TRUE | 311ba584-66f9-41a6-b21d-62396a64bff3
10.1002/anie.2327181#5 | 10.1002/anie.2327181 | Upcycling Poly(ethylene terephthalate) Into High-Efficient Epoxy Toughener: Hyperbranched Oligomer Induced Nano-Structural Heterogeneities | Angewandte Chemie International Edition |  |  | not reported | none | uncatalysed | other/unclear | [7 empty] | 1250 |  |  | 92 |  |  |  | accepted | TRUE |  | PET mass beyond bench or pilot scale | 1 | TRUE | 2a2832b8-f563-40b8-8a76-e8099d078e10
10.1002/apmc.1981.050930111#0 | 10.1002/apmc.1981.050930111 | Radiation grafting of poly(ethylene terephthalate) (PET) fibre, II. Hydrolysis of grafted poly(vinyl acetate) to poly(vinyl alcohol) | Die Angewandte Makromolekulare Chemie | sodium hydroxide | [Na+].[OH-] | confirmed | metal salt | homogeneous | hydrolysis | TPA | water | O | 100 | 240 | [7 empty] | 0 |  | flagged | TRUE |  |  | 3 | TRUE | 5c7f5bec-9aae-4526-a260-7654df6dac02;91b20da3-ca1f-434a-9432-c80a781be2de;28e276f1-5b2c-4600-8d2b-c13a7a37457f
10.1002/apmc.1981.050930111#1 | 10.1002/apmc.1981.050930111 | Radiation grafting of poly(ethylene terephthalate) (PET) fibre, II. Hydrolysis of grafted poly(vinyl acetate) to poly(vinyl alcohol) | Die Angewandte Makromolekulare Chemie | sodium hydroxide | [Na+].[OH-] | confirmed | metal salt | homogeneous | hydrolysis | TPA | water | O | 100 | 240 | [7 empty] | 0 |  | flagged | TRUE | 10.1002/apmc.1981.050930111#0 |  | 3 | TRUE | 5c7f5bec-9aae-4526-a260-7654df6dac02;91b20da3-ca1f-434a-9432-c80a781be2de;28e276f1-5b2c-4600-8d2b-c13a7a37457f
10.1002/apmc.1981.050930111#2 | 10.1002/apmc.1981.050930111 | Radiation grafting of poly(ethylene terephthalate) (PET) fibre, II. Hydrolysis of grafted poly(vinyl acetate) to poly(vinyl alcohol) | Die Angewandte Makromolekulare Chemie | sodium hydroxide | [Na+].[OH-] | confirmed | metal salt | homogeneous | hydrolysis | TPA | water | O | 100 | 240 | [7 empty] | 0 |  | flagged | TRUE | 10.1002/apmc.1981.050930111#0 |  | 3 | TRUE | 5c7f5bec-9aae-4526-a260-7654df6dac02;91b20da3-ca1f-434a-9432-c80a781be2de;28e276f1-5b2c-4600-8d2b-c13a7a37457f
10.1002/apmc.1981.050930111#3 | 10.1002/apmc.1981.050930111 | Radiation grafting of poly(ethylene terephthalate) (PET) fibre, II. Hydrolysis of grafted poly(vinyl acetate) to poly(vinyl alcohol) | Die Angewandte Makromolekulare Chemie | sodium hydroxide | [Na+].[OH-] | confirmed | metal salt | homogeneous | hydrolysis | TPA | water | O | 100 | 240 | [7 empty] | 0 |  | flagged | TRUE | 10.1002/apmc.1981.050930111#0 |  | 3 | TRUE | 5c7f5bec-9aae-4526-a260-7654df6dac02;91b20da3-ca1f-434a-9432-c80a781be2de;28e276f1-5b2c-4600-8d2b-c13a7a37457f
10.1002/apmc.1981.050930111#4 | 10.1002/apmc.1981.050930111 | Radiation grafting of poly(ethylene terephthalate) (PET) fibre, II. Hydrolysis of grafted poly(vinyl acetate) to poly(vinyl alcohol) | Die Angewandte Makromolekulare Chemie | sodium hydroxide | [Na+].[OH-] | confirmed | metal salt | homogeneous | hydrolysis | TPA | water | O | 100 | 240 | [9 empty] | flagged | TRUE |  |  | 3 | TRUE | 5c7f5bec-9aae-4526-a260-7654df6dac02;91b20da3-ca1f-434a-9432-c80a781be2de;28e276f1-5b2c-4600-8d2b-c13a7a37457f
10.1002/apmc.1981.050930111#5 | 10.1002/apmc.1981.050930111 | Radiation grafting of poly(ethylene terephthalate) (PET) fibre, II. Hydrolysis of grafted poly(vinyl acetate) to poly(vinyl alcohol) | Die Angewandte Makromolekulare Chemie | sodium hydroxide | [Na+].[OH-] | confirmed | metal salt | homogeneous | hydrolysis | TPA | water | O | 100 | 240 | [7 empty] | 0 |  | flagged | TRUE | 10.1002/apmc.1981.050930111#0 |  | 3 | TRUE | 5c7f5bec-9aae-4526-a260-7654df6dac02;91b20da3-ca1f-434a-9432-c80a781be2de;28e276f1-5b2c-4600-8d2b-c13a7a37457f
10.1002/apmc.1981.050930111#6 | 10.1002/apmc.1981.050930111 | Radiation grafting of poly(ethylene terephthalate) (PET) fibre, II. Hydrolysis of grafted poly(vinyl acetate) to poly(vinyl alcohol) | Die Angewandte Makromolekulare Chemie | sulphuric acid | O=S(=O)(O)O | confirmed | other | homogeneous | hydrolysis | TPA | water | O | 100 | 240 | [9 empty] | flagged | TRUE |  |  | 3 | TRUE | e87d4f66-ff71-49f8-bf18-40dd5d8070c5;f5560774-2e23-4a0a-9bbf-11c17a581b9e;91b20da3-ca1f-434a-9432-c80a781be2de
10.1002/apmc.1981.050930111#7 | 10.1002/apmc.1981.050930111 | Radiation grafting of poly(ethylene terephthalate) (PET) fibre, II. Hydrolysis of grafted poly(vinyl acetate) to poly(vinyl alcohol) | Die Angewandte Makromolekulare Chemie | sulphuric acid | O=S(=O)(O)O | confirmed | other | homogeneous | hydrolysis | TPA | water | O | 100 | 240 | [7 empty] | 0 |  | flagged | TRUE |  |  | 3 | TRUE | e87d4f66-ff71-49f8-bf18-40dd5d8070c5;f5560774-2e23-4a0a-9bbf-11c17a581b9e;91b20da3-ca1f-434a-9432-c80a781be2de
10.1002/apmc.1981.050930111#8 | 10.1002/apmc.1981.050930111 | Radiation grafting of poly(ethylene terephthalate) (PET) fibre, II. Hydrolysis of grafted poly(vinyl acetate) to poly(vinyl alcohol) | Die Angewandte Makromolekulare Chemie | sulphuric acid | O=S(=O)(O)O | confirmed | other | homogeneous | hydrolysis | TPA | water | O | 100 | 240 | [7 empty] | 1.79 |  | flagged | TRUE |  |  | 2 | TRUE | e87d4f66-ff71-49f8-bf18-40dd5d8070c5;f5560774-2e23-4a0a-9bbf-11c17a581b9e
10.1002/apmc.1981.050930111#9 | 10.1002/apmc.1981.050930111 | Radiation grafting of poly(ethylene terephthalate) (PET) fibre, II. Hydrolysis of grafted poly(vinyl acetate) to poly(vinyl alcohol) | Die Angewandte Makromolekulare Chemie | sulphuric acid | O=S(=O)(O)O | confirmed | other | homogeneous | hydrolysis | TPA | water | O | 100 | 240 | [7 empty] | 3 |  | flagged | TRUE |  |  | 2 | TRUE | e87d4f66-ff71-49f8-bf18-40dd5d8070c5;f5560774-2e23-4a0a-9bbf-11c17a581b9e
10.1002/apmc.1981.050930111#10 | 10.1002/apmc.1981.050930111 | Radiation grafting of poly(ethylene terephthalate) (PET) fibre, II. Hydrolysis of grafted poly(vinyl acetate) to poly(vinyl alcohol) | Die Angewandte Makromolekulare Chemie | sulphuric acid | O=S(=O)(O)O | confirmed | other | homogeneous | hydrolysis | TPA | water | O | 100 | 240 | [7 empty] | 3.53 |  | flagged | TRUE |  |  | 2 | TRUE | e87d4f66-ff71-49f8-bf18-40dd5d8070c5;f5560774-2e23-4a0a-9bbf-11c17a581b9e
10.1002/apmc.1981.050930111#11 | 10.1002/apmc.1981.050930111 | Radiation grafting of poly(ethylene terephthalate) (PET) fibre, II. Hydrolysis of grafted poly(vinyl acetate) to poly(vinyl alcohol) | Die Angewandte Makromolekulare Chemie | sulphuric acid | O=S(=O)(O)O | confirmed | other | homogeneous | hydrolysis | TPA | water | O | 100 | 240 | [7 empty] | 5 |  | flagged | TRUE |  |  | 2 | TRUE | e87d4f66-ff71-49f8-bf18-40dd5d8070c5;f5560774-2e23-4a0a-9bbf-11c17a581b9e
10.1002/apmc.1981.050930111#12 | 10.1002/apmc.1981.050930111 | Radiation grafting of poly(ethylene terephthalate) (PET) fibre, II. Hydrolysis of grafted poly(vinyl acetate) to poly(vinyl alcohol) | Die Angewandte Makromolekulare Chemie | sulphuric acid | O=S(=O)(O)O | confirmed | other | homogeneous | hydrolysis | TPA | water | O | 100 | 240 | [7 empty] | 9.3 |  | flagged | TRUE |  |  | 2 | TRUE | e87d4f66-ff71-49f8-bf18-40dd5d8070c5;f5560774-2e23-4a0a-9bbf-11c17a581b9e
10.1002/apmc.1981.050930111#13 | 10.1002/apmc.1981.050930111 | Radiation grafting of poly(ethylene terephthalate) (PET) fibre, II. Hydrolysis of grafted poly(vinyl acetate) to poly(vinyl alcohol) | Die Angewandte Makromolekulare Chemie | sulphuric acid | O=S(=O)(O)O | confirmed | other | homogeneous | hydrolysis | TPA | water | O | 100 | 240 | [7 empty] | 11 |  | flagged | TRUE |  |  | 2 | TRUE | e87d4f66-ff71-49f8-bf18-40dd5d8070c5;f5560774-2e23-4a0a-9bbf-11c17a581b9e
10.1002/apmc.1981.050930111#14 | 10.1002/apmc.1981.050930111 | Radiation grafting of poly(ethylene terephthalate) (PET) fibre, II. Hydrolysis of grafted poly(vinyl acetate) to poly(vinyl alcohol) | Die Angewandte Makromolekulare Chemie | sulphuric acid | O=S(=O)(O)O | confirmed | other | homogeneous | hydrolysis | TPA | water | O | 100 | 240 | [7 empty] | 19.6 |  | flagged | TRUE |  |  | 2 | TRUE | e87d4f66-ff71-49f8-bf18-40dd5d8070c5;f5560774-2e23-4a0a-9bbf-11c17a581b9e
10.1002/apmc.1981.050930111#15 | 10.1002/apmc.1981.050930111 | Radiation grafting of poly(ethylene terephthalate) (PET) fibre, II. Hydrolysis of grafted poly(vinyl acetate) to poly(vinyl alcohol) | Die Angewandte Makromolekulare Chemie | sulphuric acid | O=S(=O)(O)O | confirmed | other | homogeneous | hydrolysis | TPA | water | O | 100 | 240 | [7 empty] | 36.6 |  | flagged | TRUE |  |  | 2 | TRUE | e87d4f66-ff71-49f8-bf18-40dd5d8070c5;f5560774-2e23-4a0a-9bbf-11c17a581b9e
10.1002/apmc.1981.050930111#16 | 10.1002/apmc.1981.050930111 | Radiation grafting of poly(ethylene terephthalate) (PET) fibre, II. Hydrolysis of grafted poly(vinyl acetate) to poly(vinyl alcohol) | Die Angewandte Makromolekulare Chemie | sulphuric acid | O=S(=O)(O)O | confirmed | other | homogeneous | hydrolysis | TPA | water | O | 100 | 240 | [7 empty] | 48.2 |  | flagged | TRUE |  |  | 2 | TRUE | e87d4f66-ff71-49f8-bf18-40dd5d8070c5;f5560774-2e23-4a0a-9bbf-11c17a581b9e
10.1002/apmc.1981.050930111#17 | 10.1002/apmc.1981.050930111 | Radiation grafting of poly(ethylene terephthalate) (PET) fibre, II. Hydrolysis of grafted poly(vinyl acetate) to poly(vinyl alcohol) | Die Angewandte Makromolekulare Chemie | sulphuric acid | O=S(=O)(O)O | confirmed | other | homogeneous | hydrolysis | TPA | water | O | 100 | 240 | [7 empty] | 69.5 |  | flagged | TRUE |  |  | 2 | TRUE | e87d4f66-ff71-49f8-bf18-40dd5d8070c5;f5560774-2e23-4a0a-9bbf-11c17a581b9e
10.1002/apmc.1981.050930111#18 | 10.1002/apmc.1981.050930111 | Radiation grafting of poly(ethylene terephthalate) (PET) fibre, II. Hydrolysis of grafted poly(vinyl acetate) to poly(vinyl alcohol) | Die Angewandte Makromolekulare Chemie | sulphuric acid | O=S(=O)(O)O | confirmed | other | homogeneous | hydrolysis | TPA | water | O | 100 | 240 | [7 empty] | 92 |  | flagged | TRUE |  |  | 2 | TRUE | e87d4f66-ff71-49f8-bf18-40dd5d8070c5;f5560774-2e23-4a0a-9bbf-11c17a581b9e
10.1002/apmc.1981.050930111#19 | 10.1002/apmc.1981.050930111 | Radiation grafting of poly(ethylene terephthalate) (PET) fibre, II. Hydrolysis of grafted poly(vinyl acetate) to poly(vinyl alcohol) | Die Angewandte Makromolekulare Chemie | sulphuric acid | O=S(=O)(O)O | confirmed | other | homogeneous | hydrolysis | TPA | water | O | 100 | 240 | [7 empty] | 100 |  | flagged | TRUE |  |  | 2 | TRUE | e87d4f66-ff71-49f8-bf18-40dd5d8070c5;f5560774-2e23-4a0a-9bbf-11c17a581b9e
10.1002/apmc.1981.050930111#20 | 10.1002/apmc.1981.050930111 | Radiation grafting of poly(ethylene terephthalate) (PET) fibre, II. Hydrolysis of grafted poly(vinyl acetate) to poly(vinyl alcohol) | Die Angewandte Makromolekulare Chemie | hydrochloric acid | Cl | confirmed | other | homogeneous | hydrolysis | TPA | water | O | 100 | 240 | [7 empty] | 0 |  | flagged | TRUE |  |  | 2 | TRUE | 42cc9b49-d5ff-4ed9-a0fc-1ecf624df9bc;91b20da3-ca1f-434a-9432-c80a781be2de
10.1002/apmc.1981.050930111#21 | 10.1002/apmc.1981.050930111 | Radiation grafting of poly(ethylene terephthalate) (PET) fibre, II. Hydrolysis of grafted poly(vinyl acetate) to poly(vinyl alcohol) | Die Angewandte Makromolekulare Chemie | hydrochloric acid | Cl | confirmed | other | homogeneous | hydrolysis | TPA | water | O | 100 | 240 | [7 empty] | 0 |  | flagged | TRUE | 10.1002/apmc.1981.050930111#20 |  | 2 | TRUE | 42cc9b49-d5ff-4ed9-a0fc-1ecf624df9bc;91b20da3-ca1f-434a-9432-c80a781be2de
10.1002/apmc.1981.050930111#22 | 10.1002/apmc.1981.050930111 | Radiation grafting of poly(ethylene terephthalate) (PET) fibre, II. Hydrolysis of grafted poly(vinyl acetate) to poly(vinyl alcohol) | Die Angewandte Makromolekulare Chemie | hydrochloric acid | Cl | confirmed | other | homogeneous | hydrolysis | TPA | water | O | 100 | 240 | [7 empty] | 11 |  | flagged | TRUE |  |  | 2 | TRUE | 42cc9b49-d5ff-4ed9-a0fc-1ecf624df9bc;91b20da3-ca1f-434a-9432-c80a781be2de
10.1002/apmc.1981.050930111#23 | 10.1002/apmc.1981.050930111 | Radiation grafting of poly(ethylene terephthalate) (PET) fibre, II. Hydrolysis of grafted poly(vinyl acetate) to poly(vinyl alcohol) | Die Angewandte Makromolekulare Chemie | hydrochloric acid | Cl | confirmed | other | homogeneous | hydrolysis | TPA | water | O | 100 | 240 | [7 empty] | 58 |  | flagged | TRUE |  |  | 2 | TRUE | 42cc9b49-d5ff-4ed9-a0fc-1ecf624df9bc;91b20da3-ca1f-434a-9432-c80a781be2de
10.1002/apmc.1981.050930111#24 | 10.1002/apmc.1981.050930111 | Radiation grafting of poly(ethylene terephthalate) (PET) fibre, II. Hydrolysis of grafted poly(vinyl acetate) to poly(vinyl alcohol) | Die Angewandte Makromolekulare Chemie | hydrochloric acid | Cl | confirmed | other | homogeneous | hydrolysis | TPA | water | O | 100 | 240 | [7 empty] | 80 |  | flagged | TRUE |  |  | 2 | TRUE | 42cc9b49-d5ff-4ed9-a0fc-1ecf624df9bc;91b20da3-ca1f-434a-9432-c80a781be2de
10.1002/apmc.1981.050930111#25 | 10.1002/apmc.1981.050930111 | Radiation grafting of poly(ethylene terephthalate) (PET) fibre, II. Hydrolysis of grafted poly(vinyl acetate) to poly(vinyl alcohol) | Die Angewandte Makromolekulare Chemie | hydrochloric acid | Cl | confirmed | other | homogeneous | hydrolysis | TPA | water | O | 100 | 240 | [7 empty] | 97 |  | flagged | TRUE |  |  | 2 | TRUE | 42cc9b49-d5ff-4ed9-a0fc-1ecf624df9bc;91b20da3-ca1f-434a-9432-c80a781be2de
10.1002/apmc.1981.050930111#26 | 10.1002/apmc.1981.050930111 | Radiation grafting of poly(ethylene terephthalate) (PET) fibre, II. Hydrolysis of grafted poly(vinyl acetate) to poly(vinyl alcohol) | Die Angewandte Makromolekulare Chemie | hydrochloric acid | Cl | confirmed | other | homogeneous | hydrolysis | TPA | water | O | 100 | 240 | [7 empty] | 100 |  | flagged | TRUE |  |  | 2 | TRUE | 42cc9b49-d5ff-4ed9-a0fc-1ecf624df9bc;91b20da3-ca1f-434a-9432-c80a781be2de
10.1002/apmc.1981.050930111#27 | 10.1002/apmc.1981.050930111 | Radiation grafting of poly(ethylene terephthalate) (PET) fibre, II. Hydrolysis of grafted poly(vinyl acetate) to poly(vinyl alcohol) | Die Angewandte Makromolekulare Chemie | hydrochloric acid | Cl | confirmed | other | homogeneous | hydrolysis | TPA | water | O | 100 | 60 | [7 empty] | 29.5 |  | flagged | TRUE |  |  | 2 | TRUE | d40bb637-1f51-4736-8d33-e2ede53978bc;392eca03-5fcd-4761-ab64-0e3df42ec0cf
10.1002/apmc.1981.050930111#28 | 10.1002/apmc.1981.050930111 | Radiation grafting of poly(ethylene terephthalate) (PET) fibre, II. Hydrolysis of grafted poly(vinyl acetate) to poly(vinyl alcohol) | Die Angewandte Makromolekulare Chemie | hydrochloric acid | Cl | confirmed | other | homogeneous | hydrolysis | TPA | water | O | 100 | 120 | [7 empty] | 63.5 |  | flagged | TRUE |  |  | 2 | TRUE | d40bb637-1f51-4736-8d33-e2ede53978bc;392eca03-5fcd-4761-ab64-0e3df42ec0cf
10.1002/apmc.1981.050930111#29 | 10.1002/apmc.1981.050930111 | Radiation grafting of poly(ethylene terephthalate) (PET) fibre, II. Hydrolysis of grafted poly(vinyl acetate) to poly(vinyl alcohol) | Die Angewandte Makromolekulare Chemie | hydrochloric acid | Cl | confirmed | other | homogeneous | hydrolysis | TPA | water | O | 100 | 180 | [7 empty] | 97 |  | flagged | TRUE |  |  | 2 | TRUE | d40bb637-1f51-4736-8d33-e2ede53978bc;392eca03-5fcd-4761-ab64-0e3df42ec0cf
10.1002/apmc.1981.050930111#30 | 10.1002/apmc.1981.050930111 | Radiation grafting of poly(ethylene terephthalate) (PET) fibre, II. Hydrolysis of grafted poly(vinyl acetate) to poly(vinyl alcohol) | Die Angewandte Makromolekulare Chemie | hydrochloric acid | Cl | confirmed | other | homogeneous | hydrolysis | TPA | water | O | 100 | 240 | [7 empty] | 100 |  | flagged | TRUE | 10.1002/apmc.1981.050930111#26 |  | 2 | TRUE | d40bb637-1f51-4736-8d33-e2ede53978bc;392eca03-5fcd-4761-ab64-0e3df42ec0cf
10.1002/apmc.1981.050930111#31 | 10.1002/apmc.1981.050930111 | Radiation grafting of poly(ethylene terephthalate) (PET) fibre, II. Hydrolysis of grafted poly(vinyl acetate) to poly(vinyl alcohol) | Die Angewandte Makromolekulare Chemie | hydrochloric acid | Cl | confirmed | other | homogeneous | hydrolysis | TPA | water | O | 100 | 180 | [7 empty] | 46.7 |  | flagged | TRUE |  |  | 2 | TRUE | 45c04a3f-6ee5-40e0-8d1a-ec7bfc6c60f3;428fca50-8c00-4d47-9ab4-952e08591319
10.1002/apmc.1981.050930111#32 | 10.1002/apmc.1981.050930111 | Radiation grafting of poly(ethylene terephthalate) (PET) fibre, II. Hydrolysis of grafted poly(vinyl acetate) to poly(vinyl alcohol) | Die Angewandte Makromolekulare Chemie | hydrochloric acid | Cl | confirmed | other | homogeneous | hydrolysis | TPA | water | O | 100 | 180 | [7 empty] | 74.3 |  | flagged | TRUE |  |  | 2 | TRUE | 45c04a3f-6ee5-40e0-8d1a-ec7bfc6c60f3;428fca50-8c00-4d47-9ab4-952e08591319
10.1002/apmc.1981.050930111#33 | 10.1002/apmc.1981.050930111 | Radiation grafting of poly(ethylene terephthalate) (PET) fibre, II. Hydrolysis of grafted poly(vinyl acetate) to poly(vinyl alcohol) | Die Angewandte Makromolekulare Chemie | hydrochloric acid | Cl | confirmed | other | homogeneous | hydrolysis | TPA | water | O | 100 | 180 | [7 empty] | 95 |  | flagged | TRUE |  |  | 2 | TRUE | 45c04a3f-6ee5-40e0-8d1a-ec7bfc6c60f3;428fca50-8c00-4d47-9ab4-952e08591319
10.1002/apmc.1981.050930111#34 | 10.1002/apmc.1981.050930111 | Radiation grafting of poly(ethylene terephthalate) (PET) fibre, II. Hydrolysis of grafted poly(vinyl acetate) to poly(vinyl alcohol) | Die Angewandte Makromolekulare Chemie | hydrochloric acid | Cl | confirmed | other | homogeneous | hydrolysis | TPA | water | O | 100 | 180 | [7 empty] | 100 |  | flagged | TRUE |  |  | 2 | TRUE | 45c04a3f-6ee5-40e0-8d1a-ec7bfc6c60f3;428fca50-8c00-4d47-9ab4-952e08591319
10.1002/apmc.1981.050930111#35 | 10.1002/apmc.1981.050930111 | Radiation grafting of poly(ethylene terephthalate) (PET) fibre, II. Hydrolysis of grafted poly(vinyl acetate) to poly(vinyl alcohol) | Die Angewandte Makromolekulare Chemie | hydrochloric acid | Cl | confirmed | other | homogeneous | hydrolysis | TPA | water | O | 100 | 180 | [7 empty] | 97 |  | flagged | TRUE | 10.1002/apmc.1981.050930111#29 |  | 2 | TRUE | 45c04a3f-6ee5-40e0-8d1a-ec7bfc6c60f3;428fca50-8c00-4d47-9ab4-952e08591319
10.1002/apmc.1995.052300103#0 | 10.1002/apmc.1995.052300103 | Kinetic study on depolymerization by glycolysis of poly(ethylene terephthalate) with bisphenol A | Die Angewandte Makromolekulare Chemie | none |  | no catalyst | none | uncatalysed | other/unclear |  | bisphenol A | CC(C)(c1ccc(O)cc1)c1ccc(O)cc1 | 190 | 30 |  | 0 | 96 | 570 | 0 |  |  |  |  | accepted | TRUE |  |  | 2 | TRUE | bf518dd9-acd4-45b5-8b61-b423016cf1ee;76516d1f-fe8c-47d2-8ff6-831f2376b1d4
10.1002/apmc.1995.052300103#1 | 10.1002/apmc.1995.052300103 | Kinetic study on depolymerization by glycolysis of poly(ethylene terephthalate) with bisphenol A | Die Angewandte Makromolekulare Chemie | none |  | no catalyst | none | uncatalysed | other/unclear |  | bisphenol A | CC(C)(c1ccc(O)cc1)c1ccc(O)cc1 | 190 | 60 |  | 0 | 96 | 570 | 0 |  |  |  |  | accepted | TRUE |  |  | 2 | TRUE | bf518dd9-acd4-45b5-8b61-b423016cf1ee;76516d1f-fe8c-47d2-8ff6-831f2376b1d4
10.1002/apmc.1995.052300103#2 | 10.1002/apmc.1995.052300103 | Kinetic study on depolymerization by glycolysis of poly(ethylene terephthalate) with bisphenol A | Die Angewandte Makromolekulare Chemie | none |  | no catalyst | none | uncatalysed | other/unclear |  | bisphenol A | CC(C)(c1ccc(O)cc1)c1ccc(O)cc1 | 190 | 120 |  | 0 | 96 | 570 | 0 |  |  |  |  | accepted | TRUE |  |  | 2 | TRUE | bf518dd9-acd4-45b5-8b61-b423016cf1ee;76516d1f-fe8c-47d2-8ff6-831f2376b1d4
10.1002/apmc.1995.052300103#3 | 10.1002/apmc.1995.052300103 | Kinetic study on depolymerization by glycolysis of poly(ethylene terephthalate) with bisphenol A | Die Angewandte Makromolekulare Chemie | none |  | no catalyst | none | uncatalysed | other/unclear |  | bisphenol A | CC(C)(c1ccc(O)cc1)c1ccc(O)cc1 | 190 | 180 |  | 0 | 96 | 570 | 0 |  |  |  |  | accepted | TRUE |  |  | 2 | TRUE | bf518dd9-acd4-45b5-8b61-b423016cf1ee;76516d1f-fe8c-47d2-8ff6-831f2376b1d4
10.1002/apmc.1995.052300103#4 | 10.1002/apmc.1995.052300103 | Kinetic study on depolymerization by glycolysis of poly(ethylene terephthalate) with bisphenol A | Die Angewandte Makromolekulare Chemie | none |  | no catalyst | none | uncatalysed | other/unclear |  | bisphenol A | CC(C)(c1ccc(O)cc1)c1ccc(O)cc1 | 190 | 240 |  | 0 | 96 | 570 | 0 |  |  |  |  | accepted | TRUE |  |  | 2 | TRUE | bf518dd9-acd4-45b5-8b61-b423016cf1ee;76516d1f-fe8c-47d2-8ff6-831f2376b1d4
10.1002/apmc.1995.052300103#5 | 10.1002/apmc.1995.052300103 | Kinetic study on depolymerization by glycolysis of poly(ethylene terephthalate) with bisphenol A | Die Angewandte Makromolekulare Chemie | none |  | no catalyst | none | uncatalysed | other/unclear |  | bisphenol A | CC(C)(c1ccc(O)cc1)c1ccc(O)cc1 | 190 | 480 |  | 0 | 96 | 570 | 0 |  |  |  |  | accepted | TRUE |  |  | 2 | TRUE | bf518dd9-acd4-45b5-8b61-b423016cf1ee;76516d1f-fe8c-47d2-8ff6-831f2376b1d4
10.1002/apmc.1995.052300103#6 | 10.1002/apmc.1995.052300103 | Kinetic study on depolymerization by glycolysis of poly(ethylene terephthalate) with bisphenol A | Die Angewandte Makromolekulare Chemie | none |  | no catalyst | none | uncatalysed | other/unclear |  | bisphenol A | CC(C)(c1ccc(O)cc1)c1ccc(O)cc1 | 210 | 30 |  | 0 | 96 | 570 | 0 |  |  |  |  | accepted | TRUE |  |  | 2 | TRUE | bf518dd9-acd4-45b5-8b61-b423016cf1ee;76516d1f-fe8c-47d2-8ff6-831f2376b1d4
10.1002/apmc.1995.052300103#7 | 10.1002/apmc.1995.052300103 | Kinetic study on depolymerization by glycolysis of poly(ethylene terephthalate) with bisphenol A | Die Angewandte Makromolekulare Chemie | none |  | no catalyst | none | uncatalysed | other/unclear |  | bisphenol A | CC(C)(c1ccc(O)cc1)c1ccc(O)cc1 | 210 | 60 |  | 0 | 96 | 570 | 0 |  |  |  |  | accepted | TRUE |  |  | 2 | TRUE | bf518dd9-acd4-45b5-8b61-b423016cf1ee;76516d1f-fe8c-47d2-8ff6-831f2376b1d4
10.1002/apmc.1995.052300103#8 | 10.1002/apmc.1995.052300103 | Kinetic study on depolymerization by glycolysis of poly(ethylene terephthalate) with bisphenol A | Die Angewandte Makromolekulare Chemie | none |  | no catalyst | none | uncatalysed | other/unclear |  | bisphenol A | CC(C)(c1ccc(O)cc1)c1ccc(O)cc1 | 210 | 120 |  | 0 | 96 | 570 | 0 |  |  |  |  | accepted | TRUE |  |  | 2 | TRUE | bf518dd9-acd4-45b5-8b61-b423016cf1ee;76516d1f-fe8c-47d2-8ff6-831f2376b1d4
10.1002/apmc.1995.052300103#9 | 10.1002/apmc.1995.052300103 | Kinetic study on depolymerization by glycolysis of poly(ethylene terephthalate) with bisphenol A | Die Angewandte Makromolekulare Chemie | none |  | no catalyst | none | uncatalysed | other/unclear |  | bisphenol A | CC(C)(c1ccc(O)cc1)c1ccc(O)cc1 | 210 | 180 |  | 0 | 96 | 570 | 0 |  |  |  |  | accepted | TRUE |  |  | 2 | TRUE | bf518dd9-acd4-45b5-8b61-b423016cf1ee;76516d1f-fe8c-47d2-8ff6-831f2376b1d4
10.1002/apmc.1995.052300103#10 | 10.1002/apmc.1995.052300103 | Kinetic study on depolymerization by glycolysis of poly(ethylene terephthalate) with bisphenol A | Die Angewandte Makromolekulare Chemie | none |  | no catalyst | none | uncatalysed | other/unclear |  | bisphenol A | CC(C)(c1ccc(O)cc1)c1ccc(O)cc1 | 210 | 240 |  | 0 | 96 | 570 | 0 |  |  |  |  | accepted | TRUE |  |  | 2 | TRUE | bf518dd9-acd4-45b5-8b61-b423016cf1ee;76516d1f-fe8c-47d2-8ff6-831f2376b1d4
10.1002/apmc.1995.052300103#11 | 10.1002/apmc.1995.052300103 | Kinetic study on depolymerization by glycolysis of poly(ethylene terephthalate) with bisphenol A | Die Angewandte Makromolekulare Chemie | none |  | no catalyst | none | uncatalysed | other/unclear |  | bisphenol A | CC(C)(c1ccc(O)cc1)c1ccc(O)cc1 | 210 | 480 |  | 0 | 96 | 570 | 0 |  |  |  |  | accepted | TRUE |  |  | 2 | TRUE | bf518dd9-acd4-45b5-8b61-b423016cf1ee;76516d1f-fe8c-47d2-8ff6-831f2376b1d4
10.1002/apmc.1995.052300103#12 | 10.1002/apmc.1995.052300103 | Kinetic study on depolymerization by glycolysis of poly(ethylene terephthalate) with bisphenol A | Die Angewandte Makromolekulare Chemie | none |  | no catalyst | none | uncatalysed | other/unclear |  | bisphenol A | CC(C)(c1ccc(O)cc1)c1ccc(O)cc1 | 230 | 30 |  | 0 | 96 | 570 | 0 |  |  |  |  | accepted | TRUE |  |  | 2 | TRUE | bf518dd9-acd4-45b5-8b61-b423016cf1ee;76516d1f-fe8c-47d2-8ff6-831f2376b1d4
10.1002/apmc.1995.052300103#13 | 10.1002/apmc.1995.052300103 | Kinetic study on depolymerization by glycolysis of poly(ethylene terephthalate) with bisphenol A | Die Angewandte Makromolekulare Chemie | none |  | no catalyst | none | uncatalysed | other/unclear |  | bisphenol A | CC(C)(c1ccc(O)cc1)c1ccc(O)cc1 | 230 | 60 |  | 0 | 96 | 570 | 0 |  |  |  |  | accepted | TRUE |  |  | 2 | TRUE | bf518dd9-acd4-45b5-8b61-b423016cf1ee;76516d1f-fe8c-47d2-8ff6-831f2376b1d4
10.1002/apmc.1995.052300103#14 | 10.1002/apmc.1995.052300103 | Kinetic study on depolymerization by glycolysis of poly(ethylene terephthalate) with bisphenol A | Die Angewandte Makromolekulare Chemie | none |  | no catalyst | none | uncatalysed | other/unclear |  | bisphenol A | CC(C)(c1ccc(O)cc1)c1ccc(O)cc1 | 230 | 120 |  | 0 | 96 | 570 | 0 |  |  |  |  | accepted | TRUE |  |  | 2 | TRUE | bf518dd9-acd4-45b5-8b61-b423016cf1ee;76516d1f-fe8c-47d2-8ff6-831f2376b1d4
10.1002/apmc.1995.052300103#15 | 10.1002/apmc.1995.052300103 | Kinetic study on depolymerization by glycolysis of poly(ethylene terephthalate) with bisphenol A | Die Angewandte Makromolekulare Chemie | none |  | no catalyst | none | uncatalysed | other/unclear |  | bisphenol A | CC(C)(c1ccc(O)cc1)c1ccc(O)cc1 | 230 | 180 |  | 0 | 96 | 570 | 0 |  |  |  |  | accepted | TRUE |  |  | 2 | TRUE | bf518dd9-acd4-45b5-8b61-b423016cf1ee;76516d1f-fe8c-47d2-8ff6-831f2376b1d4
10.1002/apmc.1995.052300103#16 | 10.1002/apmc.1995.052300103 | Kinetic study on depolymerization by glycolysis of poly(ethylene terephthalate) with bisphenol A | Die Angewandte Makromolekulare Chemie | none |  | no catalyst | none | uncatalysed | other/unclear |  | bisphenol A | CC(C)(c1ccc(O)cc1)c1ccc(O)cc1 | 230 | 240 |  | 0 | 96 | 570 | 0 |  |  |  |  | accepted | TRUE |  |  | 2 | TRUE | bf518dd9-acd4-45b5-8b61-b423016cf1ee;76516d1f-fe8c-47d2-8ff6-831f2376b1d4
10.1002/apmc.1995.052300103#17 | 10.1002/apmc.1995.052300103 | Kinetic study on depolymerization by glycolysis of poly(ethylene terephthalate) with bisphenol A | Die Angewandte Makromolekulare Chemie | none |  | no catalyst | none | uncatalysed | other/unclear |  | bisphenol A | CC(C)(c1ccc(O)cc1)c1ccc(O)cc1 | 230 | 480 |  | 0 | 96 | 570 | 0 |  |  |  |  | accepted | TRUE |  |  | 2 | TRUE | bf518dd9-acd4-45b5-8b61-b423016cf1ee;76516d1f-fe8c-47d2-8ff6-831f2376b1d4
10.1002/apmc.1995.052300103#18 | 10.1002/apmc.1995.052300103 | Kinetic study on depolymerization by glycolysis of poly(ethylene terephthalate) with bisphenol A | Die Angewandte Makromolekulare Chemie | none |  | no catalyst | none | uncatalysed | other/unclear |  | bisphenol A | CC(C)(c1ccc(O)cc1)c1ccc(O)cc1 | 210 | 30 |  | 0 | 96 | 342 | 0 |  |  |  |  | accepted | TRUE |  |  | 2 | TRUE | bf518dd9-acd4-45b5-8b61-b423016cf1ee;76516d1f-fe8c-47d2-8ff6-831f2376b1d4
10.1002/apmc.1995.052300103#19 | 10.1002/apmc.1995.052300103 | Kinetic study on depolymerization by glycolysis of poly(ethylene terephthalate) with bisphenol A | Die Angewandte Makromolekulare Chemie | none |  | no catalyst | none | uncatalysed | other/unclear |  | bisphenol A | CC(C)(c1ccc(O)cc1)c1ccc(O)cc1 | 210 | 60 |  | 0 | 96 | 342 | 0 |  |  |  |  | accepted | TRUE |  |  | 2 | TRUE | bf518dd9-acd4-45b5-8b61-b423016cf1ee;76516d1f-fe8c-47d2-8ff6-831f2376b1d4
10.1002/apmc.1995.052300103#20 | 10.1002/apmc.1995.052300103 | Kinetic study on depolymerization by glycolysis of poly(ethylene terephthalate) with bisphenol A | Die Angewandte Makromolekulare Chemie | none |  | no catalyst | none | uncatalysed | other/unclear |  | bisphenol A | CC(C)(c1ccc(O)cc1)c1ccc(O)cc1 | 210 | 120 |  | 0 | 96 | 342 | 0 |  |  |  |  | accepted | TRUE |  |  | 2 | TRUE | bf518dd9-acd4-45b5-8b61-b423016cf1ee;76516d1f-fe8c-47d2-8ff6-831f2376b1d4
10.1002/apmc.1995.052300103#21 | 10.1002/apmc.1995.052300103 | Kinetic study on depolymerization by glycolysis of poly(ethylene terephthalate) with bisphenol A | Die Angewandte Makromolekulare Chemie | none |  | no catalyst | none | uncatalysed | other/unclear |  | bisphenol A | CC(C)(c1ccc(O)cc1)c1ccc(O)cc1 | 210 | 180 |  | 0 | 96 | 342 | 0 |  |  |  |  | accepted | TRUE |  |  | 2 | TRUE | bf518dd9-acd4-45b5-8b61-b423016cf1ee;76516d1f-fe8c-47d2-8ff6-831f2376b1d4
10.1002/apmc.1995.052300103#22 | 10.1002/apmc.1995.052300103 | Kinetic study on depolymerization by glycolysis of poly(ethylene terephthalate) with bisphenol A | Die Angewandte Makromolekulare Chemie | none |  | no catalyst | none | uncatalysed | other/unclear |  | bisphenol A | CC(C)(c1ccc(O)cc1)c1ccc(O)cc1 | 210 | 240 |  | 0 | 96 | 342 | 0 |  |  |  |  | accepted | TRUE |  |  | 2 | TRUE | bf518dd9-acd4-45b5-8b61-b423016cf1ee;76516d1f-fe8c-47d2-8ff6-831f2376b1d4
10.1002/apmc.1995.052300103#23 | 10.1002/apmc.1995.052300103 | Kinetic study on depolymerization by glycolysis of poly(ethylene terephthalate) with bisphenol A | Die Angewandte Makromolekulare Chemie | none |  | no catalyst | none | uncatalysed | other/unclear |  | bisphenol A | CC(C)(c1ccc(O)cc1)c1ccc(O)cc1 | 210 | 480 |  | 0 | 96 | 342 | 0 |  |  |  |  | accepted | TRUE |  |  | 2 | TRUE | bf518dd9-acd4-45b5-8b61-b423016cf1ee;76516d1f-fe8c-47d2-8ff6-831f2376b1d4
10.1002/apmc.1995.052300103#24 | 10.1002/apmc.1995.052300103 | Kinetic study on depolymerization by glycolysis of poly(ethylene terephthalate) with bisphenol A | Die Angewandte Makromolekulare Chemie | none |  | no catalyst | none | uncatalysed | other/unclear |  | bisphenol A | CC(C)(c1ccc(O)cc1)c1ccc(O)cc1 | 210 | 30 |  | 0 | 96 | 114 | 0 |  |  |  |  | accepted | TRUE |  |  | 2 | TRUE | bf518dd9-acd4-45b5-8b61-b423016cf1ee;76516d1f-fe8c-47d2-8ff6-831f2376b1d4
10.1002/apmc.1995.052300103#25 | 10.1002/apmc.1995.052300103 | Kinetic study on depolymerization by glycolysis of poly(ethylene terephthalate) with bisphenol A | Die Angewandte Makromolekulare Chemie | none |  | no catalyst | none | uncatalysed | other/unclear |  | bisphenol A | CC(C)(c1ccc(O)cc1)c1ccc(O)cc1 | 210 | 60 |  | 0 | 96 | 114 | 0 |  |  |  |  | accepted | TRUE |  |  | 2 | TRUE | bf518dd9-acd4-45b5-8b61-b423016cf1ee;76516d1f-fe8c-47d2-8ff6-831f2376b1d4
10.1002/apmc.1995.052300103#26 | 10.1002/apmc.1995.052300103 | Kinetic study on depolymerization by glycolysis of poly(ethylene terephthalate) with bisphenol A | Die Angewandte Makromolekulare Chemie | none |  | no catalyst | none | uncatalysed | other/unclear |  | bisphenol A | CC(C)(c1ccc(O)cc1)c1ccc(O)cc1 | 210 | 120 |  | 0 | 96 | 114 | 0 |  |  |  |  | accepted | TRUE |  |  | 2 | TRUE | bf518dd9-acd4-45b5-8b61-b423016cf1ee;76516d1f-fe8c-47d2-8ff6-831f2376b1d4
10.1002/apmc.1995.052300103#27 | 10.1002/apmc.1995.052300103 | Kinetic study on depolymerization by glycolysis of poly(ethylene terephthalate) with bisphenol A | Die Angewandte Makromolekulare Chemie | none |  | no catalyst | none | uncatalysed | other/unclear |  | bisphenol A | CC(C)(c1ccc(O)cc1)c1ccc(O)cc1 | 210 | 180 |  | 0 | 96 | 342 | 0 |  |  |  |  | accepted | TRUE | 10.1002/apmc.1995.052300103#21 |  | 2 | TRUE | bf518dd9-acd4-45b5-8b61-b423016cf1ee;76516d1f-fe8c-47d2-8ff6-831f2376b1d4
10.1002/apmc.1995.052300103#28 | 10.1002/apmc.1995.052300103 | Kinetic study on depolymerization by glycolysis of poly(ethylene terephthalate) with bisphenol A | Die Angewandte Makromolekulare Chemie | none |  | no catalyst | none | uncatalysed | other/unclear |  | bisphenol A | CC(C)(c1ccc(O)cc1)c1ccc(O)cc1 | 210 | 240 |  | 0 | 96 | 114 | 0 |  |  |  |  | accepted | TRUE |  |  | 2 | TRUE | bf518dd9-acd4-45b5-8b61-b423016cf1ee;76516d1f-fe8c-47d2-8ff6-831f2376b1d4
10.1002/apmc.1995.052300103#29 | 10.1002/apmc.1995.052300103 | Kinetic study on depolymerization by glycolysis of poly(ethylene terephthalate) with bisphenol A | Die Angewandte Makromolekulare Chemie | none |  | no catalyst | none | uncatalysed | other/unclear |  | bisphenol A | CC(C)(c1ccc(O)cc1)c1ccc(O)cc1 | 210 | 480 |  | 0 | 96 | 114 | 0 |  |  |  |  | accepted | TRUE |  |  | 2 | TRUE | bf518dd9-acd4-45b5-8b61-b423016cf1ee;76516d1f-fe8c-47d2-8ff6-831f2376b1d4
10.1002/app.10462#0 | 10.1002/app.10462 | Characterization of novel biodegradable copolyesters prepared from glycolyzed products of poly(ethylene terephthalate) | Journal of Applied Polymer Science | TIP | CC(C)[O][Ti]([O]C(C)C)([O]C(C)C)[O]C(C)C | LLM written | metal salt | homogeneous | other/unclear |  | TEEG | OCCOCCOCCOCCO | 220 | 120 |  | 0.1 | 20 | 15 | 0.005 | 20.7 | mass |  |  | flagged | TRUE |  |  | 3 | TRUE | 970e6078-c5fe-405a-8e44-f14f8795b2df;cfb1057d-93c1-4e85-9ec8-a66d91dcae05;e9b52edb-9e34-49db-98ad-d5d6b7db72e8
10.1002/app.10462#1 | 10.1002/app.10462 | Characterization of novel biodegradable copolyesters prepared from glycolyzed products of poly(ethylene terephthalate) | Journal of Applied Polymer Science | TIP | CC(C)[O][Ti]([O]C(C)C)([O]C(C)C)[O]C(C)C | LLM written | metal salt | homogeneous | other/unclear |  | TEEG | OCCOCCOCCOCCO | 220 | 240 |  | 0.1 | 20 | 15 | 0.005 | 17 | mass |  |  | flagged | TRUE |  |  | 3 | TRUE | 970e6078-c5fe-405a-8e44-f14f8795b2df;cfb1057d-93c1-4e85-9ec8-a66d91dcae05;e9b52edb-9e34-49db-98ad-d5d6b7db72e8
10.1002/app.10462#2 | 10.1002/app.10462 | Characterization of novel biodegradable copolyesters prepared from glycolyzed products of poly(ethylene terephthalate) | Journal of Applied Polymer Science | TIP | CC(C)[O][Ti]([O]C(C)C)([O]C(C)C)[O]C(C)C | LLM written | metal salt | homogeneous | other/unclear |  | PEG400 |  | 240 | 180 |  | 0.1 | 20 | 15 | 0.005 | 25.7 | mass |  |  | flagged | TRUE |  |  | 3 | TRUE | 970e6078-c5fe-405a-8e44-f14f8795b2df;cfb1057d-93c1-4e85-9ec8-a66d91dcae05;e9b52edb-9e34-49db-98ad-d5d6b7db72e8
10.1002/app.10462#3 | 10.1002/app.10462 | Characterization of novel biodegradable copolyesters prepared from glycolyzed products of poly(ethylene terephthalate) | Journal of Applied Polymer Science | TIP | CC(C)[O][Ti]([O]C(C)C)([O]C(C)C)[O]C(C)C | LLM written | metal salt | homogeneous | other/unclear |  | PEG400 |  | 240 | 300 |  | 0.1 | 20 | 15 | 0.005 | 18.1 | mass |  |  | flagged | TRUE |  |  | 3 | TRUE | 970e6078-c5fe-405a-8e44-f14f8795b2df;cfb1057d-93c1-4e85-9ec8-a66d91dcae05;e9b52edb-9e34-49db-98ad-d5d6b7db72e8
10.1002/app.10462#4 | 10.1002/app.10462 | Characterization of novel biodegradable copolyesters prepared from glycolyzed products of poly(ethylene terephthalate) | Journal of Applied Polymer Science | TIP | CC(C)[O][Ti]([O]C(C)C)([O]C(C)C)[O]C(C)C | LLM written | metal salt | homogeneous | other/unclear |  | PTMO650 |  | 270 | 420 |  | 0.1 | 20 | 15 | 0.005 | 16.8 | mass |  |  | flagged | TRUE |  |  | 3 | TRUE | 970e6078-c5fe-405a-8e44-f14f8795b2df;cfb1057d-93c1-4e85-9ec8-a66d91dcae05;e9b52edb-9e34-49db-98ad-d5d6b7db72e8
10.1002/app.10462#5 | 10.1002/app.10462 | Characterization of novel biodegradable copolyesters prepared from glycolyzed products of poly(ethylene terephthalate) | Journal of Applied Polymer Science | TIP | CC(C)[O][Ti]([O]C(C)C)([O]C(C)C)[O]C(C)C | LLM written | metal salt | homogeneous | other/unclear |  | PTMO650 |  | 270 | 960 |  | 0.1 | 20 | 15 | 0.005 | 35.6 | mass |  |  | flagged | TRUE |  |  | 3 | TRUE | 970e6078-c5fe-405a-8e44-f14f8795b2df;cfb1057d-93c1-4e85-9ec8-a66d91dcae05;e9b52edb-9e34-49db-98ad-d5d6b7db72e8
10.1002/app.10462#6 | 10.1002/app.10462 | Characterization of novel biodegradable copolyesters prepared from glycolyzed products of poly(ethylene terephthalate) | Journal of Applied Polymer Science | TIP | CC(C)[O][Ti]([O]C(C)C)([O]C(C)C)[O]C(C)C | LLM written | metal salt | homogeneous | other/unclear |  | PTMO650 |  | 270 | 1800 |  | 0.1 | 20 | 15 | 0.005 | 45 | mass |  |  | flagged | TRUE |  |  | 3 | TRUE | 970e6078-c5fe-405a-8e44-f14f8795b2df;cfb1057d-93c1-4e85-9ec8-a66d91dcae05;e9b52edb-9e34-49db-98ad-d5d6b7db72e8
10.1002/app.10462#7 | 10.1002/app.10462 | Characterization of novel biodegradable copolyesters prepared from glycolyzed products of poly(ethylene terephthalate) | Journal of Applied Polymer Science | TIP | CC(C)[O][Ti]([O]C(C)C)([O]C(C)C)[O]C(C)C | LLM written | metal salt | homogeneous | other/unclear |  | Pluronic L31 |  | 270 | 960 |  | 0.1 | 20 | 15 | 0.005 | 23 | mass |  |  | flagged | TRUE |  |  | 3 | TRUE | 970e6078-c5fe-405a-8e44-f14f8795b2df;cfb1057d-93c1-4e85-9ec8-a66d91dcae05;e9b52edb-9e34-49db-98ad-d5d6b7db72e8
10.1002/app.10462#8 | 10.1002/app.10462 | Characterization of novel biodegradable copolyesters prepared from glycolyzed products of poly(ethylene terephthalate) | Journal of Applied Polymer Science | TIP | CC(C)[O][Ti]([O]C(C)C)([O]C(C)C)[O]C(C)C | LLM written | metal salt | homogeneous | other/unclear |  | Pluronic L31 |  | 270 | 1800 |  | 0.1 | 20 | 15 | 0.005 | 43.3 | mass |  |  | flagged | TRUE |  |  | 3 | TRUE | 970e6078-c5fe-405a-8e44-f14f8795b2df;cfb1057d-93c1-4e85-9ec8-a66d91dcae05;e9b52edb-9e34-49db-98ad-d5d6b7db72e8
10.1002/app.10462#9 | 10.1002/app.10462 | Characterization of novel biodegradable copolyesters prepared from glycolyzed products of poly(ethylene terephthalate) | Journal of Applied Polymer Science | TIP | CC(C)[O][Ti]([O]C(C)C)([O]C(C)C)[O]C(C)C | LLM written | metal salt | homogeneous | other/unclear |  | TEEG | OCCOCCOCCOCCO | 220 | 120 |  | 0.1 | 20 | 15 | 0.005 | 13.1 | mass |  |  | flagged | TRUE |  |  | 3 | TRUE | 91b52b97-133b-4893-8c95-00d895c73387;cfb1057d-93c1-4e85-9ec8-a66d91dcae05;e9b52edb-9e34-49db-98ad-d5d6b7db72e8
10.1002/app.10462#10 | 10.1002/app.10462 | Characterization of novel biodegradable copolyesters prepared from glycolyzed products of poly(ethylene terephthalate) | Journal of Applied Polymer Science | TIP | CC(C)[O][Ti]([O]C(C)C)([O]C(C)C)[O]C(C)C | LLM written | metal salt | homogeneous | other/unclear |  | TEEG | OCCOCCOCCOCCO | 220 | 240 |  | 0.1 | 20 | 15 | 0.005 | 5.2 | mass |  |  | flagged | TRUE |  |  | 3 | TRUE | 91b52b97-133b-4893-8c95-00d895c73387;cfb1057d-93c1-4e85-9ec8-a66d91dcae05;e9b52edb-9e34-49db-98ad-d5d6b7db72e8
10.1002/app.10462#11 | 10.1002/app.10462 | Characterization of novel biodegradable copolyesters prepared from glycolyzed products of poly(ethylene terephthalate) | Journal of Applied Polymer Science | TIP | CC(C)[O][Ti]([O]C(C)C)([O]C(C)C)[O]C(C)C | LLM written | metal salt | homogeneous | other/unclear |  | PEG400 |  | 240 | 180 |  | 0.1 | 20 | 15 | 0.005 | 13.8 | mass |  |  | flagged | TRUE |  |  | 3 | TRUE | 91b52b97-133b-4893-8c95-00d895c73387;cfb1057d-93c1-4e85-9ec8-a66d91dcae05;e9b52edb-9e34-49db-98ad-d5d6b7db72e8
10.1002/app.10462#12 | 10.1002/app.10462 | Characterization of novel biodegradable copolyesters prepared from glycolyzed products of poly(ethylene terephthalate) | Journal of Applied Polymer Science | TIP | CC(C)[O][Ti]([O]C(C)C)([O]C(C)C)[O]C(C)C | LLM written | metal salt | homogeneous | other/unclear |  | PEG400 |  | 240 | 300 |  | 0.1 | 20 | 15 | 0.005 | 22.1 | mass |  |  | flagged | TRUE |  |  | 3 | TRUE | 91b52b97-133b-4893-8c95-00d895c73387;cfb1057d-93c1-4e85-9ec8-a66d91dcae05;e9b52edb-9e34-49db-98ad-d5d6b7db72e8
10.1002/app.10462#13 | 10.1002/app.10462 | Characterization of novel biodegradable copolyesters prepared from glycolyzed products of poly(ethylene terephthalate) | Journal of Applied Polymer Science | TIP | CC(C)[O][Ti]([O]C(C)C)([O]C(C)C)[O]C(C)C | LLM written | metal salt | homogeneous | other/unclear |  | PTMO650 |  | 270 | 420 |  | 0.1 | 20 | 15 | 0.005 | 30 | mass |  |  | flagged | TRUE |  |  | 3 | TRUE | 91b52b97-133b-4893-8c95-00d895c73387;cfb1057d-93c1-4e85-9ec8-a66d91dcae05;e9b52edb-9e34-49db-98ad-d5d6b7db72e8
10.1002/app.10462#14 | 10.1002/app.10462 | Characterization of novel biodegradable copolyesters prepared from glycolyzed products of poly(ethylene terephthalate) | Journal of Applied Polymer Science | TIP | CC(C)[O][Ti]([O]C(C)C)([O]C(C)C)[O]C(C)C | LLM written | metal salt | homogeneous | other/unclear |  | PTMO650 |  | 270 | 960 |  | 0.1 | 20 | 15 | 0.005 | 8.6 | mass |  |  | flagged | TRUE |  |  | 3 | TRUE | 91b52b97-133b-4893-8c95-00d895c73387;cfb1057d-93c1-4e85-9ec8-a66d91dcae05;e9b52edb-9e34-49db-98ad-d5d6b7db72e8
10.1002/app.10462#15 | 10.1002/app.10462 | Characterization of novel biodegradable copolyesters prepared from glycolyzed products of poly(ethylene terephthalate) | Journal of Applied Polymer Science | TIP | CC(C)[O][Ti]([O]C(C)C)([O]C(C)C)[O]C(C)C | LLM written | metal salt | homogeneous | other/unclear |  | PTMO650 |  | 270 | 1800 |  | 0.1 | 20 | 15 | 0.005 | 15.6 | mass |  |  | flagged | TRUE |  |  | 3 | TRUE | 91b52b97-133b-4893-8c95-00d895c73387;cfb1057d-93c1-4e85-9ec8-a66d91dcae05;e9b52edb-9e34-49db-98ad-d5d6b7db72e8
10.1002/app.10462#16 | 10.1002/app.10462 | Characterization of novel biodegradable copolyesters prepared from glycolyzed products of poly(ethylene terephthalate) | Journal of Applied Polymer Science | TIP | CC(C)[O][Ti]([O]C(C)C)([O]C(C)C)[O]C(C)C | LLM written | metal salt | homogeneous | other/unclear |  | Pluronic L31 |  | 270 | 960 |  | 0.1 | 20 | 15 | 0.005 | 60 | mass |  |  | flagged | TRUE |  |  | 3 | TRUE | 91b52b97-133b-4893-8c95-00d895c73387;cfb1057d-93c1-4e85-9ec8-a66d91dcae05;e9b52edb-9e34-49db-98ad-d5d6b7db72e8
10.1002/app.10462#17 | 10.1002/app.10462 | Characterization of novel biodegradable copolyesters prepared from glycolyzed products of poly(ethylene terephthalate) | Journal of Applied Polymer Science | TIP | CC(C)[O][Ti]([O]C(C)C)([O]C(C)C)[O]C(C)C | LLM written | metal salt | homogeneous | other/unclear |  | Pluronic L31 |  | 270 | 1800 |  | 0.1 | 20 | 15 | 0.005 | 50 | mass |  |  | flagged | TRUE |  |  | 3 | TRUE | 91b52b97-133b-4893-8c95-00d895c73387;cfb1057d-93c1-4e85-9ec8-a66d91dcae05;e9b52edb-9e34-49db-98ad-d5d6b7db72e8
10.1002/app.10608#0 | 10.1002/app.10608 | Utilization of some oligomers based on poly(ethylene terephthalate) wastes as modifiers for polyvinyl chloride | Journal of Applied Polymer Science | none |  | no catalyst | none | uncatalysed | glycolysis | BHET | triethylene glycol (TEG) | OCCOCCOCCO | [11 empty] | accepted | TRUE |  |  | 2 | TRUE | 36f0bdfa-a42a-4824-97c1-21c2e500ad86;89f3e125-1bc9-4e74-9f67-2d8bbfb84d75
10.1002/app.10608#1 | 10.1002/app.10608 | Utilization of some oligomers based on poly(ethylene terephthalate) wastes as modifiers for polyvinyl chloride | Journal of Applied Polymer Science | none |  | no catalyst | none | uncatalysed | other/unclear |  | 1,4-butanediol (BD) | OCCCCO | [11 empty] | accepted | TRUE |  |  | 2 | TRUE | 36f0bdfa-a42a-4824-97c1-21c2e500ad86;89f3e125-1bc9-4e74-9f67-2d8bbfb84d75
10.1002/app.10691#0 | 10.1002/app.10691 | Synthesis of a new cationic surfactant for the alkaline hydrolysis of solvent-pretreated polyester fabrics | Journal of Applied Polymer Science | none |  | no catalyst | none | uncatalysed | other/unclear |  |  |  | 100 |  |  |  | 1 | [6 empty] | flagged | TRUE |  |  | 3 | FALSE | a0b65676-000a-4ccd-b3cb-04ace0290067;1ce2d5c2-cb69-421e-a4f9-94df6600fd19;f22b6fc2-4563-419b-92d7-0010760b9367
10.1002/app.10691#1 | 10.1002/app.10691 | Synthesis of a new cationic surfactant for the alkaline hydrolysis of solvent-pretreated polyester fabrics | Journal of Applied Polymer Science | cationic surfactant |  | unclear | other | homogeneous | other/unclear |  |  |  | 100 |  |  |  | 1 | [6 empty] | flagged | TRUE |  |  | 4 | FALSE | a0b65676-000a-4ccd-b3cb-04ace0290067;4d643fdf-4298-4019-8b87-71961982c7fe;1ce2d5c2-cb69-421e-a4f9-94df6600fd19;f22b6fc2-4563-419b-92d7-0010760b9367
10.1002/app.10691#2 | 10.1002/app.10691 | Synthesis of a new cationic surfactant for the alkaline hydrolysis of solvent-pretreated polyester fabrics | Journal of Applied Polymer Science | cationic surfactant |  | unclear | other | homogeneous | other/unclear |  |  |  | 100 |  |  |  | 1 | [6 empty] | flagged | TRUE | 10.1002/app.10691#1 |  | 4 | FALSE | a0b65676-000a-4ccd-b3cb-04ace0290067;4d643fdf-4298-4019-8b87-71961982c7fe;1ce2d5c2-cb69-421e-a4f9-94df6600fd19;f22b6fc2-4563-419b-92d7-0010760b9367
10.1002/app.10691#3 | 10.1002/app.10691 | Synthesis of a new cationic surfactant for the alkaline hydrolysis of solvent-pretreated polyester fabrics | Journal of Applied Polymer Science | cationic surfactant |  | unclear | other | homogeneous | other/unclear |  |  |  | 100 |  |  |  | 1 | [6 empty] | flagged | TRUE | 10.1002/app.10691#1 |  | 4 | FALSE | a0b65676-000a-4ccd-b3cb-04ace0290067;4d643fdf-4298-4019-8b87-71961982c7fe;1ce2d5c2-cb69-421e-a4f9-94df6600fd19;f22b6fc2-4563-419b-92d7-0010760b9367
10.1002/app.10691#4 | 10.1002/app.10691 | Synthesis of a new cationic surfactant for the alkaline hydrolysis of solvent-pretreated polyester fabrics | Journal of Applied Polymer Science | cationic surfactant |  | unclear | other | homogeneous | other/unclear |  |  |  | 100 |  |  |  | 1 | [6 empty] | flagged | TRUE | 10.1002/app.10691#1 |  | 4 | FALSE | a0b65676-000a-4ccd-b3cb-04ace0290067;4d643fdf-4298-4019-8b87-71961982c7fe;1ce2d5c2-cb69-421e-a4f9-94df6600fd19;f22b6fc2-4563-419b-92d7-0010760b9367
10.1002/app.10691#5 | 10.1002/app.10691 | Synthesis of a new cationic surfactant for the alkaline hydrolysis of solvent-pretreated polyester fabrics | Journal of Applied Polymer Science | cationic surfactant |  | unclear | other | homogeneous | other/unclear |  |  |  | 100 |  |  |  | 1 | [6 empty] | flagged | TRUE | 10.1002/app.10691#1 |  | 4 | FALSE | a0b65676-000a-4ccd-b3cb-04ace0290067;4d643fdf-4298-4019-8b87-71961982c7fe;1ce2d5c2-cb69-421e-a4f9-94df6600fd19;f22b6fc2-4563-419b-92d7-0010760b9367
10.1002/app.10691#6 | 10.1002/app.10691 | Synthesis of a new cationic surfactant for the alkaline hydrolysis of solvent-pretreated polyester fabrics | Journal of Applied Polymer Science | cationic surfactant |  | unclear | other | homogeneous | other/unclear |  |  |  | 100 |  |  |  | 1 | [6 empty] | flagged | TRUE | 10.1002/app.10691#1 |  | 4 | FALSE | a0b65676-000a-4ccd-b3cb-04ace0290067;4d643fdf-4298-4019-8b87-71961982c7fe;1ce2d5c2-cb69-421e-a4f9-94df6600fd19;f22b6fc2-4563-419b-92d7-0010760b9367
10.1002/app.10714#0 | 10.1002/app.10714 | Depolymerization of poly(ethylene terephthalate) waste | Journal of Applied Polymer Science | zinc acetate | CC(=O)[O-].CC(=O)[O-].[Zn+2] | confirmed | metal salt | homogeneous | glycolysis | BHET | ethylene glycol | OCCO | 190 | 480 | [5 empty] | 67.63 |  |  |  | accepted | TRUE |  |  | 3 | TRUE | 3d3beb51-eed4-45bc-b4d8-3926f348269e;c617b8a4-5b03-4384-98d3-65962904b7c2;97641e06-0ad6-429c-b0e4-dfa069177690
10.1002/app.10714#1 | 10.1002/app.10714 | Depolymerization of poly(ethylene terephthalate) waste | Journal of Applied Polymer Science | zinc acetate | CC(=O)[O-].CC(=O)[O-].[Zn+2] | confirmed | metal salt | homogeneous | glycolysis | BHET | ethylene glycol | OCCO | 190 | 480 | [5 empty] | 62.51 |  |  |  | accepted | TRUE |  |  | 3 | TRUE | 3d3beb51-eed4-45bc-b4d8-3926f348269e;c617b8a4-5b03-4384-98d3-65962904b7c2;97641e06-0ad6-429c-b0e4-dfa069177690
10.1002/app.10714#2 | 10.1002/app.10714 | Depolymerization of poly(ethylene terephthalate) waste | Journal of Applied Polymer Science | zinc acetate | CC(=O)[O-].CC(=O)[O-].[Zn+2] | confirmed | metal salt | homogeneous | glycolysis | BHET | ethylene glycol | OCCO | 190 | 480 | [5 empty] | 53.2 |  |  |  | accepted | TRUE |  |  | 3 | TRUE | 3d3beb51-eed4-45bc-b4d8-3926f348269e;c617b8a4-5b03-4384-98d3-65962904b7c2;97641e06-0ad6-429c-b0e4-dfa069177690
10.1002/app.10714#3 | 10.1002/app.10714 | Depolymerization of poly(ethylene terephthalate) waste | Journal of Applied Polymer Science | zinc acetate | CC(=O)[O-].CC(=O)[O-].[Zn+2] | confirmed | metal salt | homogeneous | glycolysis | BHET | ethylene glycol | OCCO | 190 | 480 | [5 empty] | 61.32 |  |  |  | accepted | TRUE |  |  | 3 | TRUE | 3d3beb51-eed4-45bc-b4d8-3926f348269e;c617b8a4-5b03-4384-98d3-65962904b7c2;97641e06-0ad6-429c-b0e4-dfa069177690
10.1002/app.10714#4 | 10.1002/app.10714 | Depolymerization of poly(ethylene terephthalate) waste | Journal of Applied Polymer Science | lead acetate | CC(=O)[O-].CC(=O)[O-].[Pb+2] | confirmed | metal salt | homogeneous | glycolysis | BHET | ethylene glycol | OCCO | 190 | 480 | [5 empty] | 65.91 |  |  |  | accepted | TRUE |  |  | 3 | TRUE | 3d3beb51-eed4-45bc-b4d8-3926f348269e;c617b8a4-5b03-4384-98d3-65962904b7c2;97641e06-0ad6-429c-b0e4-dfa069177690
10.1002/app.10714#5 | 10.1002/app.10714 | Depolymerization of poly(ethylene terephthalate) waste | Journal of Applied Polymer Science | lead acetate | CC(=O)[O-].CC(=O)[O-].[Pb+2] | confirmed | metal salt | homogeneous | glycolysis | BHET | ethylene glycol | OCCO | 190 | 480 | [5 empty] | 61.65 |  |  |  | accepted | TRUE |  |  | 3 | TRUE | 3d3beb51-eed4-45bc-b4d8-3926f348269e;c617b8a4-5b03-4384-98d3-65962904b7c2;97641e06-0ad6-429c-b0e4-dfa069177690
10.1002/app.10714#6 | 10.1002/app.10714 | Depolymerization of poly(ethylene terephthalate) waste | Journal of Applied Polymer Science | lead acetate | CC(=O)[O-].CC(=O)[O-].[Pb+2] | confirmed | metal salt | homogeneous | glycolysis | BHET | ethylene glycol | OCCO | 190 | 480 | [5 empty] | 52.46 |  |  |  | accepted | TRUE |  |  | 3 | TRUE | 3d3beb51-eed4-45bc-b4d8-3926f348269e;c617b8a4-5b03-4384-98d3-65962904b7c2;97641e06-0ad6-429c-b0e4-dfa069177690
10.1002/app.10714#7 | 10.1002/app.10714 | Depolymerization of poly(ethylene terephthalate) waste | Journal of Applied Polymer Science | lead acetate | CC(=O)[O-].CC(=O)[O-].[Pb+2] | confirmed | metal salt | homogeneous | glycolysis | BHET | ethylene glycol | OCCO | 190 | 480 | [5 empty] | 62.18 |  |  |  | accepted | TRUE |  |  | 3 | TRUE | 3d3beb51-eed4-45bc-b4d8-3926f348269e;c617b8a4-5b03-4384-98d3-65962904b7c2;97641e06-0ad6-429c-b0e4-dfa069177690
10.1002/app.10714#8 | 10.1002/app.10714 | Depolymerization of poly(ethylene terephthalate) waste | Journal of Applied Polymer Science | sodium bicarbonate | O=C([O-])O.[Na+] | confirmed | metal salt | homogeneous | glycolysis | BHET | ethylene glycol | OCCO | 190 | 480 | [5 empty] | 66.22 |  |  |  | accepted | TRUE |  |  | 3 | TRUE | 3d3beb51-eed4-45bc-b4d8-3926f348269e;c617b8a4-5b03-4384-98d3-65962904b7c2;97641e06-0ad6-429c-b0e4-dfa069177690
10.1002/app.10714#9 | 10.1002/app.10714 | Depolymerization of poly(ethylene terephthalate) waste | Journal of Applied Polymer Science | sodium bicarbonate | O=C([O-])O.[Na+] | confirmed | metal salt | homogeneous | glycolysis | BHET | ethylene glycol | OCCO | 190 | 480 | [5 empty] | 61.5 |  |  |  | accepted | TRUE |  |  | 3 | TRUE | 3d3beb51-eed4-45bc-b4d8-3926f348269e;c617b8a4-5b03-4384-98d3-65962904b7c2;97641e06-0ad6-429c-b0e4-dfa069177690
10.1002/app.10714#10 | 10.1002/app.10714 | Depolymerization of poly(ethylene terephthalate) waste | Journal of Applied Polymer Science | sodium bicarbonate | O=C([O-])O.[Na+] | confirmed | metal salt | homogeneous | glycolysis | BHET | ethylene glycol | OCCO | 190 | 480 | [5 empty] | 50.32 |  |  |  | accepted | TRUE |  |  | 3 | TRUE | 3d3beb51-eed4-45bc-b4d8-3926f348269e;c617b8a4-5b03-4384-98d3-65962904b7c2;97641e06-0ad6-429c-b0e4-dfa069177690
10.1002/app.10714#11 | 10.1002/app.10714 | Depolymerization of poly(ethylene terephthalate) waste | Journal of Applied Polymer Science | sodium bicarbonate | O=C([O-])O.[Na+] | confirmed | metal salt | homogeneous | glycolysis | BHET | ethylene glycol | OCCO | 190 | 480 | [5 empty] | 63.78 |  |  |  | accepted | TRUE |  |  | 3 | TRUE | 3d3beb51-eed4-45bc-b4d8-3926f348269e;c617b8a4-5b03-4384-98d3-65962904b7c2;97641e06-0ad6-429c-b0e4-dfa069177690
10.1002/app.10714#12 | 10.1002/app.10714 | Depolymerization of poly(ethylene terephthalate) waste | Journal of Applied Polymer Science | sodium carbonate | O=C([O-])[O-].[Na+].[Na+] | confirmed | metal salt | homogeneous | glycolysis | BHET | ethylene glycol | OCCO | 190 | 480 | [5 empty] | 65.43 |  |  |  | accepted | TRUE |  |  | 3 | TRUE | 3d3beb51-eed4-45bc-b4d8-3926f348269e;c617b8a4-5b03-4384-98d3-65962904b7c2;97641e06-0ad6-429c-b0e4-dfa069177690
10.1002/app.10714#13 | 10.1002/app.10714 | Depolymerization of poly(ethylene terephthalate) waste | Journal of Applied Polymer Science | sodium carbonate | O=C([O-])[O-].[Na+].[Na+] | confirmed | metal salt | homogeneous | glycolysis | BHET | ethylene glycol | OCCO | 190 | 480 | [5 empty] | 61.94 |  |  |  | accepted | TRUE |  |  | 3 | TRUE | 3d3beb51-eed4-45bc-b4d8-3926f348269e;c617b8a4-5b03-4384-98d3-65962904b7c2;97641e06-0ad6-429c-b0e4-dfa069177690
10.1002/app.10714#14 | 10.1002/app.10714 | Depolymerization of poly(ethylene terephthalate) waste | Journal of Applied Polymer Science | sodium carbonate | O=C([O-])[O-].[Na+].[Na+] | confirmed | metal salt | homogeneous | glycolysis | BHET | ethylene glycol | OCCO | 190 | 480 | [5 empty] | 51.23 |  |  |  | accepted | TRUE |  |  | 3 | TRUE | 3d3beb51-eed4-45bc-b4d8-3926f348269e;c617b8a4-5b03-4384-98d3-65962904b7c2;97641e06-0ad6-429c-b0e4-dfa069177690
10.1002/app.10714#15 | 10.1002/app.10714 | Depolymerization of poly(ethylene terephthalate) waste | Journal of Applied Polymer Science | sodium carbonate | O=C([O-])[O-].[Na+].[Na+] | confirmed | metal salt | homogeneous | glycolysis | BHET | ethylene glycol | OCCO | 190 | 480 | [5 empty] | 62.18 |  |  |  | accepted | TRUE |  |  | 3 | TRUE | 3d3beb51-eed4-45bc-b4d8-3926f348269e;c617b8a4-5b03-4384-98d3-65962904b7c2;97641e06-0ad6-429c-b0e4-dfa069177690
10.1002/app.11476#0 | 10.1002/app.11476 | Kinetics of glycolysis of poly(ethylene terephthalate) waste powder at moderate pressure and temperature | Journal of Applied Polymer Science | lead acetate and zinc acetate |  |  | metal salt | homogeneous | glycolysis | BHET | EG | OCCO | 220 | 130 | 2 | 0.50877 | 10 |  | 0.0509 | 94.5 |  | 91 |  | flagged | FALSE |  | yield above conversion | 4 | TRUE | 9a582dc3-326b-4e2f-8850-c0a3226b5897;2df61853-dca7-4fed-b3f0-68db2d0f71d0;62576e6e-d306-4596-99aa-b728a29f776a;8d9ef191-7e50-4e86-9d38-30b422413df4
10.1002/app.11579#0 | 10.1002/app.11579 | Kinetics of hydrolysis of polyethylene terephthalate pellets in nitric acid | Journal of Applied Polymer Science | none |  | no catalyst | none | uncatalysed | other/unclear |  | nitric acid | O=[N+]([O-])O | 80 |  |  |  | 0.5 | [6 empty] | accepted | TRUE |  |  | 3 | TRUE | 22dadec4-7cfe-4c17-bbce-bcee0f3793bd;82a3e95b-ba07-413d-b368-be6a87b6df1d;bc72f01f-82a7-40d7-b350-c5baa8dd6cdc
10.1002/app.11579#1 | 10.1002/app.11579 | Kinetics of hydrolysis of polyethylene terephthalate pellets in nitric acid | Journal of Applied Polymer Science | none |  | no catalyst | none | uncatalysed | other/unclear |  | nitric acid | O=[N+]([O-])O | 90 |  |  |  | 0.5 | [6 empty] | accepted | TRUE |  |  | 3 | TRUE | 22dadec4-7cfe-4c17-bbce-bcee0f3793bd;82a3e95b-ba07-413d-b368-be6a87b6df1d;bc72f01f-82a7-40d7-b350-c5baa8dd6cdc
10.1002/app.11579#2 | 10.1002/app.11579 | Kinetics of hydrolysis of polyethylene terephthalate pellets in nitric acid | Journal of Applied Polymer Science | none |  | no catalyst | none | uncatalysed | other/unclear |  | nitric acid | O=[N+]([O-])O | 100 |  |  |  | 0.5 | [6 empty] | accepted | TRUE |  |  | 3 | TRUE | 22dadec4-7cfe-4c17-bbce-bcee0f3793bd;82a3e95b-ba07-413d-b368-be6a87b6df1d;bc72f01f-82a7-40d7-b350-c5baa8dd6cdc
10.1002/app.11579#3 | 10.1002/app.11579 | Kinetics of hydrolysis of polyethylene terephthalate pellets in nitric acid | Journal of Applied Polymer Science | none |  | no catalyst | none | uncatalysed | other/unclear |  | nitric acid | O=[N+]([O-])O | 100 | [10 empty] | flagged | TRUE |  |  | 3 | TRUE | 22dadec4-7cfe-4c17-bbce-bcee0f3793bd;82a3e95b-ba07-413d-b368-be6a87b6df1d;bc72f01f-82a7-40d7-b350-c5baa8dd6cdc
10.1002/app.11694#0 | 10.1002/app.11694 | Study of glycolysis of poly(ethylene terephthalate) recycled from postconsumer soft-drink bottles. III. Further investigation | Journal of Applied Polymer Science | manganese acetate | CC(=O)[O-].CC(=O)[O-].[Mn+2] | confirmed | metal salt | homogeneous | glycolysis | BHET | EG | OCCO | 190 | 0 |  | 0.34606 | 80 | 160 | 0.0043 |  |  | 0 |  | accepted | TRUE |  |  | 4 | TRUE | 056b09d9-ea26-49a1-9b89-7810cd35d252;f79829d0-5f2a-4201-b767-6b17f7b478f8;4f46c08b-5b87-448a-8449-77fb1825e130;c18807f9-bd7f-4c1e-845c-b333c1c85d9d
10.1002/app.11694#1 | 10.1002/app.11694 | Study of glycolysis of poly(ethylene terephthalate) recycled from postconsumer soft-drink bottles. III. Further investigation | Journal of Applied Polymer Science | manganese acetate | CC(=O)[O-].CC(=O)[O-].[Mn+2] | confirmed | metal salt | homogeneous | glycolysis | BHET | EG | OCCO | 190 | 30 |  | 0.34606 | 80 | 160 | 0.0043 |  |  | 54.2 |  | accepted | TRUE |  |  | 4 | TRUE | 056b09d9-ea26-49a1-9b89-7810cd35d252;f79829d0-5f2a-4201-b767-6b17f7b478f8;4f46c08b-5b87-448a-8449-77fb1825e130;c18807f9-bd7f-4c1e-845c-b333c1c85d9d
10.1002/app.11694#2 | 10.1002/app.11694 | Study of glycolysis of poly(ethylene terephthalate) recycled from postconsumer soft-drink bottles. III. Further investigation | Journal of Applied Polymer Science | manganese acetate | CC(=O)[O-].CC(=O)[O-].[Mn+2] | confirmed | metal salt | homogeneous | glycolysis | BHET | EG | OCCO | 190 | 60 |  | 0.34606 | 80 | 160 | 0.0043 |  |  | 98.48 |  | accepted | TRUE |  |  | 4 | TRUE | 056b09d9-ea26-49a1-9b89-7810cd35d252;f79829d0-5f2a-4201-b767-6b17f7b478f8;4f46c08b-5b87-448a-8449-77fb1825e130;c18807f9-bd7f-4c1e-845c-b333c1c85d9d
10.1002/app.11694#3 | 10.1002/app.11694 | Study of glycolysis of poly(ethylene terephthalate) recycled from postconsumer soft-drink bottles. III. Further investigation | Journal of Applied Polymer Science | manganese acetate | CC(=O)[O-].CC(=O)[O-].[Mn+2] | confirmed | metal salt | homogeneous | glycolysis | BHET | EG | OCCO | 190 | 90 |  | 0.34606 | 80 | 160 | 0.0043 |  |  | 99.47 |  | accepted | TRUE |  |  | 4 | TRUE | 056b09d9-ea26-49a1-9b89-7810cd35d252;f79829d0-5f2a-4201-b767-6b17f7b478f8;4f46c08b-5b87-448a-8449-77fb1825e130;c18807f9-bd7f-4c1e-845c-b333c1c85d9d
10.1002/app.11694#4 | 10.1002/app.11694 | Study of glycolysis of poly(ethylene terephthalate) recycled from postconsumer soft-drink bottles. III. Further investigation | Journal of Applied Polymer Science | manganese acetate | CC(=O)[O-].CC(=O)[O-].[Mn+2] | confirmed | metal salt | homogeneous | glycolysis | BHET | EG | OCCO | 190 | 120 |  | 0.34606 | 80 | 160 | 0.0043 |  |  | 99.96 |  | accepted | TRUE |  |  | 4 | TRUE | 056b09d9-ea26-49a1-9b89-7810cd35d252;f79829d0-5f2a-4201-b767-6b17f7b478f8;4f46c08b-5b87-448a-8449-77fb1825e130;c18807f9-bd7f-4c1e-845c-b333c1c85d9d
10.1002/app.11694#5 | 10.1002/app.11694 | Study of glycolysis of poly(ethylene terephthalate) recycled from postconsumer soft-drink bottles. III. Further investigation | Journal of Applied Polymer Science | manganese acetate | CC(=O)[O-].CC(=O)[O-].[Mn+2] | confirmed | metal salt | homogeneous | glycolysis | BHET | EG | OCCO | 190 | 150 |  | 0.34606 | 80 | 160 | 0.0043 |  |  | 100 |  | accepted | TRUE |  |  | 4 | TRUE | 056b09d9-ea26-49a1-9b89-7810cd35d252;f79829d0-5f2a-4201-b767-6b17f7b478f8;4f46c08b-5b87-448a-8449-77fb1825e130;c18807f9-bd7f-4c1e-845c-b333c1c85d9d
10.1002/app.11694#6 | 10.1002/app.11694 | Study of glycolysis of poly(ethylene terephthalate) recycled from postconsumer soft-drink bottles. III. Further investigation | Journal of Applied Polymer Science | none |  | no catalyst | none | uncatalysed | glycolysis | BHET | EG | OCCO | 190 | 60 |  | 0 | 80 | 160 | 0 |  |  | 0 |  | accepted | TRUE |  |  | 4 | TRUE | d1ed7f6f-841d-4f89-a213-0e1aadb15688;aa1972c1-13c3-4003-8388-a0cf3962cacf;4f46c08b-5b87-448a-8449-77fb1825e130;c18807f9-bd7f-4c1e-845c-b333c1c85d9d
10.1002/app.11694#7 | 10.1002/app.11694 | Study of glycolysis of poly(ethylene terephthalate) recycled from postconsumer soft-drink bottles. III. Further investigation | Journal of Applied Polymer Science | manganese acetate | CC(=O)[O-].CC(=O)[O-].[Mn+2] | confirmed | metal salt | homogeneous | glycolysis | BHET | EG | OCCO | 190 | 60 |  | 0.034606 | 80 | 160 | 0.0004 |  |  | 15.21 |  | accepted | TRUE |  |  | 4 | TRUE | d1ed7f6f-841d-4f89-a213-0e1aadb15688;aa1972c1-13c3-4003-8388-a0cf3962cacf;4f46c08b-5b87-448a-8449-77fb1825e130;c18807f9-bd7f-4c1e-845c-b333c1c85d9d
10.1002/app.11694#8 | 10.1002/app.11694 | Study of glycolysis of poly(ethylene terephthalate) recycled from postconsumer soft-drink bottles. III. Further investigation | Journal of Applied Polymer Science | manganese acetate | CC(=O)[O-].CC(=O)[O-].[Mn+2] | confirmed | metal salt | homogeneous | glycolysis | BHET | EG | OCCO | 190 | 60 |  | 0.17303 | 80 | 160 | 0.0022 |  |  | 91.78 |  | accepted | TRUE |  |  | 4 | TRUE | d1ed7f6f-841d-4f89-a213-0e1aadb15688;aa1972c1-13c3-4003-8388-a0cf3962cacf;4f46c08b-5b87-448a-8449-77fb1825e130;c18807f9-bd7f-4c1e-845c-b333c1c85d9d
10.1002/app.11694#9 | 10.1002/app.11694 | Study of glycolysis of poly(ethylene terephthalate) recycled from postconsumer soft-drink bottles. III. Further investigation | Journal of Applied Polymer Science | manganese acetate | CC(=O)[O-].CC(=O)[O-].[Mn+2] | confirmed | metal salt | homogeneous | glycolysis | BHET | EG | OCCO | 190 | 60 |  | 0.34606 | 80 | 160 | 0.0043 |  |  | 98.48 |  | accepted | TRUE | 10.1002/app.11694#2 |  | 4 | TRUE | d1ed7f6f-841d-4f89-a213-0e1aadb15688;aa1972c1-13c3-4003-8388-a0cf3962cacf;4f46c08b-5b87-448a-8449-77fb1825e130;c18807f9-bd7f-4c1e-845c-b333c1c85d9d
10.1002/app.11694#10 | 10.1002/app.11694 | Study of glycolysis of poly(ethylene terephthalate) recycled from postconsumer soft-drink bottles. III. Further investigation | Journal of Applied Polymer Science | manganese acetate | CC(=O)[O-].CC(=O)[O-].[Mn+2] | confirmed | metal salt | homogeneous | glycolysis | BHET | EG | OCCO | 190 | 60 |  | 0.51909 | 80 | 160 | 0.0065 |  |  | 99.99 |  | accepted | TRUE |  |  | 4 | TRUE | d1ed7f6f-841d-4f89-a213-0e1aadb15688;aa1972c1-13c3-4003-8388-a0cf3962cacf;4f46c08b-5b87-448a-8449-77fb1825e130;c18807f9-bd7f-4c1e-845c-b333c1c85d9d
10.1002/app.11694#11 | 10.1002/app.11694 | Study of glycolysis of poly(ethylene terephthalate) recycled from postconsumer soft-drink bottles. III. Further investigation | Journal of Applied Polymer Science | manganese acetate | CC(=O)[O-].CC(=O)[O-].[Mn+2] | confirmed | metal salt | homogeneous | glycolysis | BHET | EG | OCCO | 190 | 60 |  | 0.69212 | 80 | 160 | 0.0087 |  |  | 100 |  | accepted | TRUE |  |  | 4 | TRUE | d1ed7f6f-841d-4f89-a213-0e1aadb15688;aa1972c1-13c3-4003-8388-a0cf3962cacf;4f46c08b-5b87-448a-8449-77fb1825e130;c18807f9-bd7f-4c1e-845c-b333c1c85d9d
10.1002/app.11694#12 | 10.1002/app.11694 | Study of glycolysis of poly(ethylene terephthalate) recycled from postconsumer soft-drink bottles. III. Further investigation | Journal of Applied Polymer Science | manganese acetate | CC(=O)[O-].CC(=O)[O-].[Mn+2] | confirmed | metal salt | homogeneous | glycolysis | BHET | EG | OCCO | 190 | 60 |  | 0.86515 | 80 | 160 | 0.0108 |  |  | 100 |  | accepted | TRUE |  |  | 4 | TRUE | d1ed7f6f-841d-4f89-a213-0e1aadb15688;aa1972c1-13c3-4003-8388-a0cf3962cacf;4f46c08b-5b87-448a-8449-77fb1825e130;c18807f9-bd7f-4c1e-845c-b333c1c85d9d
10.1002/app.11694#13 | 10.1002/app.11694 | Study of glycolysis of poly(ethylene terephthalate) recycled from postconsumer soft-drink bottles. III. Further investigation | Journal of Applied Polymer Science | manganese acetate | CC(=O)[O-].CC(=O)[O-].[Mn+2] | confirmed | metal salt | homogeneous | glycolysis | BHET | EG | OCCO | 190 | 60 |  | 1.03818 | 80 | 160 | 0.013 |  |  | 100 |  | accepted | TRUE |  |  | 4 | TRUE | d1ed7f6f-841d-4f89-a213-0e1aadb15688;aa1972c1-13c3-4003-8388-a0cf3962cacf;4f46c08b-5b87-448a-8449-77fb1825e130;c18807f9-bd7f-4c1e-845c-b333c1c85d9d
10.1002/app.11694#14 | 10.1002/app.11694 | Study of glycolysis of poly(ethylene terephthalate) recycled from postconsumer soft-drink bottles. III. Further investigation | Journal of Applied Polymer Science | manganese acetate | CC(=O)[O-].CC(=O)[O-].[Mn+2] | confirmed | metal salt | homogeneous | glycolysis | BHET | EG | OCCO | 110 | 60 |  | 0.34606 | 80 | 160 | 0.0043 |  |  | 0 |  | accepted | TRUE |  |  | 4 | TRUE | e7115253-b0cb-413f-bf92-e480063f9056;e0934677-d96a-4c32-a4d2-24705952ac03;4f46c08b-5b87-448a-8449-77fb1825e130;c18807f9-bd7f-4c1e-845c-b333c1c85d9d
10.1002/app.11694#15 | 10.1002/app.11694 | Study of glycolysis of poly(ethylene terephthalate) recycled from postconsumer soft-drink bottles. III. Further investigation | Journal of Applied Polymer Science | manganese acetate | CC(=O)[O-].CC(=O)[O-].[Mn+2] | confirmed | metal salt | homogeneous | glycolysis | BHET | EG | OCCO | 130 | 60 |  | 0.34606 | 80 | 160 | 0.0043 |  |  | 3.12 |  | accepted | TRUE |  |  | 4 | TRUE | e7115253-b0cb-413f-bf92-e480063f9056;e0934677-d96a-4c32-a4d2-24705952ac03;4f46c08b-5b87-448a-8449-77fb1825e130;c18807f9-bd7f-4c1e-845c-b333c1c85d9d
10.1002/app.11694#16 | 10.1002/app.11694 | Study of glycolysis of poly(ethylene terephthalate) recycled from postconsumer soft-drink bottles. III. Further investigation | Journal of Applied Polymer Science | manganese acetate | CC(=O)[O-].CC(=O)[O-].[Mn+2] | confirmed | metal salt | homogeneous | glycolysis | BHET | EG | OCCO | 140 | 60 |  | 0.34606 | 80 | 160 | 0.0043 |  |  | 5.86 |  | accepted | TRUE |  |  | 4 | TRUE | e7115253-b0cb-413f-bf92-e480063f9056;e0934677-d96a-4c32-a4d2-24705952ac03;4f46c08b-5b87-448a-8449-77fb1825e130;c18807f9-bd7f-4c1e-845c-b333c1c85d9d
10.1002/app.11694#17 | 10.1002/app.11694 | Study of glycolysis of poly(ethylene terephthalate) recycled from postconsumer soft-drink bottles. III. Further investigation | Journal of Applied Polymer Science | manganese acetate | CC(=O)[O-].CC(=O)[O-].[Mn+2] | confirmed | metal salt | homogeneous | glycolysis | BHET | EG | OCCO | 150 | 60 |  | 0.34606 | 80 | 160 | 0.0043 |  |  | 8.92 |  | accepted | TRUE |  |  | 4 | TRUE | e7115253-b0cb-413f-bf92-e480063f9056;e0934677-d96a-4c32-a4d2-24705952ac03;4f46c08b-5b87-448a-8449-77fb1825e130;c18807f9-bd7f-4c1e-845c-b333c1c85d9d
10.1002/app.11694#18 | 10.1002/app.11694 | Study of glycolysis of poly(ethylene terephthalate) recycled from postconsumer soft-drink bottles. III. Further investigation | Journal of Applied Polymer Science | manganese acetate | CC(=O)[O-].CC(=O)[O-].[Mn+2] | confirmed | metal salt | homogeneous | glycolysis | BHET | EG | OCCO | 160 | 60 |  | 0.34606 | 80 | 160 | 0.0043 |  |  | 17.86 |  | accepted | TRUE |  |  | 4 | TRUE | e7115253-b0cb-413f-bf92-e480063f9056;e0934677-d96a-4c32-a4d2-24705952ac03;4f46c08b-5b87-448a-8449-77fb1825e130;c18807f9-bd7f-4c1e-845c-b333c1c85d9d
10.1002/app.11694#19 | 10.1002/app.11694 | Study of glycolysis of poly(ethylene terephthalate) recycled from postconsumer soft-drink bottles. III. Further investigation | Journal of Applied Polymer Science | manganese acetate | CC(=O)[O-].CC(=O)[O-].[Mn+2] | confirmed | metal salt | homogeneous | glycolysis | BHET | EG | OCCO | 170 | 60 |  | 0.34606 | 80 | 160 | 0.0043 |  |  | 35.16 |  | accepted | TRUE |  |  | 4 | TRUE | e7115253-b0cb-413f-bf92-e480063f9056;e0934677-d96a-4c32-a4d2-24705952ac03;4f46c08b-5b87-448a-8449-77fb1825e130;c18807f9-bd7f-4c1e-845c-b333c1c85d9d
10.1002/app.11694#20 | 10.1002/app.11694 | Study of glycolysis of poly(ethylene terephthalate) recycled from postconsumer soft-drink bottles. III. Further investigation | Journal of Applied Polymer Science | manganese acetate | CC(=O)[O-].CC(=O)[O-].[Mn+2] | confirmed | metal salt | homogeneous | glycolysis | BHET | EG | OCCO | 180 | 60 |  | 0.34606 | 80 | 160 | 0.0043 |  |  | 68.46 |  | accepted | TRUE |  |  | 4 | TRUE | e7115253-b0cb-413f-bf92-e480063f9056;e0934677-d96a-4c32-a4d2-24705952ac03;4f46c08b-5b87-448a-8449-77fb1825e130;c18807f9-bd7f-4c1e-845c-b333c1c85d9d
10.1002/app.11694#21 | 10.1002/app.11694 | Study of glycolysis of poly(ethylene terephthalate) recycled from postconsumer soft-drink bottles. III. Further investigation | Journal of Applied Polymer Science | manganese acetate | CC(=O)[O-].CC(=O)[O-].[Mn+2] | confirmed | metal salt | homogeneous | glycolysis | BHET | EG | OCCO | 190 | 60 |  | 0.34606 | 80 | 160 | 0.0043 |  |  | 98.48 |  | accepted | TRUE | 10.1002/app.11694#2 |  | 4 | TRUE | e7115253-b0cb-413f-bf92-e480063f9056;e0934677-d96a-4c32-a4d2-24705952ac03;4f46c08b-5b87-448a-8449-77fb1825e130;c18807f9-bd7f-4c1e-845c-b333c1c85d9d
10.1002/app.1174#0 | 10.1002/app.1174 | Studies of glycolysis of poly(ethylene terephthalate) recycled from postconsumer soft-drink bottles. I. Influences of glycolysis conditions | Journal of Applied Polymer Science | cobalt acetate | CC(=O)[O-].CC(=O)[O-].[Co+2] | confirmed | metal salt | homogeneous | glycolysis | BHET | EG | OCCO | 190 | 0 |  | 0.354 | 80 | 160 | 0.0044 |  |  | 0 |  | accepted | TRUE |  |  | 3 | TRUE | f9263726-97e5-42fc-9d5e-01a160f86a28;10912ef6-8b79-4e29-8697-4a3ccac11a69;4749ec66-2d6c-4481-b432-8e4676c62529
10.1002/app.1174#1 | 10.1002/app.1174 | Studies of glycolysis of poly(ethylene terephthalate) recycled from postconsumer soft-drink bottles. I. Influences of glycolysis conditions | Journal of Applied Polymer Science | cobalt acetate | CC(=O)[O-].CC(=O)[O-].[Co+2] | confirmed | metal salt | homogeneous | glycolysis | BHET | EG | OCCO | 190 | 30 |  | 0.354 | 80 | 160 | 0.0044 |  |  | 23.4 |  | accepted | TRUE |  |  | 3 | TRUE | f9263726-97e5-42fc-9d5e-01a160f86a28;10912ef6-8b79-4e29-8697-4a3ccac11a69;4749ec66-2d6c-4481-b432-8e4676c62529
10.1002/app.1174#2 | 10.1002/app.1174 | Studies of glycolysis of poly(ethylene terephthalate) recycled from postconsumer soft-drink bottles. I. Influences of glycolysis conditions | Journal of Applied Polymer Science | cobalt acetate | CC(=O)[O-].CC(=O)[O-].[Co+2] | confirmed | metal salt | homogeneous | glycolysis | BHET | EG | OCCO | 190 | 60 |  | 0.354 | 80 | 160 | 0.0044 |  |  | 85.7 |  | accepted | TRUE |  |  | 3 | TRUE | f9263726-97e5-42fc-9d5e-01a160f86a28;10912ef6-8b79-4e29-8697-4a3ccac11a69;4749ec66-2d6c-4481-b432-8e4676c62529
10.1002/app.1174#3 | 10.1002/app.1174 | Studies of glycolysis of poly(ethylene terephthalate) recycled from postconsumer soft-drink bottles. I. Influences of glycolysis conditions | Journal of Applied Polymer Science | cobalt acetate | CC(=O)[O-].CC(=O)[O-].[Co+2] | confirmed | metal salt | homogeneous | glycolysis | BHET | EG | OCCO | 190 | 90 |  | 0.354 | 80 | 160 | 0.0044 |  |  | 98.8 |  | accepted | TRUE |  |  | 3 | TRUE | f9263726-97e5-42fc-9d5e-01a160f86a28;10912ef6-8b79-4e29-8697-4a3ccac11a69;4749ec66-2d6c-4481-b432-8e4676c62529
10.1002/app.1174#4 | 10.1002/app.1174 | Studies of glycolysis of poly(ethylene terephthalate) recycled from postconsumer soft-drink bottles. I. Influences of glycolysis conditions | Journal of Applied Polymer Science | cobalt acetate | CC(=O)[O-].CC(=O)[O-].[Co+2] | confirmed | metal salt | homogeneous | glycolysis | BHET | EG | OCCO | 190 | 120 |  | 0.354 | 80 | 160 | 0.0044 |  |  | 98.9 |  | accepted | TRUE |  |  | 3 | TRUE | f9263726-97e5-42fc-9d5e-01a160f86a28;10912ef6-8b79-4e29-8697-4a3ccac11a69;4749ec66-2d6c-4481-b432-8e4676c62529
10.1002/app.1174#5 | 10.1002/app.1174 | Studies of glycolysis of poly(ethylene terephthalate) recycled from postconsumer soft-drink bottles. I. Influences of glycolysis conditions | Journal of Applied Polymer Science | cobalt acetate | CC(=O)[O-].CC(=O)[O-].[Co+2] | confirmed | metal salt | homogeneous | glycolysis | BHET | EG | OCCO | 190 | 150 |  | 0.354 | 80 | 160 | 0.0044 |  |  | 98.9 |  | accepted | TRUE |  |  | 3 | TRUE | f9263726-97e5-42fc-9d5e-01a160f86a28;10912ef6-8b79-4e29-8697-4a3ccac11a69;4749ec66-2d6c-4481-b432-8e4676c62529
10.1002/app.1174#6 | 10.1002/app.1174 | Studies of glycolysis of poly(ethylene terephthalate) recycled from postconsumer soft-drink bottles. I. Influences of glycolysis conditions | Journal of Applied Polymer Science | none |  | no catalyst | none | uncatalysed | glycolysis | BHET | EG | OCCO | 190 | 60 |  | 0 | 80 | 160 | 0 |  |  | 0 |  | accepted | TRUE |  |  | 4 | TRUE | ab52644d-20d2-40f3-b6bf-ac7a5fd44848;0ff16597-b8a8-402f-8671-793b16a9c676;e22ef58a-3beb-4dff-8a3d-5cbe28fd399f;10912ef6-8b79-4e29-8697-4a3ccac11a69
10.1002/app.1174#7 | 10.1002/app.1174 | Studies of glycolysis of poly(ethylene terephthalate) recycled from postconsumer soft-drink bottles. I. Influences of glycolysis conditions | Journal of Applied Polymer Science | cobalt acetate | CC(=O)[O-].CC(=O)[O-].[Co+2] | confirmed | metal salt | homogeneous | glycolysis | BHET | EG | OCCO | 190 | 60 |  | 0.177 | 80 | 160 | 0.0022 |  |  | 52.8 |  | accepted | TRUE |  |  | 4 | TRUE | ab52644d-20d2-40f3-b6bf-ac7a5fd44848;0ff16597-b8a8-402f-8671-793b16a9c676;e22ef58a-3beb-4dff-8a3d-5cbe28fd399f;10912ef6-8b79-4e29-8697-4a3ccac11a69
10.1002/app.1174#8 | 10.1002/app.1174 | Studies of glycolysis of poly(ethylene terephthalate) recycled from postconsumer soft-drink bottles. I. Influences of glycolysis conditions | Journal of Applied Polymer Science | cobalt acetate | CC(=O)[O-].CC(=O)[O-].[Co+2] | confirmed | metal salt | homogeneous | glycolysis | BHET | EG | OCCO | 190 | 60 |  | 0.354 | 80 | 160 | 0.0044 |  |  | 85.7 |  | accepted | TRUE | 10.1002/app.1174#2 |  | 4 | TRUE | ab52644d-20d2-40f3-b6bf-ac7a5fd44848;0ff16597-b8a8-402f-8671-793b16a9c676;e22ef58a-3beb-4dff-8a3d-5cbe28fd399f;10912ef6-8b79-4e29-8697-4a3ccac11a69
10.1002/app.1174#9 | 10.1002/app.1174 | Studies of glycolysis of poly(ethylene terephthalate) recycled from postconsumer soft-drink bottles. I. Influences of glycolysis conditions | Journal of Applied Polymer Science | cobalt acetate | CC(=O)[O-].CC(=O)[O-].[Co+2] | confirmed | metal salt | homogeneous | glycolysis | BHET | EG | OCCO | 190 | 60 |  | 0.531 | 80 | 160 | 0.0066 |  |  | 87.4 |  | accepted | TRUE |  |  | 4 | TRUE | ab52644d-20d2-40f3-b6bf-ac7a5fd44848;0ff16597-b8a8-402f-8671-793b16a9c676;e22ef58a-3beb-4dff-8a3d-5cbe28fd399f;10912ef6-8b79-4e29-8697-4a3ccac11a69
10.1002/app.1174#10 | 10.1002/app.1174 | Studies of glycolysis of poly(ethylene terephthalate) recycled from postconsumer soft-drink bottles. I. Influences of glycolysis conditions | Journal of Applied Polymer Science | cobalt acetate | CC(=O)[O-].CC(=O)[O-].[Co+2] | confirmed | metal salt | homogeneous | glycolysis | BHET | EG | OCCO | 190 | 60 |  | 0.708 | 80 | 160 | 0.0088 |  |  | 88 |  | accepted | TRUE |  |  | 4 | TRUE | ab52644d-20d2-40f3-b6bf-ac7a5fd44848;0ff16597-b8a8-402f-8671-793b16a9c676;e22ef58a-3beb-4dff-8a3d-5cbe28fd399f;10912ef6-8b79-4e29-8697-4a3ccac11a69
10.1002/app.1174#11 | 10.1002/app.1174 | Studies of glycolysis of poly(ethylene terephthalate) recycled from postconsumer soft-drink bottles. I. Influences of glycolysis conditions | Journal of Applied Polymer Science | cobalt acetate | CC(=O)[O-].CC(=O)[O-].[Co+2] | confirmed | metal salt | homogeneous | glycolysis | BHET | EG | OCCO | 190 | 60 |  | 0.885 | 80 | 160 | 0.0111 |  |  | 88.5 |  | accepted | TRUE |  |  | 4 | TRUE | ab52644d-20d2-40f3-b6bf-ac7a5fd44848;0ff16597-b8a8-402f-8671-793b16a9c676;e22ef58a-3beb-4dff-8a3d-5cbe28fd399f;10912ef6-8b79-4e29-8697-4a3ccac11a69
10.1002/app.1174#12 | 10.1002/app.1174 | Studies of glycolysis of poly(ethylene terephthalate) recycled from postconsumer soft-drink bottles. I. Influences of glycolysis conditions | Journal of Applied Polymer Science | cobalt acetate | CC(=O)[O-].CC(=O)[O-].[Co+2] | confirmed | metal salt | homogeneous | glycolysis | BHET | EG | OCCO | 190 | 60 |  | 1.062 | 80 | 160 | 0.0133 |  |  | 88.6 |  | accepted | TRUE |  |  | 4 | TRUE | ab52644d-20d2-40f3-b6bf-ac7a5fd44848;0ff16597-b8a8-402f-8671-793b16a9c676;e22ef58a-3beb-4dff-8a3d-5cbe28fd399f;10912ef6-8b79-4e29-8697-4a3ccac11a69
10.1002/app.1174#13 | 10.1002/app.1174 | Studies of glycolysis of poly(ethylene terephthalate) recycled from postconsumer soft-drink bottles. I. Influences of glycolysis conditions | Journal of Applied Polymer Science | none |  | no catalyst | none | uncatalysed | glycolysis | BHET | EG | OCCO | 110 | 60 |  | 0 | 80 | 160 | 0 |  |  | 0 |  | flagged | TRUE |  |  | 4 | TRUE | ae356d95-746d-4893-a0e7-9753480609f0;8193b9c4-9e05-47e1-88ac-fcab44d97b32;362530c4-bfa3-473b-98ac-757f9afe7560;10912ef6-8b79-4e29-8697-4a3ccac11a69
10.1002/app.1174#14 | 10.1002/app.1174 | Studies of glycolysis of poly(ethylene terephthalate) recycled from postconsumer soft-drink bottles. I. Influences of glycolysis conditions | Journal of Applied Polymer Science | cobalt acetate | CC(=O)[O-].CC(=O)[O-].[Co+2] | confirmed | metal salt | homogeneous | glycolysis | BHET | EG | OCCO | 130 | 60 |  | 0.354 | 80 | 160 | 0.0044 |  |  | 0 |  | accepted | TRUE |  |  | 4 | TRUE | ae356d95-746d-4893-a0e7-9753480609f0;8193b9c4-9e05-47e1-88ac-fcab44d97b32;362530c4-bfa3-473b-98ac-757f9afe7560;10912ef6-8b79-4e29-8697-4a3ccac11a69
10.1002/app.1174#15 | 10.1002/app.1174 | Studies of glycolysis of poly(ethylene terephthalate) recycled from postconsumer soft-drink bottles. I. Influences of glycolysis conditions | Journal of Applied Polymer Science | cobalt acetate | CC(=O)[O-].CC(=O)[O-].[Co+2] | confirmed | metal salt | homogeneous | glycolysis | BHET | EG | OCCO | 150 | 60 |  | 0.354 | 80 | 160 | 0.0044 |  |  | 0.5 |  | accepted | TRUE |  |  | 4 | TRUE | ae356d95-746d-4893-a0e7-9753480609f0;8193b9c4-9e05-47e1-88ac-fcab44d97b32;362530c4-bfa3-473b-98ac-757f9afe7560;10912ef6-8b79-4e29-8697-4a3ccac11a69
10.1002/app.1174#16 | 10.1002/app.1174 | Studies of glycolysis of poly(ethylene terephthalate) recycled from postconsumer soft-drink bottles. I. Influences of glycolysis conditions | Journal of Applied Polymer Science | cobalt acetate | CC(=O)[O-].CC(=O)[O-].[Co+2] | confirmed | metal salt | homogeneous | glycolysis | BHET | EG | OCCO | 170 | 60 |  | 0.354 | 80 | 160 | 0.0044 |  |  | 11.8 |  | accepted | TRUE |  |  | 4 | TRUE | ae356d95-746d-4893-a0e7-9753480609f0;8193b9c4-9e05-47e1-88ac-fcab44d97b32;362530c4-bfa3-473b-98ac-757f9afe7560;10912ef6-8b79-4e29-8697-4a3ccac11a69
10.1002/app.1174#17 | 10.1002/app.1174 | Studies of glycolysis of poly(ethylene terephthalate) recycled from postconsumer soft-drink bottles. I. Influences of glycolysis conditions | Journal of Applied Polymer Science | cobalt acetate | CC(=O)[O-].CC(=O)[O-].[Co+2] | confirmed | metal salt | homogeneous | glycolysis | BHET | EG | OCCO | 190 | 60 |  | 0.354 | 80 | 160 | 0.0044 |  |  | 85.7 |  | accepted | TRUE | 10.1002/app.1174#2 |  | 4 | TRUE | ae356d95-746d-4893-a0e7-9753480609f0;8193b9c4-9e05-47e1-88ac-fcab44d97b32;362530c4-bfa3-473b-98ac-757f9afe7560;10912ef6-8b79-4e29-8697-4a3ccac11a69
10.1002/app.1176#0 | 10.1002/app.1176 | Studies of glycolysis of poly(ethylene terephthalate) recycled from postconsumer soft-drink bottles. II. Factorial experimental design | Journal of Applied Polymer Science | cobalt acetate | CC(=O)[O-].CC(=O)[O-].[Co+2] | confirmed | metal salt | homogeneous | glycolysis | BHET | ethylene glycol | OCCO | 190 | 120 |  |  | 80 | 160 |  |  |  | 100 |  | flagged | TRUE |  |  | 4 | TRUE | 7f2e1690-2b86-4995-9f80-87b5f438dc74;4a0008c0-26f7-4938-a675-4fc0c369e84e;b5fe09c3-ee23-45e8-a3a8-97447fe22dba;705adf8a-745e-4728-801a-859f19111749
10.1002/app.1176#1 | 10.1002/app.1176 | Studies of glycolysis of poly(ethylene terephthalate) recycled from postconsumer soft-drink bottles. II. Factorial experimental design | Journal of Applied Polymer Science | cobalt acetate | CC(=O)[O-].CC(=O)[O-].[Co+2] | confirmed | metal salt | homogeneous | glycolysis | BHET | ethylene glycol | OCCO | 130 | 120 |  |  | 80 | 160 |  |  |  | 16 |  | flagged | TRUE |  |  | 4 | TRUE | 7f2e1690-2b86-4995-9f80-87b5f438dc74;4a0008c0-26f7-4938-a675-4fc0c369e84e;b5fe09c3-ee23-45e8-a3a8-97447fe22dba;705adf8a-745e-4728-801a-859f19111749
10.1002/app.1176#2 | 10.1002/app.1176 | Studies of glycolysis of poly(ethylene terephthalate) recycled from postconsumer soft-drink bottles. II. Factorial experimental design | Journal of Applied Polymer Science | cobalt acetate | CC(=O)[O-].CC(=O)[O-].[Co+2] | confirmed | metal salt | homogeneous | glycolysis | BHET | ethylene glycol | OCCO | 190 | 30 |  |  | 80 | 160 |  |  |  | 30 |  | flagged | TRUE |  |  | 4 | TRUE | 7f2e1690-2b86-4995-9f80-87b5f438dc74;4a0008c0-26f7-4938-a675-4fc0c369e84e;b5fe09c3-ee23-45e8-a3a8-97447fe22dba;705adf8a-745e-4728-801a-859f19111749
10.1002/app.1176#3 | 10.1002/app.1176 | Studies of glycolysis of poly(ethylene terephthalate) recycled from postconsumer soft-drink bottles. II. Factorial experimental design | Journal of Applied Polymer Science | cobalt acetate | CC(=O)[O-].CC(=O)[O-].[Co+2] | confirmed | metal salt | homogeneous | glycolysis | BHET | ethylene glycol | OCCO | 130 | 30 |  |  | 80 | 160 |  |  |  | 4 |  | flagged | TRUE |  |  | 4 | TRUE | 7f2e1690-2b86-4995-9f80-87b5f438dc74;4a0008c0-26f7-4938-a675-4fc0c369e84e;b5fe09c3-ee23-45e8-a3a8-97447fe22dba;705adf8a-745e-4728-801a-859f19111749
10.1002/app.1176#4 | 10.1002/app.1176 | Studies of glycolysis of poly(ethylene terephthalate) recycled from postconsumer soft-drink bottles. II. Factorial experimental design | Journal of Applied Polymer Science | none |  | no catalyst | none | uncatalysed | glycolysis | BHET | ethylene glycol | OCCO | 190 | 120 |  | 0 | 80 | 160 | 0 |  |  | -4 |  | flagged | TRUE |  | conversion negative | 4 | TRUE | 7f2e1690-2b86-4995-9f80-87b5f438dc74;4a0008c0-26f7-4938-a675-4fc0c369e84e;b5fe09c3-ee23-45e8-a3a8-97447fe22dba;705adf8a-745e-4728-801a-859f19111749
10.1002/app.1176#5 | 10.1002/app.1176 | Studies of glycolysis of poly(ethylene terephthalate) recycled from postconsumer soft-drink bottles. II. Factorial experimental design | Journal of Applied Polymer Science | none |  | no catalyst | none | uncatalysed | glycolysis | BHET | ethylene glycol | OCCO | 130 | 120 |  | 0 | 80 | 160 | 0 |  |  | -1 |  | flagged | TRUE |  | conversion negative | 4 | TRUE | 7f2e1690-2b86-4995-9f80-87b5f438dc74;4a0008c0-26f7-4938-a675-4fc0c369e84e;b5fe09c3-ee23-45e8-a3a8-97447fe22dba;705adf8a-745e-4728-801a-859f19111749
10.1002/app.1176#6 | 10.1002/app.1176 | Studies of glycolysis of poly(ethylene terephthalate) recycled from postconsumer soft-drink bottles. II. Factorial experimental design | Journal of Applied Polymer Science | none |  | no catalyst | none | uncatalysed | glycolysis | BHET | ethylene glycol | OCCO | 190 | 30 |  | 0 | 80 | 160 | 0 |  |  | -2 |  | flagged | TRUE |  | conversion negative | 4 | TRUE | 7f2e1690-2b86-4995-9f80-87b5f438dc74;4a0008c0-26f7-4938-a675-4fc0c369e84e;b5fe09c3-ee23-45e8-a3a8-97447fe22dba;705adf8a-745e-4728-801a-859f19111749
10.1002/app.1176#7 | 10.1002/app.1176 | Studies of glycolysis of poly(ethylene terephthalate) recycled from postconsumer soft-drink bottles. II. Factorial experimental design | Journal of Applied Polymer Science | none |  | no catalyst | none | uncatalysed | glycolysis | BHET | ethylene glycol | OCCO | 130 | 30 |  | 0 | 80 | 160 | 0 |  |  | 0 |  | flagged | TRUE |  |  | 4 | TRUE | 7f2e1690-2b86-4995-9f80-87b5f438dc74;4a0008c0-26f7-4938-a675-4fc0c369e84e;b5fe09c3-ee23-45e8-a3a8-97447fe22dba;705adf8a-745e-4728-801a-859f19111749
10.1002/app.12419#0 | 10.1002/app.12419 | Preparation and characterization of water-extended polyester based on recycled poly(ethylene terephthalate) | Journal of Applied Polymer Science | zinc acetate | CC(=O)[O-].CC(=O)[O-].[Zn+2] | confirmed | metal salt | homogeneous | other/unclear |  | PG | CC(O)CO | 200 | 600 | [9 empty] | accepted | TRUE |  |  | 1 | TRUE | b124c060-f126-4e81-8fc1-fcd215f6dfec
10.1002/app.12711#0 | 10.1002/app.12711 | Erratum: A Novel Catalyst for the Glycolysis of Poly(ethylene terephthalate) (Journal of Applied Polymer Science (2003) 90 (1148)) | Journal of Applied Polymer Science | none |  | no catalyst | none | uncatalysed | glycolysis | BHET | EG | OCCO | 200 | 300 |  |  | 25 | 22.35 | [5 empty] | accepted | TRUE |  |  | 3 | TRUE | ce08e243-998e-431d-aca3-84420fa3fe36;15784f40-b08b-40e0-a4e4-075ddd4a399a;71e6f5b0-6c48-49ee-a5e6-ab5063a11ed9
10.1002/app.12711#6 | 10.1002/app.12711 | Erratum: A Novel Catalyst for the Glycolysis of Poly(ethylene terephthalate) (Journal of Applied Polymer Science (2003) 90 (1148)) | Journal of Applied Polymer Science | Zn(OOCCH3)2 | CC(=O)[O-].CC(=O)[O-].[Zn+2] | LLM written | metal salt | homogeneous | glycolysis | BHET | EG | OCCO | 200 | 150 |  | 0.075 | 25 | 22.35 | 0.003 |  |  |  |  | accepted | TRUE |  |  | 4 | TRUE | ce08e243-998e-431d-aca3-84420fa3fe36;15784f40-b08b-40e0-a4e4-075ddd4a399a;71e6f5b0-6c48-49ee-a5e6-ab5063a11ed9;23422c65-d9b2-4c57-8d60-9a161913dde8
10.1002/app.12711#7 | 10.1002/app.12711 | Erratum: A Novel Catalyst for the Glycolysis of Poly(ethylene terephthalate) (Journal of Applied Polymer Science (2003) 90 (1148)) | Journal of Applied Polymer Science | none |  | no catalyst | none | uncatalysed | other/unclear |  | DEG | OCCOCCO | 220 | 50 |  |  | 25 | 38.2 | [5 empty] | accepted | TRUE |  |  | 2 | TRUE | be566777-ad55-4450-bdae-751713607a40;15784f40-b08b-40e0-a4e4-075ddd4a399a
10.1002/app.12711#10 | 10.1002/app.12711 | Erratum: A Novel Catalyst for the Glycolysis of Poly(ethylene terephthalate) (Journal of Applied Polymer Science (2003) 90 (1148)) | Journal of Applied Polymer Science | none |  | no catalyst | none | uncatalysed | other/unclear |  | PrG | CC(O)CO | 180 | 885 |  |  | 25 | 27.39 | [5 empty] | accepted | TRUE |  |  | 3 | TRUE | 9c9b2108-a991-49c4-9c15-6944ac6cd3cc;15784f40-b08b-40e0-a4e4-075ddd4a399a;7a694d82-57d4-470c-aef1-32a03851ef02
10.1002/app.12711#13 | 10.1002/app.12711 | Erratum: A Novel Catalyst for the Glycolysis of Poly(ethylene terephthalate) (Journal of Applied Polymer Science (2003) 90 (1148)) | Journal of Applied Polymer Science | none |  | no catalyst | none | uncatalysed | glycolysis | BHET | EG | OCCO | 200 | 480 |  |  | 25 | 22.35 | [5 empty] | accepted | TRUE |  |  | 3 | TRUE | 5aaf75c5-2f0e-421d-afee-e6c28ba34eed;15784f40-b08b-40e0-a4e4-075ddd4a399a;71e6f5b0-6c48-49ee-a5e6-ab5063a11ed9
10.1002/app.12711#16 | 10.1002/app.12711 | Erratum: A Novel Catalyst for the Glycolysis of Poly(ethylene terephthalate) (Journal of Applied Polymer Science (2003) 90 (1148)) | Journal of Applied Polymer Science | Zn(OOCCH3)2 | CC(=O)[O-].CC(=O)[O-].[Zn+2] | LLM written | metal salt | homogeneous | glycolysis | BHET | EG | OCCO | 200 | 105 |  | 0.075 | 25 | 22.35 | 0.003 |  |  |  |  | accepted | TRUE |  |  | 4 | TRUE | 5aaf75c5-2f0e-421d-afee-e6c28ba34eed;15784f40-b08b-40e0-a4e4-075ddd4a399a;71e6f5b0-6c48-49ee-a5e6-ab5063a11ed9;23422c65-d9b2-4c57-8d60-9a161913dde8
10.1002/app.12711#17 | 10.1002/app.12711 | Erratum: A Novel Catalyst for the Glycolysis of Poly(ethylene terephthalate) (Journal of Applied Polymer Science (2003) 90 (1148)) | Journal of Applied Polymer Science | none |  | no catalyst | none | uncatalysed | other/unclear |  | DEG | OCCOCCO | 220 | 16 |  |  | 25 | 38.2 | [5 empty] | accepted | TRUE |  |  | 2 | TRUE | b7bdf26c-6215-4e32-915a-9310d6204382;15784f40-b08b-40e0-a4e4-075ddd4a399a
10.1002/app.12711#20 | 10.1002/app.12711 | Erratum: A Novel Catalyst for the Glycolysis of Poly(ethylene terephthalate) (Journal of Applied Polymer Science (2003) 90 (1148)) | Journal of Applied Polymer Science | none |  | no catalyst | none | uncatalysed | other/unclear |  | PrG | CC(O)CO | 180 | 1210 |  |  | 25 | 27.39 | [5 empty] | accepted | TRUE |  |  | 3 | TRUE | 58dcd6bb-5cb7-49f5-8262-6eba6b27966f;15784f40-b08b-40e0-a4e4-075ddd4a399a;759f5510-3f78-495e-854a-30d8d03e5be5
10.1002/app.13065#0 | 10.1002/app.13065 | Kinetics and Thermodynamics of Hydrolytic Depolymerization of Poly(ethylene terephthalate) at High Pressure and Temperature | Journal of Applied Polymer Science | none |  | no catalyst | none | uncatalysed | hydrolysis | TPA | water | O | 250 | 120 | [7 empty] | 91.38 |  | accepted | TRUE |  |  | 4 | TRUE | 99be4395-51d8-473f-93a1-18835974bc76;66038809-21f3-4ada-bae8-8178f795e976;adae69d2-548d-445f-89b1-7373ab4a9d75;514e800a-72c5-435c-8b22-0acfecf74746
10.1002/app.13101#0 | 10.1002/app.13101 | Immobilization of Chitosan on Nylon 6,6 and PET Granules through Hydrolysis Pretreatment | Journal of Applied Polymer Science | NaOH | [Na+].[OH-] | LLM written | acid or base | homogeneous | hydrolysis | TPA | water | O | 45 | 60 | [9 empty] | accepted | TRUE |  |  | 2 | TRUE | db2cfa44-71fd-44ab-9b38-7db538066ed6;c57307d1-11cf-4135-a3bd-b296729b6674
10.1002/app.1645#0 | 10.1002/app.1645 | Depolymerization of polyethyleneterephthalate in supercritical methanol | Journal of Applied Polymer Science | none |  | no catalyst | none | uncatalysed | methanolysis | DMT | methanol | CO | 280 | 50 |  |  | 10 | 100 |  | 91.3 |  |  |  | accepted | TRUE |  |  | 3 | TRUE | b14b50fe-5ab6-4f61-a7dc-18e39557d996;93907a78-e765-4774-baff-867b3eb7856d;13d003af-f168-4b81-8292-1d5548576535
10.1002/app.1645#1 | 10.1002/app.1645 | Depolymerization of polyethyleneterephthalate in supercritical methanol | Journal of Applied Polymer Science | none |  | no catalyst | none | uncatalysed | methanolysis | DMT | methanol | CO | 280 | 60 |  |  | 10 | 100 |  | 93.9 |  |  |  | accepted | TRUE |  |  | 3 | TRUE | b14b50fe-5ab6-4f61-a7dc-18e39557d996;93907a78-e765-4774-baff-867b3eb7856d;13d003af-f168-4b81-8292-1d5548576535
10.1002/app.1645#2 | 10.1002/app.1645 | Depolymerization of polyethyleneterephthalate in supercritical methanol | Journal of Applied Polymer Science | none |  | no catalyst | none | uncatalysed | methanolysis | DMT | methanol | CO | 280 | 70 |  |  | 10 | 100 |  | 94 |  |  |  | accepted | TRUE |  |  | 3 | TRUE | b14b50fe-5ab6-4f61-a7dc-18e39557d996;93907a78-e765-4774-baff-867b3eb7856d;13d003af-f168-4b81-8292-1d5548576535
10.1002/app.1645#3 | 10.1002/app.1645 | Depolymerization of polyethyleneterephthalate in supercritical methanol | Journal of Applied Polymer Science | none |  | no catalyst | none | uncatalysed | methanolysis | DMT | methanol | CO | 300 | 40 |  |  | 10 | 100 |  | 97 |  |  |  | accepted | TRUE |  |  | 4 | TRUE | e74d4818-0073-4438-976e-58b9902415f8;b14b50fe-5ab6-4f61-a7dc-18e39557d996;93907a78-e765-4774-baff-867b3eb7856d;13d003af-f168-4b81-8292-1d5548576535
10.1002/app.1645#4 | 10.1002/app.1645 | Depolymerization of polyethyleneterephthalate in supercritical methanol | Journal of Applied Polymer Science | none |  | no catalyst | none | uncatalysed | methanolysis | DMT | methanol | CO | 310 | 30 |  |  | 10 | 100 |  | 97.7 |  |  |  | accepted | TRUE |  |  | 4 | TRUE | e74d4818-0073-4438-976e-58b9902415f8;b14b50fe-5ab6-4f61-a7dc-18e39557d996;93907a78-e765-4774-baff-867b3eb7856d;13d003af-f168-4b81-8292-1d5548576535
10.1002/app.1982.070270516#0 | 10.1002/app.1982.070270516 | Hydrolysis of resin‐coated poly(ethylene terephthalate) yarns | Journal of Applied Polymer Science | none |  | no catalyst | none | uncatalysed | hydrolysis | TPA | distilled water | O | 120 | 2760 | 2 | [8 empty] | accepted | TRUE |  |  | 2 | TRUE | 7e5ee354-2c5e-4298-bec3-0e59e9af855e;fefac37c-3cf3-4132-a6c1-5f25743930df
10.1002/app.1982.070270516#1 | 10.1002/app.1982.070270516 | Hydrolysis of resin‐coated poly(ethylene terephthalate) yarns | Journal of Applied Polymer Science | none |  | no catalyst | none | uncatalysed | hydrolysis | TPA | distilled water | O | 120 | 2760 | 2 | [8 empty] | accepted | TRUE | 10.1002/app.1982.070270516#0 |  | 2 | TRUE | 7e5ee354-2c5e-4298-bec3-0e59e9af855e;fefac37c-3cf3-4132-a6c1-5f25743930df
10.1002/app.1982.070270516#2 | 10.1002/app.1982.070270516 | Hydrolysis of resin‐coated poly(ethylene terephthalate) yarns | Journal of Applied Polymer Science | none |  | no catalyst | none | uncatalysed | hydrolysis | TPA | distilled water | O | 160 | 240 | 6.1 |  |  | 50 | [5 empty] | accepted | TRUE |  |  | 2 | TRUE | 7e5ee354-2c5e-4298-bec3-0e59e9af855e;fefac37c-3cf3-4132-a6c1-5f25743930df
10.1002/app.1982.070270516#3 | 10.1002/app.1982.070270516 | Hydrolysis of resin‐coated poly(ethylene terephthalate) yarns | Journal of Applied Polymer Science | none |  | no catalyst | none | uncatalysed | hydrolysis | TPA | steam | O | 160 | 240 | 6.1 |  |  | 50 | [5 empty] | accepted | TRUE |  |  | 2 | TRUE | 8c2b9e7c-1984-44b1-87b0-be3b1b1043cb;fefac37c-3cf3-4132-a6c1-5f25743930df
10.1002/app.1982.070270516#4 | 10.1002/app.1982.070270516 | Hydrolysis of resin‐coated poly(ethylene terephthalate) yarns | Journal of Applied Polymer Science | none |  | no catalyst | none | uncatalysed | hydrolysis | TPA | steam | O | 160 | 240 | 6.1 |  |  | 50 | [5 empty] | accepted | TRUE | 10.1002/app.1982.070270516#3 |  | 2 | TRUE | 8c2b9e7c-1984-44b1-87b0-be3b1b1043cb;fefac37c-3cf3-4132-a6c1-5f25743930df
10.1002/app.1982.070270516#5 | 10.1002/app.1982.070270516 | Hydrolysis of resin‐coated poly(ethylene terephthalate) yarns | Journal of Applied Polymer Science | none |  | no catalyst | none | uncatalysed | hydrolysis | TPA | steam | O | 160 | 240 | 6.1 |  |  | 50 | [5 empty] | accepted | TRUE | 10.1002/app.1982.070270516#3 |  | 2 | TRUE | 8c2b9e7c-1984-44b1-87b0-be3b1b1043cb;fefac37c-3cf3-4132-a6c1-5f25743930df
10.1002/app.1982.070270516#6 | 10.1002/app.1982.070270516 | Hydrolysis of resin‐coated poly(ethylene terephthalate) yarns | Journal of Applied Polymer Science | none |  | no catalyst | none | uncatalysed | hydrolysis | TPA | steam | O | 160 | 240 | 6.1 |  |  | 50 | [5 empty] | accepted | TRUE | 10.1002/app.1982.070270516#3 |  | 2 | TRUE | 8c2b9e7c-1984-44b1-87b0-be3b1b1043cb;fefac37c-3cf3-4132-a6c1-5f25743930df
10.1002/app.1982.070270516#7 | 10.1002/app.1982.070270516 | Hydrolysis of resin‐coated poly(ethylene terephthalate) yarns | Journal of Applied Polymer Science | benzoic acid | O=C(O)c1ccccc1 | confirmed | other | homogeneous | hydrolysis | TPA | steam | O | 160 | 240 | 6.1 |  |  | 50 | [5 empty] | accepted | TRUE |  |  | 2 | TRUE | 8c2b9e7c-1984-44b1-87b0-be3b1b1043cb;69ad59c9-076c-486a-980c-6a4f87d2cce9
10.1002/app.1982.070270516#8 | 10.1002/app.1982.070270516 | Hydrolysis of resin‐coated poly(ethylene terephthalate) yarns | Journal of Applied Polymer Science | benzoic acid | O=C(O)c1ccccc1 | confirmed | other | homogeneous | hydrolysis | TPA | steam | O | 160 | 240 | 6.1 |  |  | 50 | [5 empty] | accepted | TRUE | 10.1002/app.1982.070270516#7 |  | 2 | TRUE | 8c2b9e7c-1984-44b1-87b0-be3b1b1043cb;69ad59c9-076c-486a-980c-6a4f87d2cce9
10.1002/app.1985.070300526#0 | 10.1002/app.1985.070300526 | Poly(ethylene terephthalate)/cellulose blends | Journal of Applied Polymer Science | none |  | no catalyst | none | uncatalysed | hydrolysis | TPA | water | O |  | 20160 | [9 empty] | flagged | TRUE |  |  | 1 | TRUE | 483c44aa-a832-4bc2-ae71-6b37b12f74ea
10.1002/app.1985.070300526#1 | 10.1002/app.1985.070300526 | Poly(ethylene terephthalate)/cellulose blends | Journal of Applied Polymer Science | none |  | no catalyst | none | uncatalysed | hydrolysis | TPA | water | O |  | 480 | [9 empty] | flagged | TRUE |  |  | 1 | TRUE | 483c44aa-a832-4bc2-ae71-6b37b12f74ea
10.1002/app.1989.070380804#0 | 10.1002/app.1989.070380804 | Effect of alkali on filaments of poly(ethylene terephthalate) and its copolyesters | Journal of Applied Polymer Science | NaOH | [Na+].[OH-] | LLM written | acid or base | homogeneous | hydrolysis | TPA | water | O | 97 | 40 | [9 empty] | accepted | TRUE |  |  | 3 | TRUE | 02eda809-f953-4667-8ac4-ff357db76019;96a9e72b-570b-450f-b2e6-d61d8df8cda8;c2487157-6547-45c8-92ad-4017753b6a4f
10.1002/app.1989.070380804#1 | 10.1002/app.1989.070380804 | Effect of alkali on filaments of poly(ethylene terephthalate) and its copolyesters | Journal of Applied Polymer Science | NaOH | [Na+].[OH-] | LLM written | acid or base | homogeneous | hydrolysis | TPA | water | O | 97 | 84 | [9 empty] | accepted | TRUE |  |  | 3 | TRUE | 02eda809-f953-4667-8ac4-ff357db76019;96a9e72b-570b-450f-b2e6-d61d8df8cda8;c2487157-6547-45c8-92ad-4017753b6a4f
10.1002/app.1989.070380804#2 | 10.1002/app.1989.070380804 | Effect of alkali on filaments of poly(ethylene terephthalate) and its copolyesters | Journal of Applied Polymer Science | NaOH | [Na+].[OH-] | LLM written | acid or base | homogeneous | hydrolysis | TPA | water | O | 97 | 92 | [9 empty] | accepted | TRUE |  |  | 3 | TRUE | 02eda809-f953-4667-8ac4-ff357db76019;96a9e72b-570b-450f-b2e6-d61d8df8cda8;c2487157-6547-45c8-92ad-4017753b6a4f
10.1002/app.1989.070380804#3 | 10.1002/app.1989.070380804 | Effect of alkali on filaments of poly(ethylene terephthalate) and its copolyesters | Journal of Applied Polymer Science | NaOH | [Na+].[OH-] | LLM written | acid or base | homogeneous | hydrolysis | TPA | water | O | 97 | 40 | [9 empty] | accepted | TRUE | 10.1002/app.1989.070380804#0 |  | 3 | TRUE | 6272c942-041e-4566-a98a-5110be89bb79;2e48c2a0-3250-4ee0-9264-ee3877ed846b;c2487157-6547-45c8-92ad-4017753b6a4f
10.1002/app.1989.070380804#4 | 10.1002/app.1989.070380804 | Effect of alkali on filaments of poly(ethylene terephthalate) and its copolyesters | Journal of Applied Polymer Science | NaOH + Sodiumformate |  |  | acid or base | homogeneous | hydrolysis | TPA | water | O | 97 | 40 | [9 empty] | accepted | FALSE |  |  | 3 | TRUE | 6272c942-041e-4566-a98a-5110be89bb79;2e48c2a0-3250-4ee0-9264-ee3877ed846b;c2487157-6547-45c8-92ad-4017753b6a4f
10.1002/app.1989.070380804#5 | 10.1002/app.1989.070380804 | Effect of alkali on filaments of poly(ethylene terephthalate) and its copolyesters | Journal of Applied Polymer Science | NaOH + Sodiumchloride |  |  | metal salt | homogeneous | hydrolysis | TPA | water | O | 97 | 40 | [9 empty] | accepted | FALSE |  |  | 3 | TRUE | 6272c942-041e-4566-a98a-5110be89bb79;2e48c2a0-3250-4ee0-9264-ee3877ed846b;c2487157-6547-45c8-92ad-4017753b6a4f
10.1002/app.1989.070380804#6 | 10.1002/app.1989.070380804 | Effect of alkali on filaments of poly(ethylene terephthalate) and its copolyesters | Journal of Applied Polymer Science | NaOH + Sodiumsulfate |  |  | acid or base | homogeneous | hydrolysis | TPA | water | O | 97 | 40 | [9 empty] | accepted | FALSE |  |  | 3 | TRUE | 6272c942-041e-4566-a98a-5110be89bb79;2e48c2a0-3250-4ee0-9264-ee3877ed846b;c2487157-6547-45c8-92ad-4017753b6a4f
10.1002/app.1989.070380804#7 | 10.1002/app.1989.070380804 | Effect of alkali on filaments of poly(ethylene terephthalate) and its copolyesters | Journal of Applied Polymer Science | NaOH + Trisodiumphosphate |  |  | acid or base | homogeneous | hydrolysis | TPA | water | O | 97 | 40 | [9 empty] | accepted | FALSE |  |  | 3 | TRUE | 6272c942-041e-4566-a98a-5110be89bb79;2e48c2a0-3250-4ee0-9264-ee3877ed846b;c2487157-6547-45c8-92ad-4017753b6a4f
10.1002/app.1989.070380804#8 | 10.1002/app.1989.070380804 | Effect of alkali on filaments of poly(ethylene terephthalate) and its copolyesters | Journal of Applied Polymer Science | NaOH + 1% alkyl (C12-C14)-dimethyl-benzyl-ammonium chloride |  |  | metal salt | homogeneous | hydrolysis | TPA | water | O | 97 | 15 | [9 empty] | accepted | FALSE |  |  | 2 | TRUE | 40cd49e3-c871-47da-a577-f322cdd71ef1;c2487157-6547-45c8-92ad-4017753b6a4f
10.1002/app.1990.070390410#0 | 10.1002/app.1990.070390410 | Effect of alkali on filaments of poly(ethylene terephthalate) and its copolyesters. II. Presence of quaternary ammonium salt in the alkali‐bath | Journal of Applied Polymer Science | alkyl-dimethyl-benzyl-ammonium chloride |  | unclear | metal salt | homogeneous | hydrolysis | TPA | water | O | 97 | 30 | [9 empty] | flagged | TRUE |  |  | 3 | TRUE | 37978693-d0f5-4a0b-8236-7ecf0a3862ee;65f2e4a7-9c9f-44b7-ae95-c781e335a028;58283be8-0f45-47ba-849f-2b7335771ad1
10.1002/app.1990.070390410#1 | 10.1002/app.1990.070390410 | Effect of alkali on filaments of poly(ethylene terephthalate) and its copolyesters. II. Presence of quaternary ammonium salt in the alkali‐bath | Journal of Applied Polymer Science | alkyl-dimethyl-benzyl-ammonium chloride |  | unclear | metal salt | homogeneous | hydrolysis | TPA | water | O | 97 | 30 | [9 empty] | flagged | TRUE | 10.1002/app.1990.070390410#0 |  | 3 | TRUE | 37978693-d0f5-4a0b-8236-7ecf0a3862ee;65f2e4a7-9c9f-44b7-ae95-c781e335a028;58283be8-0f45-47ba-849f-2b7335771ad1
10.1002/app.1990.070390410#2 | 10.1002/app.1990.070390410 | Effect of alkali on filaments of poly(ethylene terephthalate) and its copolyesters. II. Presence of quaternary ammonium salt in the alkali‐bath | Journal of Applied Polymer Science | alkyl-dimethyl-benzyl-ammonium chloride |  | unclear | metal salt | homogeneous | hydrolysis | TPA | water | O | 97 | 15 | [9 empty] | flagged | TRUE |  |  | 3 | TRUE | 37978693-d0f5-4a0b-8236-7ecf0a3862ee;65f2e4a7-9c9f-44b7-ae95-c781e335a028;58283be8-0f45-47ba-849f-2b7335771ad1
10.1002/app.1990.070390410#3 | 10.1002/app.1990.070390410 | Effect of alkali on filaments of poly(ethylene terephthalate) and its copolyesters. II. Presence of quaternary ammonium salt in the alkali‐bath | Journal of Applied Polymer Science | alkyl-dimethyl-benzyl-ammonium chloride |  | unclear | metal salt | homogeneous | hydrolysis | TPA | water | O | 97 | 30 | [9 empty] | flagged | TRUE | 10.1002/app.1990.070390410#0 |  | 4 | TRUE | b4903ae0-871b-4cbe-b771-1baddcd2f6e2;4bf737f9-6b21-4323-8e61-5873dc53570c;1f62c919-c9f1-433b-8e9d-2c03ea56d6a0;dda5f10c-e86f-4d5e-9bdf-1cb6516ade8a
10.1002/app.1990.070390410#4 | 10.1002/app.1990.070390410 | Effect of alkali on filaments of poly(ethylene terephthalate) and its copolyesters. II. Presence of quaternary ammonium salt in the alkali‐bath | Journal of Applied Polymer Science | alkyl-dimethyl-benzyl-ammonium chloride |  | unclear | metal salt | homogeneous | hydrolysis | TPA | water | O | 97 | 30 | [9 empty] | flagged | TRUE | 10.1002/app.1990.070390410#0 |  | 4 | TRUE | b4903ae0-871b-4cbe-b771-1baddcd2f6e2;4bf737f9-6b21-4323-8e61-5873dc53570c;1f62c919-c9f1-433b-8e9d-2c03ea56d6a0;dda5f10c-e86f-4d5e-9bdf-1cb6516ade8a
10.1002/app.1990.070390410#5 | 10.1002/app.1990.070390410 | Effect of alkali on filaments of poly(ethylene terephthalate) and its copolyesters. II. Presence of quaternary ammonium salt in the alkali‐bath | Journal of Applied Polymer Science | alkyl-dimethyl-benzyl-ammonium chloride |  | unclear | metal salt | homogeneous | hydrolysis | TPA | water | O | 97 | 30 | [9 empty] | flagged | TRUE | 10.1002/app.1990.070390410#0 |  | 4 | TRUE | b4903ae0-871b-4cbe-b771-1baddcd2f6e2;4bf737f9-6b21-4323-8e61-5873dc53570c;1f62c919-c9f1-433b-8e9d-2c03ea56d6a0;dda5f10c-e86f-4d5e-9bdf-1cb6516ade8a
10.1002/app.1990.070390410#6 | 10.1002/app.1990.070390410 | Effect of alkali on filaments of poly(ethylene terephthalate) and its copolyesters. II. Presence of quaternary ammonium salt in the alkali‐bath | Journal of Applied Polymer Science | alkyl-dimethyl-benzyl-ammonium chloride |  | unclear | metal salt | homogeneous | hydrolysis | TPA | water | O | 97 | 30 | [9 empty] | flagged | TRUE | 10.1002/app.1990.070390410#0 |  | 4 | TRUE | b4903ae0-871b-4cbe-b771-1baddcd2f6e2;4bf737f9-6b21-4323-8e61-5873dc53570c;1f62c919-c9f1-433b-8e9d-2c03ea56d6a0;dda5f10c-e86f-4d5e-9bdf-1cb6516ade8a
10.1002/app.1990.070410306#0 | 10.1002/app.1990.070410306 | Further studies on the moisture‐related properties of hydrolyzed poly(ethylene terephthalate) | Journal of Applied Polymer Science | none |  | no catalyst | none | uncatalysed | methanolysis | DMT | methanol | CO | 60 | 360 | [9 empty] | accepted | TRUE |  |  | 2 | TRUE | fce3e9bc-f170-4825-8f0a-a9fcfc0c0a8b;0f9733f1-c9bc-4073-855e-cb0e072d29b5
10.1002/app.1990.070410306#1 | 10.1002/app.1990.070410306 | Further studies on the moisture‐related properties of hydrolyzed poly(ethylene terephthalate) | Journal of Applied Polymer Science | sodium methoxide | C[O-].[Na+] | confirmed | metal salt | homogeneous | methanolysis | DMT | methanol | CO | 60 | 60 | [9 empty] | accepted | TRUE |  |  | 2 | TRUE | fce3e9bc-f170-4825-8f0a-a9fcfc0c0a8b;0f9733f1-c9bc-4073-855e-cb0e072d29b5
10.1002/app.1990.070410306#2 | 10.1002/app.1990.070410306 | Further studies on the moisture‐related properties of hydrolyzed poly(ethylene terephthalate) | Journal of Applied Polymer Science | sodium methoxide | C[O-].[Na+] | confirmed | metal salt | homogeneous | methanolysis | DMT | methanol | CO | 60 | 120 | [9 empty] | accepted | TRUE |  |  | 2 | TRUE | fce3e9bc-f170-4825-8f0a-a9fcfc0c0a8b;0f9733f1-c9bc-4073-855e-cb0e072d29b5
10.1002/app.1990.070410306#3 | 10.1002/app.1990.070410306 | Further studies on the moisture‐related properties of hydrolyzed poly(ethylene terephthalate) | Journal of Applied Polymer Science | sodium methoxide | C[O-].[Na+] | confirmed | metal salt | homogeneous | methanolysis | DMT | methanol | CO | 60 | 180 | [9 empty] | accepted | TRUE |  |  | 2 | TRUE | fce3e9bc-f170-4825-8f0a-a9fcfc0c0a8b;0f9733f1-c9bc-4073-855e-cb0e072d29b5
10.1002/app.1990.070410306#4 | 10.1002/app.1990.070410306 | Further studies on the moisture‐related properties of hydrolyzed poly(ethylene terephthalate) | Journal of Applied Polymer Science | sodium methoxide | C[O-].[Na+] | confirmed | metal salt | homogeneous | methanolysis | DMT | methanol | CO | 60 | 360 | [9 empty] | accepted | TRUE |  |  | 2 | TRUE | fce3e9bc-f170-4825-8f0a-a9fcfc0c0a8b;0f9733f1-c9bc-4073-855e-cb0e072d29b5
10.1002/app.1990.070410306#5 | 10.1002/app.1990.070410306 | Further studies on the moisture‐related properties of hydrolyzed poly(ethylene terephthalate) | Journal of Applied Polymer Science | sodium hydroxide | [Na+].[OH-] | confirmed | metal salt | homogeneous | hydrolysis | TPA | water | O | 60 | 20 | [9 empty] | accepted | TRUE |  |  | 3 | TRUE | fce3e9bc-f170-4825-8f0a-a9fcfc0c0a8b;4d93e5ca-4063-4507-9bc3-b98309abd1df;48a547ca-c129-4d06-a0a4-92dcbc6cfea4
10.1002/app.1990.070410306#6 | 10.1002/app.1990.070410306 | Further studies on the moisture‐related properties of hydrolyzed poly(ethylene terephthalate) | Journal of Applied Polymer Science | sodium hydroxide | [Na+].[OH-] | confirmed | metal salt | homogeneous | hydrolysis | TPA | water | O | 60 | 20 | [9 empty] | accepted | TRUE | 10.1002/app.1990.070410306#5 |  | 3 | TRUE | fce3e9bc-f170-4825-8f0a-a9fcfc0c0a8b;4d93e5ca-4063-4507-9bc3-b98309abd1df;48a547ca-c129-4d06-a0a4-92dcbc6cfea4
10.1002/app.1990.070410306#7 | 10.1002/app.1990.070410306 | Further studies on the moisture‐related properties of hydrolyzed poly(ethylene terephthalate) | Journal of Applied Polymer Science | sodium hydroxide | [Na+].[OH-] | confirmed | metal salt | homogeneous | hydrolysis | TPA | water | O | 60 | 20 | [9 empty] | accepted | TRUE | 10.1002/app.1990.070410306#5 |  | 3 | TRUE | fce3e9bc-f170-4825-8f0a-a9fcfc0c0a8b;4d93e5ca-4063-4507-9bc3-b98309abd1df;48a547ca-c129-4d06-a0a4-92dcbc6cfea4
10.1002/app.1990.070410306#8 | 10.1002/app.1990.070410306 | Further studies on the moisture‐related properties of hydrolyzed poly(ethylene terephthalate) | Journal of Applied Polymer Science | sodium hydroxide | [Na+].[OH-] | confirmed | metal salt | homogeneous | hydrolysis | TPA | water | O | 60 | 20 | [9 empty] | accepted | TRUE | 10.1002/app.1990.070410306#5 |  | 3 | TRUE | fce3e9bc-f170-4825-8f0a-a9fcfc0c0a8b;4d93e5ca-4063-4507-9bc3-b98309abd1df;48a547ca-c129-4d06-a0a4-92dcbc6cfea4
10.1002/app.1990.070410306#9 | 10.1002/app.1990.070410306 | Further studies on the moisture‐related properties of hydrolyzed poly(ethylene terephthalate) | Journal of Applied Polymer Science | sodium hydroxide | [Na+].[OH-] | confirmed | metal salt | homogeneous | hydrolysis | TPA | water | O | 60 | 20 | [9 empty] | accepted | TRUE | 10.1002/app.1990.070410306#5 |  | 3 | TRUE | fce3e9bc-f170-4825-8f0a-a9fcfc0c0a8b;4d93e5ca-4063-4507-9bc3-b98309abd1df;48a547ca-c129-4d06-a0a4-92dcbc6cfea4
10.1002/app.1991.070420805#0 | 10.1002/app.1991.070420805 | The use of aqueous alkaline hydrolysis to reveal the fine structure of poly(ethylene terephthalate) fibers | Journal of Applied Polymer Science | 2.8M NaOH, 1% CTAB |  |  | acid or base | homogeneous | hydrolysis | TPA | water | O | 60 | 30 | [9 empty] | accepted | FALSE |  |  | 2 | TRUE | 55c63fb3-ad62-4b40-b032-84967c4467a7;aa995d54-b06d-44d3-92b0-1190ce191642
10.1002/app.1991.070420805#1 | 10.1002/app.1991.070420805 | The use of aqueous alkaline hydrolysis to reveal the fine structure of poly(ethylene terephthalate) fibers | Journal of Applied Polymer Science | 2.8M NaOH, 1% CTAB |  |  | acid or base | homogeneous | hydrolysis | TPA | water | O | 60 | 60 | [9 empty] | accepted | FALSE |  |  | 2 | TRUE | 55c63fb3-ad62-4b40-b032-84967c4467a7;aa995d54-b06d-44d3-92b0-1190ce191642
10.1002/app.1991.070420805#2 | 10.1002/app.1991.070420805 | The use of aqueous alkaline hydrolysis to reveal the fine structure of poly(ethylene terephthalate) fibers | Journal of Applied Polymer Science | 2.8M NaOH, 1% CTAB |  |  | acid or base | homogeneous | hydrolysis | TPA | water | O | 60 | 120 | [9 empty] | accepted | FALSE |  |  | 2 | TRUE | 55c63fb3-ad62-4b40-b032-84967c4467a7;aa995d54-b06d-44d3-92b0-1190ce191642
10.1002/app.1991.070420805#3 | 10.1002/app.1991.070420805 | The use of aqueous alkaline hydrolysis to reveal the fine structure of poly(ethylene terephthalate) fibers | Journal of Applied Polymer Science | 2.8M NaOH, 1% CTAB |  |  | acid or base | homogeneous | hydrolysis | TPA | water | O | 60 | 180 | [9 empty] | accepted | FALSE |  |  | 2 | TRUE | 55c63fb3-ad62-4b40-b032-84967c4467a7;aa995d54-b06d-44d3-92b0-1190ce191642
10.1002/app.1991.070420805#4 | 10.1002/app.1991.070420805 | The use of aqueous alkaline hydrolysis to reveal the fine structure of poly(ethylene terephthalate) fibers | Journal of Applied Polymer Science | 2.8M NaOH, 1% CTAB |  |  | acid or base | homogeneous | hydrolysis | TPA | water | O | 60 | 240 | [9 empty] | accepted | FALSE |  |  | 2 | TRUE | 55c63fb3-ad62-4b40-b032-84967c4467a7;aa995d54-b06d-44d3-92b0-1190ce191642
10.1002/app.1991.070420805#5 | 10.1002/app.1991.070420805 | The use of aqueous alkaline hydrolysis to reveal the fine structure of poly(ethylene terephthalate) fibers | Journal of Applied Polymer Science | 2.8M NaOH, 1% CTAB |  |  | acid or base | homogeneous | hydrolysis | TPA | water | O | 60 | 300 | [9 empty] | accepted | FALSE |  |  | 2 | TRUE | 55c63fb3-ad62-4b40-b032-84967c4467a7;aa995d54-b06d-44d3-92b0-1190ce191642
10.1002/app.1991.070420805#6 | 10.1002/app.1991.070420805 | The use of aqueous alkaline hydrolysis to reveal the fine structure of poly(ethylene terephthalate) fibers | Journal of Applied Polymer Science | 2.8M NaOH, 1% CTAB |  |  | acid or base | homogeneous | hydrolysis | TPA | water | O | 60 | 360 | [9 empty] | accepted | FALSE |  |  | 2 | TRUE | 55c63fb3-ad62-4b40-b032-84967c4467a7;aa995d54-b06d-44d3-92b0-1190ce191642
10.1002/app.1991.070420805#7 | 10.1002/app.1991.070420805 | The use of aqueous alkaline hydrolysis to reveal the fine structure of poly(ethylene terephthalate) fibers | Journal of Applied Polymer Science | 2.5M NaOH, 0.1% CTAB |  |  | acid or base | homogeneous | hydrolysis | TPA | water | O | 21 | 120 | [9 empty] | accepted | FALSE |  |  | 2 | TRUE | 55c63fb3-ad62-4b40-b032-84967c4467a7;aa995d54-b06d-44d3-92b0-1190ce191642
10.1002/app.1991.070420805#8 | 10.1002/app.1991.070420805 | The use of aqueous alkaline hydrolysis to reveal the fine structure of poly(ethylene terephthalate) fibers | Journal of Applied Polymer Science | 2.5M NaOH, 0.1% CTAB |  |  | acid or base | homogeneous | hydrolysis | TPA | water | O | 21 | 240 | [9 empty] | accepted | FALSE |  |  | 2 | TRUE | 55c63fb3-ad62-4b40-b032-84967c4467a7;aa995d54-b06d-44d3-92b0-1190ce191642
10.1002/app.1991.070420805#9 | 10.1002/app.1991.070420805 | The use of aqueous alkaline hydrolysis to reveal the fine structure of poly(ethylene terephthalate) fibers | Journal of Applied Polymer Science | 2.5M NaOH, 0.1% CTAB |  |  | acid or base | homogeneous | hydrolysis | TPA | water | O | 21 | 528 | [9 empty] | accepted | FALSE |  |  | 2 | TRUE | 55c63fb3-ad62-4b40-b032-84967c4467a7;aa995d54-b06d-44d3-92b0-1190ce191642
10.1002/app.1991.070420805#10 | 10.1002/app.1991.070420805 | The use of aqueous alkaline hydrolysis to reveal the fine structure of poly(ethylene terephthalate) fibers | Journal of Applied Polymer Science | 2.5M NaOH, 0.1% CTAB |  |  | acid or base | homogeneous | hydrolysis | TPA | water | O | 21 | 1332 | [9 empty] | accepted | FALSE |  |  | 2 | TRUE | 55c63fb3-ad62-4b40-b032-84967c4467a7;aa995d54-b06d-44d3-92b0-1190ce191642
10.1002/app.1991.070420805#11 | 10.1002/app.1991.070420805 | The use of aqueous alkaline hydrolysis to reveal the fine structure of poly(ethylene terephthalate) fibers | Journal of Applied Polymer Science | 2.5M NaOH, 0.1% CTAB |  |  | acid or base | homogeneous | hydrolysis | TPA | water | O | 21 | 3000 | [9 empty] | accepted | FALSE |  |  | 2 | TRUE | 55c63fb3-ad62-4b40-b032-84967c4467a7;aa995d54-b06d-44d3-92b0-1190ce191642
10.1002/app.1991.070420805#12 | 10.1002/app.1991.070420805 | The use of aqueous alkaline hydrolysis to reveal the fine structure of poly(ethylene terephthalate) fibers | Journal of Applied Polymer Science | 2.5M NaOH, 0.1% CTAB |  |  | acid or base | homogeneous | hydrolysis | TPA | water | O | 21 | 3132 | [9 empty] | accepted | FALSE |  |  | 2 | TRUE | 55c63fb3-ad62-4b40-b032-84967c4467a7;aa995d54-b06d-44d3-92b0-1190ce191642
10.1002/app.1991.070420805#13 | 10.1002/app.1991.070420805 | The use of aqueous alkaline hydrolysis to reveal the fine structure of poly(ethylene terephthalate) fibers | Journal of Applied Polymer Science | 2.5M NaOH, 0.1% CTAB |  |  | acid or base | homogeneous | hydrolysis | TPA | water | O | 21 | 4146 | [9 empty] | accepted | FALSE |  |  | 2 | TRUE | 55c63fb3-ad62-4b40-b032-84967c4467a7;aa995d54-b06d-44d3-92b0-1190ce191642
10.1002/app.1991.070420805#14 | 10.1002/app.1991.070420805 | The use of aqueous alkaline hydrolysis to reveal the fine structure of poly(ethylene terephthalate) fibers | Journal of Applied Polymer Science | 2.5M NaOH, 0.1% CTAB |  |  | acid or base | homogeneous | hydrolysis | TPA | water | O | 21 | 4326 | [9 empty] | accepted | FALSE |  |  | 2 | TRUE | 55c63fb3-ad62-4b40-b032-84967c4467a7;aa995d54-b06d-44d3-92b0-1190ce191642
10.1002/app.1991.070420805#15 | 10.1002/app.1991.070420805 | The use of aqueous alkaline hydrolysis to reveal the fine structure of poly(ethylene terephthalate) fibers | Journal of Applied Polymer Science | 2.5M NaOH, 0.1% CTAB |  |  | acid or base | homogeneous | hydrolysis | TPA | water | O | 21 | 4146 | [9 empty] | accepted | FALSE | 10.1002/app.1991.070420805#13 |  | 2 | TRUE | 55c63fb3-ad62-4b40-b032-84967c4467a7;53e7da43-43af-49d5-b3c9-a196469e307a
10.1002/app.1991.070420805#16 | 10.1002/app.1991.070420805 | The use of aqueous alkaline hydrolysis to reveal the fine structure of poly(ethylene terephthalate) fibers | Journal of Applied Polymer Science | 2.5M NaOH, 0.1% CTAB |  |  | acid or base | homogeneous | hydrolysis | TPA | water | O | 21 | 5760 | [9 empty] | accepted | FALSE |  |  | 2 | TRUE | 55c63fb3-ad62-4b40-b032-84967c4467a7;53e7da43-43af-49d5-b3c9-a196469e307a
10.1002/app.1991.070420805#17 | 10.1002/app.1991.070420805 | The use of aqueous alkaline hydrolysis to reveal the fine structure of poly(ethylene terephthalate) fibers | Journal of Applied Polymer Science | 2.5M NaOH, 0.1% CTAB |  |  | acid or base | homogeneous | hydrolysis | TPA | water | O | 21 | 4320 | [9 empty] | accepted | FALSE |  |  | 2 | TRUE | 55c63fb3-ad62-4b40-b032-84967c4467a7;53e7da43-43af-49d5-b3c9-a196469e307a
10.1002/app.1991.070420805#18 | 10.1002/app.1991.070420805 | The use of aqueous alkaline hydrolysis to reveal the fine structure of poly(ethylene terephthalate) fibers | Journal of Applied Polymer Science | 2.5M NaOH, 0.1% CTAB |  |  | acid or base | homogeneous | hydrolysis | TPA | water | O | 21 | 5760 | [9 empty] | accepted | FALSE | 10.1002/app.1991.070420805#16 |  | 2 | TRUE | 55c63fb3-ad62-4b40-b032-84967c4467a7;53e7da43-43af-49d5-b3c9-a196469e307a
10.1002/app.1991.070420805#19 | 10.1002/app.1991.070420805 | The use of aqueous alkaline hydrolysis to reveal the fine structure of poly(ethylene terephthalate) fibers | Journal of Applied Polymer Science | 2.5M NaOH, 0.1% CTAB |  |  | acid or base | homogeneous | hydrolysis | TPA | water | O | 21 | 7200 | [9 empty] | flagged | FALSE |  |  | 2 | TRUE | 55c63fb3-ad62-4b40-b032-84967c4467a7;53e7da43-43af-49d5-b3c9-a196469e307a
10.1002/app.1991.070420805#20 | 10.1002/app.1991.070420805 | The use of aqueous alkaline hydrolysis to reveal the fine structure of poly(ethylene terephthalate) fibers | Journal of Applied Polymer Science | 2.5M NaOH, 0.1% CTAB |  |  | acid or base | homogeneous | hydrolysis | TPA | water | O | 21 | 5760 | [9 empty] | accepted | FALSE | 10.1002/app.1991.070420805#16 |  | 2 | TRUE | 55c63fb3-ad62-4b40-b032-84967c4467a7;53e7da43-43af-49d5-b3c9-a196469e307a
10.1002/app.1991.070420805#21 | 10.1002/app.1991.070420805 | The use of aqueous alkaline hydrolysis to reveal the fine structure of poly(ethylene terephthalate) fibers | Journal of Applied Polymer Science | 2.5M NaOH, 0.1% CTAB |  |  | acid or base | homogeneous | hydrolysis | TPA | water | O | 21 | 7200 | [9 empty] | flagged | FALSE | 10.1002/app.1991.070420805#19 |  | 2 | TRUE | 55c63fb3-ad62-4b40-b032-84967c4467a7;53e7da43-43af-49d5-b3c9-a196469e307a
10.1002/app.1991.070420805#22 | 10.1002/app.1991.070420805 | The use of aqueous alkaline hydrolysis to reveal the fine structure of poly(ethylene terephthalate) fibers | Journal of Applied Polymer Science | 2.5M NaOH, 0.1% CTAB |  |  | acid or base | homogeneous | hydrolysis | TPA | water | O | 21 | 5760 | [9 empty] | accepted | FALSE | 10.1002/app.1991.070420805#16 |  | 2 | TRUE | 55c63fb3-ad62-4b40-b032-84967c4467a7;53e7da43-43af-49d5-b3c9-a196469e307a
10.1002/app.1992.070450505#0 | 10.1002/app.1992.070450505 | The molecular weight distribution and oligomers of sodium hydroxide hydrolyzed poly(ethylene terephthalate) | Journal of Applied Polymer Science | NaOH | [Na+].[OH-] | LLM written | acid or base | homogeneous | hydrolysis | TPA | water | O | 60 | 120 | [9 empty] | accepted | TRUE |  |  | 3 | TRUE | 8c0a278f-1683-4e22-8f4d-ed2e7bb26a92;105c9304-6dc1-4737-a21b-b1e556a2aae0;929c5a14-8b0f-47b3-a633-157f471f07a4
10.1002/app.1992.070450505#1 | 10.1002/app.1992.070450505 | The molecular weight distribution and oligomers of sodium hydroxide hydrolyzed poly(ethylene terephthalate) | Journal of Applied Polymer Science | NaOH | [Na+].[OH-] | LLM written | acid or base | homogeneous | hydrolysis | TPA | water | O | 60 | 240 | [9 empty] | accepted | TRUE |  |  | 3 | TRUE | 8c0a278f-1683-4e22-8f4d-ed2e7bb26a92;105c9304-6dc1-4737-a21b-b1e556a2aae0;929c5a14-8b0f-47b3-a633-157f471f07a4
10.1002/app.1992.070450505#2 | 10.1002/app.1992.070450505 | The molecular weight distribution and oligomers of sodium hydroxide hydrolyzed poly(ethylene terephthalate) | Journal of Applied Polymer Science | none |  | no catalyst | none | uncatalysed | methanolysis | DMT | methanol | CO | 21 | [10 empty] | accepted | TRUE |  |  | 2 | TRUE | 105c9304-6dc1-4737-a21b-b1e556a2aae0;929c5a14-8b0f-47b3-a633-157f471f07a4
10.1002/app.1992.070450505#3 | 10.1002/app.1992.070450505 | The molecular weight distribution and oligomers of sodium hydroxide hydrolyzed poly(ethylene terephthalate) | Journal of Applied Polymer Science | NaOH | [Na+].[OH-] | LLM written | acid or base | homogeneous | methanolysis | DMT | methanol | CO | 21 | 60 | [9 empty] | accepted | TRUE |  |  | 2 | TRUE | 105c9304-6dc1-4737-a21b-b1e556a2aae0;929c5a14-8b0f-47b3-a633-157f471f07a4
10.1002/app.1992.070450505#4 | 10.1002/app.1992.070450505 | The molecular weight distribution and oligomers of sodium hydroxide hydrolyzed poly(ethylene terephthalate) | Journal of Applied Polymer Science | NaOH | [Na+].[OH-] | LLM written | acid or base | homogeneous | methanolysis | DMT | methanol | CO | 21 | 138 | [9 empty] | accepted | TRUE |  |  | 2 | TRUE | 105c9304-6dc1-4737-a21b-b1e556a2aae0;929c5a14-8b0f-47b3-a633-157f471f07a4
10.1002/app.1993.070480309#0 | 10.1002/app.1993.070480309 | A kinetic study of the hydrolytic degradation of polyethylene terephthalate at high temperatures | Journal of Applied Polymer Science | none |  | no catalyst | none | uncatalysed | hydrolysis | TPA | water | O | 265 | [10 empty] | flagged | TRUE |  |  | 4 | TRUE | 931ec361-7f52-4392-b1ff-af4470e3d7ac;5b3ce67b-b4f4-40f8-acfc-7c093fa11955;b1ba718b-fa64-463c-bf86-d7ad5358e8fb;47d8c76e-35d1-4c76-959f-9bc51348a8bd
10.1002/app.1993.070480309#1 | 10.1002/app.1993.070480309 | A kinetic study of the hydrolytic degradation of polyethylene terephthalate at high temperatures | Journal of Applied Polymer Science | none |  | no catalyst | none | uncatalysed | hydrolysis | TPA | water | O | 265 | [10 empty] | flagged | TRUE | 10.1002/app.1993.070480309#0 |  | 4 | TRUE | 931ec361-7f52-4392-b1ff-af4470e3d7ac;5b3ce67b-b4f4-40f8-acfc-7c093fa11955;b1ba718b-fa64-463c-bf86-d7ad5358e8fb;47d8c76e-35d1-4c76-959f-9bc51348a8bd
10.1002/app.1993.070490121#0 | 10.1002/app.1993.070490121 | Kinetics of polyester fiber alkaline hydrolysis: Effect of temperature and cationic surfactants | Journal of Applied Polymer Science | NaOH | [Na+].[OH-] | LLM written | acid or base | homogeneous | hydrolysis | TPA | water | O | 100 | [10 empty] | accepted | TRUE |  |  | 2 | TRUE | cacd7cce-ccfc-4827-b116-e08bb1fbe4f2;9c8c897b-3287-41d4-9907-793dee708ee3
10.1002/app.1993.070490121#1 | 10.1002/app.1993.070490121 | Kinetics of polyester fiber alkaline hydrolysis: Effect of temperature and cationic surfactants | Journal of Applied Polymer Science | NaOH + Lyogen BPN |  |  | acid or base | homogeneous | hydrolysis | TPA | water | O | 100 | [10 empty] | accepted | FALSE |  |  | 2 | TRUE | cacd7cce-ccfc-4827-b116-e08bb1fbe4f2;9c8c897b-3287-41d4-9907-793dee708ee3
10.1002/app.1993.070490121#2 | 10.1002/app.1993.070490121 | Kinetics of polyester fiber alkaline hydrolysis: Effect of temperature and cationic surfactants | Journal of Applied Polymer Science | NaOH | [Na+].[OH-] | LLM written | acid or base | homogeneous | hydrolysis | TPA | water | O | 40 | [10 empty] | accepted | TRUE |  |  | 2 | TRUE | cacd7cce-ccfc-4827-b116-e08bb1fbe4f2;14135adb-df61-4e0b-bce3-5e8f8f11c9b8
10.1002/app.1993.070490121#3 | 10.1002/app.1993.070490121 | Kinetics of polyester fiber alkaline hydrolysis: Effect of temperature and cationic surfactants | Journal of Applied Polymer Science | NaOH + Lyogen BPN |  |  | acid or base | homogeneous | hydrolysis | TPA | water | O | 40 | [10 empty] | accepted | FALSE |  |  | 2 | TRUE | cacd7cce-ccfc-4827-b116-e08bb1fbe4f2;14135adb-df61-4e0b-bce3-5e8f8f11c9b8
10.1002/app.1994.070530801#0 | 10.1002/app.1994.070530801 | Catalyzed hydrolysis of polyethylene terephthalate melts | Journal of Applied Polymer Science | none |  | no catalyst | none | uncatalysed | hydrolysis | TPA | water | O | 265 | 9 | [9 empty] | accepted | TRUE |  |  | 2 | TRUE | ca0da6d4-0ad6-45cf-9922-952c3475f3ca;9103be58-7b81-4786-80ad-1b297a49fca0
10.1002/app.1994.070530801#1 | 10.1002/app.1994.070530801 | Catalyzed hydrolysis of polyethylene terephthalate melts | Journal of Applied Polymer Science | Stearic acid | CCCCCCCCCCCCCCCCCC(=O)O | confirmed | other | homogeneous | hydrolysis | TPA | water | O | 265 | 9 | [9 empty] | accepted | TRUE |  |  | 2 | TRUE | ca0da6d4-0ad6-45cf-9922-952c3475f3ca;9103be58-7b81-4786-80ad-1b297a49fca0
10.1002/app.1994.070530801#2 | 10.1002/app.1994.070530801 | Catalyzed hydrolysis of polyethylene terephthalate melts | Journal of Applied Polymer Science | Acetic acid | CC(=O)O | confirmed | other | homogeneous | hydrolysis | TPA | water | O | 265 | 9 | [9 empty] | accepted | TRUE |  |  | 2 | TRUE | ca0da6d4-0ad6-45cf-9922-952c3475f3ca;9103be58-7b81-4786-80ad-1b297a49fca0
10.1002/app.1994.070530801#3 | 10.1002/app.1994.070530801 | Catalyzed hydrolysis of polyethylene terephthalate melts | Journal of Applied Polymer Science | Zinc stearate | CCCCCCCCCCCCCCCCCC(=O)[O-].CCCCCCCCCCCCCCCCCC(=O)[O-].[Zn+2] | confirmed | other | homogeneous | hydrolysis | TPA | water | O | 265 | 9 | [9 empty] | accepted | TRUE |  |  | 2 | TRUE | ca0da6d4-0ad6-45cf-9922-952c3475f3ca;9103be58-7b81-4786-80ad-1b297a49fca0
10.1002/app.1994.070530801#4 | 10.1002/app.1994.070530801 | Catalyzed hydrolysis of polyethylene terephthalate melts | Journal of Applied Polymer Science | Zinc stearate | CCCCCCCCCCCCCCCCCC(=O)[O-].CCCCCCCCCCCCCCCCCC(=O)[O-].[Zn+2] | confirmed | other | homogeneous | hydrolysis | TPA | water | O | 265 | 9 | [9 empty] | accepted | TRUE | 10.1002/app.1994.070530801#3 |  | 2 | TRUE | ca0da6d4-0ad6-45cf-9922-952c3475f3ca;9103be58-7b81-4786-80ad-1b297a49fca0
10.1002/app.1994.070530801#5 | 10.1002/app.1994.070530801 | Catalyzed hydrolysis of polyethylene terephthalate melts | Journal of Applied Polymer Science | Zinc stearate | CCCCCCCCCCCCCCCCCC(=O)[O-].CCCCCCCCCCCCCCCCCC(=O)[O-].[Zn+2] | confirmed | other | homogeneous | hydrolysis | TPA | water | O | 265 | 9 | [9 empty] | accepted | TRUE | 10.1002/app.1994.070530801#3 |  | 2 | TRUE | ca0da6d4-0ad6-45cf-9922-952c3475f3ca;9103be58-7b81-4786-80ad-1b297a49fca0
10.1002/app.1994.070530801#6 | 10.1002/app.1994.070530801 | Catalyzed hydrolysis of polyethylene terephthalate melts | Journal of Applied Polymer Science | Zinc stearate | CCCCCCCCCCCCCCCCCC(=O)[O-].CCCCCCCCCCCCCCCCCC(=O)[O-].[Zn+2] | confirmed | other | homogeneous | hydrolysis | TPA | water | O | 265 | 9 | [9 empty] | accepted | TRUE | 10.1002/app.1994.070530801#3 |  | 2 | TRUE | ca0da6d4-0ad6-45cf-9922-952c3475f3ca;9103be58-7b81-4786-80ad-1b297a49fca0
10.1002/app.1994.070530801#7 | 10.1002/app.1994.070530801 | Catalyzed hydrolysis of polyethylene terephthalate melts | Journal of Applied Polymer Science | Zinc acetate | CC(=O)[O-].CC(=O)[O-].[Zn+2] | confirmed | metal salt | homogeneous | hydrolysis | TPA | water | O | 265 | 9 | [9 empty] | accepted | TRUE |  |  | 2 | TRUE | ca0da6d4-0ad6-45cf-9922-952c3475f3ca;9103be58-7b81-4786-80ad-1b297a49fca0
10.1002/app.1994.070530801#8 | 10.1002/app.1994.070530801 | Catalyzed hydrolysis of polyethylene terephthalate melts | Journal of Applied Polymer Science | Sodium acetate | CC(=O)[O-].[Na+] | confirmed | metal salt | homogeneous | hydrolysis | TPA | water | O | 265 | 9 | [9 empty] | accepted | TRUE |  |  | 2 | TRUE | ca0da6d4-0ad6-45cf-9922-952c3475f3ca;9103be58-7b81-4786-80ad-1b297a49fca0
10.1002/app.1994.070530801#9 | 10.1002/app.1994.070530801 | Catalyzed hydrolysis of polyethylene terephthalate melts | Journal of Applied Polymer Science | Sodium acetate | CC(=O)[O-].[Na+] | confirmed | metal salt | homogeneous | hydrolysis | TPA | water | O | 265 | 9 | [9 empty] | accepted | TRUE | 10.1002/app.1994.070530801#8 |  | 2 | TRUE | ca0da6d4-0ad6-45cf-9922-952c3475f3ca;9103be58-7b81-4786-80ad-1b297a49fca0
10.1002/app.1994.070530801#10 | 10.1002/app.1994.070530801 | Catalyzed hydrolysis of polyethylene terephthalate melts | Journal of Applied Polymer Science | none |  | no catalyst | none | uncatalysed | hydrolysis | TPA | water | O | 265 | 120 | [9 empty] | flagged | TRUE |  |  | 2 | TRUE | 4fc00de0-e3fd-45eb-965d-191236154c83;4993af86-d051-40b4-a019-103da7fccfd4
10.1002/app.1994.070530801#11 | 10.1002/app.1994.070530801 | Catalyzed hydrolysis of polyethylene terephthalate melts | Journal of Applied Polymer Science | Zinc stearate | CCCCCCCCCCCCCCCCCC(=O)[O-].CCCCCCCCCCCCCCCCCC(=O)[O-].[Zn+2] | confirmed | other | homogeneous | hydrolysis | TPA | water | O | 265 | 120 | [9 empty] | flagged | TRUE |  |  | 2 | TRUE | 4fc00de0-e3fd-45eb-965d-191236154c83;4993af86-d051-40b4-a019-103da7fccfd4
10.1002/app.1994.070541115#0 | 10.1002/app.1994.070541115 | Kinetics of glycolysis of poly(ethylene terephthalate) melts | Journal of Applied Polymer Science | none |  | no catalyst | none | uncatalysed | glycolysis | BHET | ethylene glycol | OCCO | 245 | [10 empty] | accepted | TRUE |  |  | 2 | TRUE | 9a60d6e6-19c9-4326-ade9-eb245f57fe96;abebaf5b-82fc-428f-ba8c-da630bc607e8
10.1002/app.1994.070541115#1 | 10.1002/app.1994.070541115 | Kinetics of glycolysis of poly(ethylene terephthalate) melts | Journal of Applied Polymer Science | zinc stearate | CCCCCCCCCCCCCCCCCC(=O)[O-].CCCCCCCCCCCCCCCCCC(=O)[O-].[Zn+2] | confirmed | other | homogeneous | glycolysis | BHET | ethylene glycol | OCCO | 245 | [10 empty] | flagged | TRUE |  |  | 2 | TRUE | 9a60d6e6-19c9-4326-ade9-eb245f57fe96;abebaf5b-82fc-428f-ba8c-da630bc607e8
10.1002/app.1994.070541115#2 | 10.1002/app.1994.070541115 | Kinetics of glycolysis of poly(ethylene terephthalate) melts | Journal of Applied Polymer Science | zinc acetate | CC(=O)[O-].CC(=O)[O-].[Zn+2] | confirmed | metal salt | homogeneous | glycolysis | BHET | ethylene glycol | OCCO | 245 | [10 empty] | flagged | TRUE |  |  | 2 | TRUE | 9a60d6e6-19c9-4326-ade9-eb245f57fe96;abebaf5b-82fc-428f-ba8c-da630bc607e8
10.1002/app.1994.070541115#3 | 10.1002/app.1994.070541115 | Kinetics of glycolysis of poly(ethylene terephthalate) melts | Journal of Applied Polymer Science | zinc acetate | CC(=O)[O-].CC(=O)[O-].[Zn+2] | confirmed | metal salt | homogeneous | glycolysis | BHET | ethylene glycol | OCCO | 245 | [10 empty] | flagged | TRUE | 10.1002/app.1994.070541115#2 |  | 2 | TRUE | 9a60d6e6-19c9-4326-ade9-eb245f57fe96;abebaf5b-82fc-428f-ba8c-da630bc607e8
10.1002/app.1995.070551108#0 | 10.1002/app.1995.070551108 | Surface area of aqueous sodium hydroxide hydrolyzed high‐speed spun poly(ethylene terephthalate) fibers | Journal of Applied Polymer Science | NaOH, CTAB |  |  | acid or base | homogeneous | hydrolysis | TPA | water | O | 21 | 60 | [9 empty] | accepted | FALSE |  |  | 2 | TRUE | faefd693-fd2e-43f7-8863-d2a940654663;a77a3f0a-5644-475d-aa71-e48e435bf2f6
10.1002/app.1995.070551108#1 | 10.1002/app.1995.070551108 | Surface area of aqueous sodium hydroxide hydrolyzed high‐speed spun poly(ethylene terephthalate) fibers | Journal of Applied Polymer Science | NaOH, CTAB |  |  | acid or base | homogeneous | hydrolysis | TPA | water | O | 21 | 450 | [9 empty] | accepted | FALSE |  |  | 2 | TRUE | faefd693-fd2e-43f7-8863-d2a940654663;a77a3f0a-5644-475d-aa71-e48e435bf2f6
10.1002/app.1995.070551108#2 | 10.1002/app.1995.070551108 | Surface area of aqueous sodium hydroxide hydrolyzed high‐speed spun poly(ethylene terephthalate) fibers | Journal of Applied Polymer Science | NaOH, CTAB |  |  | acid or base | homogeneous | hydrolysis | TPA | water | O | 21 | 660 | [9 empty] | accepted | FALSE |  |  | 2 | TRUE | faefd693-fd2e-43f7-8863-d2a940654663;a77a3f0a-5644-475d-aa71-e48e435bf2f6
10.1002/app.1995.070551108#3 | 10.1002/app.1995.070551108 | Surface area of aqueous sodium hydroxide hydrolyzed high‐speed spun poly(ethylene terephthalate) fibers | Journal of Applied Polymer Science | NaOH, CTAB |  |  | acid or base | homogeneous | hydrolysis | TPA | water | O | 21 | 120 | [9 empty] | accepted | FALSE |  |  | 2 | TRUE | faefd693-fd2e-43f7-8863-d2a940654663;a77a3f0a-5644-475d-aa71-e48e435bf2f6
10.1002/app.1995.070551108#4 | 10.1002/app.1995.070551108 | Surface area of aqueous sodium hydroxide hydrolyzed high‐speed spun poly(ethylene terephthalate) fibers | Journal of Applied Polymer Science | NaOH, CTAB |  |  | acid or base | homogeneous | hydrolysis | TPA | water | O | 21 | 570 | [9 empty] | accepted | FALSE |  |  | 2 | TRUE | faefd693-fd2e-43f7-8863-d2a940654663;a77a3f0a-5644-475d-aa71-e48e435bf2f6
10.1002/app.1995.070551108#5 | 10.1002/app.1995.070551108 | Surface area of aqueous sodium hydroxide hydrolyzed high‐speed spun poly(ethylene terephthalate) fibers | Journal of Applied Polymer Science | NaOH, CTAB |  |  | acid or base | homogeneous | hydrolysis | TPA | water | O | 21 | 1140 | [9 empty] | accepted | FALSE |  |  | 2 | TRUE | faefd693-fd2e-43f7-8863-d2a940654663;a77a3f0a-5644-475d-aa71-e48e435bf2f6
10.1002/app.1995.070551108#6 | 10.1002/app.1995.070551108 | Surface area of aqueous sodium hydroxide hydrolyzed high‐speed spun poly(ethylene terephthalate) fibers | Journal of Applied Polymer Science | NaOH, CTAB |  |  | acid or base | homogeneous | hydrolysis | TPA | water | O | 21 | 900 | [9 empty] | accepted | FALSE |  |  | 2 | TRUE | faefd693-fd2e-43f7-8863-d2a940654663;a77a3f0a-5644-475d-aa71-e48e435bf2f6
10.1002/app.1995.070551108#7 | 10.1002/app.1995.070551108 | Surface area of aqueous sodium hydroxide hydrolyzed high‐speed spun poly(ethylene terephthalate) fibers | Journal of Applied Polymer Science | NaOH, CTAB |  |  | acid or base | homogeneous | hydrolysis | TPA | water | O | 21 | 4860 | [9 empty] | accepted | FALSE |  |  | 2 | TRUE | faefd693-fd2e-43f7-8863-d2a940654663;a77a3f0a-5644-475d-aa71-e48e435bf2f6
10.1002/app.1995.070551108#8 | 10.1002/app.1995.070551108 | Surface area of aqueous sodium hydroxide hydrolyzed high‐speed spun poly(ethylene terephthalate) fibers | Journal of Applied Polymer Science | NaOH, CTAB |  |  | acid or base | homogeneous | hydrolysis | TPA | water | O | 21 | 10080 | [9 empty] | accepted | FALSE |  |  | 2 | TRUE | faefd693-fd2e-43f7-8863-d2a940654663;a77a3f0a-5644-475d-aa71-e48e435bf2f6
10.1002/app.1995.070551108#9 | 10.1002/app.1995.070551108 | Surface area of aqueous sodium hydroxide hydrolyzed high‐speed spun poly(ethylene terephthalate) fibers | Journal of Applied Polymer Science | NaOH, CTAB |  |  | acid or base | homogeneous | hydrolysis | TPA | water | O | 21 | 1080 | [9 empty] | accepted | FALSE |  |  | 2 | TRUE | faefd693-fd2e-43f7-8863-d2a940654663;a77a3f0a-5644-475d-aa71-e48e435bf2f6
10.1002/app.1995.070551108#10 | 10.1002/app.1995.070551108 | Surface area of aqueous sodium hydroxide hydrolyzed high‐speed spun poly(ethylene terephthalate) fibers | Journal of Applied Polymer Science | NaOH, CTAB |  |  | acid or base | homogeneous | hydrolysis | TPA | water | O | 21 | 6600 | [9 empty] | accepted | FALSE |  |  | 2 | TRUE | faefd693-fd2e-43f7-8863-d2a940654663;a77a3f0a-5644-475d-aa71-e48e435bf2f6
10.1002/app.1995.070551108#11 | 10.1002/app.1995.070551108 | Surface area of aqueous sodium hydroxide hydrolyzed high‐speed spun poly(ethylene terephthalate) fibers | Journal of Applied Polymer Science | NaOH, CTAB |  |  | acid or base | homogeneous | hydrolysis | TPA | water | O | 21 | 13200 | [9 empty] | accepted | FALSE |  |  | 2 | TRUE | faefd693-fd2e-43f7-8863-d2a940654663;a77a3f0a-5644-475d-aa71-e48e435bf2f6
10.1002/app.20266#0 | 10.1002/app.20266 | Synthesis of urethane oils from waste poly(ethylene terephthalate) bottles | Journal of Applied Polymer Science | zinc acetate | CC(=O)[O-].CC(=O)[O-].[Zn+2] | confirmed | metal salt | homogeneous | glycolysis | BHET | propylene glycol (PG) | CC(O)CO | 190 | 360 | [9 empty] | accepted | TRUE |  |  | 1 | TRUE | 72469596-c4ce-4452-b289-41d0db7a5b50
10.1002/app.21231#0 | 10.1002/app.21231 | Hydrolytic depolymerization of poly(ethylene terephthalate) under microwave irradiation | Journal of Applied Polymer Science | none |  | no catalyst | none | uncatalysed | hydrolysis | TPA | water | O |  | 120 |  |  | 2 | 10 |  | 75.82 |  | 75.54 |  | accepted | TRUE |  |  | 3 | TRUE | f73b9a8d-b2b9-46bf-8a83-a0021624fa77;ec6f7255-810a-4a16-942d-e45399f8728f;6042005a-6978-47f7-833b-5c8e7b452700
10.1002/app.21231#1 | 10.1002/app.21231 | Hydrolytic depolymerization of poly(ethylene terephthalate) under microwave irradiation | Journal of Applied Polymer Science | none |  | no catalyst | none | uncatalysed | hydrolysis | TPA | water | O |  | 120 |  |  | 2 | 16 |  | 79.15 |  | 80.24 |  | accepted | TRUE |  |  | 3 | TRUE | f73b9a8d-b2b9-46bf-8a83-a0021624fa77;ec6f7255-810a-4a16-942d-e45399f8728f;6042005a-6978-47f7-833b-5c8e7b452700
10.1002/app.21231#2 | 10.1002/app.21231 | Hydrolytic depolymerization of poly(ethylene terephthalate) under microwave irradiation | Journal of Applied Polymer Science | none |  | no catalyst | none | uncatalysed | hydrolysis | TPA | water | O |  | 120 |  |  | 2 | 20 |  | 84.09 |  | 84.39 |  | accepted | TRUE |  |  | 3 | TRUE | f73b9a8d-b2b9-46bf-8a83-a0021624fa77;ec6f7255-810a-4a16-942d-e45399f8728f;6042005a-6978-47f7-833b-5c8e7b452700
10.1002/app.21231#3 | 10.1002/app.21231 | Hydrolytic depolymerization of poly(ethylene terephthalate) under microwave irradiation | Journal of Applied Polymer Science | none |  | no catalyst | none | uncatalysed | hydrolysis | TPA | water | O |  | 120 |  |  | 2 | 30 |  | 73.14 |  | 72.35 |  | accepted | TRUE |  |  | 3 | TRUE | f73b9a8d-b2b9-46bf-8a83-a0021624fa77;ec6f7255-810a-4a16-942d-e45399f8728f;6042005a-6978-47f7-833b-5c8e7b452700
10.1002/app.21231#4 | 10.1002/app.21231 | Hydrolytic depolymerization of poly(ethylene terephthalate) under microwave irradiation | Journal of Applied Polymer Science | none |  | no catalyst | none | uncatalysed | hydrolysis | TPA | water | O |  | 120 |  |  | 2 | 40 |  | 44.78 |  | 45.18 |  | accepted | TRUE |  |  | 3 | TRUE | f73b9a8d-b2b9-46bf-8a83-a0021624fa77;ec6f7255-810a-4a16-942d-e45399f8728f;6042005a-6978-47f7-833b-5c8e7b452700
10.1002/app.21231#5 | 10.1002/app.21231 | Hydrolytic depolymerization of poly(ethylene terephthalate) under microwave irradiation | Journal of Applied Polymer Science | none |  | no catalyst | none | uncatalysed | hydrolysis | TPA | water | O |  | 120 |  |  | 2 | 20 |  | 21.82 |  | 21.56 |  | accepted | TRUE |  |  | 3 | TRUE | f73b9a8d-b2b9-46bf-8a83-a0021624fa77;ec6f7255-810a-4a16-942d-e45399f8728f;6042005a-6978-47f7-833b-5c8e7b452700
10.1002/app.21231#6 | 10.1002/app.21231 | Hydrolytic depolymerization of poly(ethylene terephthalate) under microwave irradiation | Journal of Applied Polymer Science | none |  | no catalyst | none | uncatalysed | hydrolysis | TPA | water | O |  | 120 |  |  | 2 | 20 |  | 34.59 |  | 34.52 |  | accepted | TRUE |  |  | 3 | TRUE | f73b9a8d-b2b9-46bf-8a83-a0021624fa77;ec6f7255-810a-4a16-942d-e45399f8728f;6042005a-6978-47f7-833b-5c8e7b452700
10.1002/app.21231#7 | 10.1002/app.21231 | Hydrolytic depolymerization of poly(ethylene terephthalate) under microwave irradiation | Journal of Applied Polymer Science | none |  | no catalyst | none | uncatalysed | hydrolysis | TPA | water | O |  | 120 |  |  | 2 | 20 |  | 95.4 |  | 95.42 |  | accepted | TRUE |  |  | 3 | TRUE | f73b9a8d-b2b9-46bf-8a83-a0021624fa77;ec6f7255-810a-4a16-942d-e45399f8728f;6042005a-6978-47f7-833b-5c8e7b452700
10.1002/app.21231#8 | 10.1002/app.21231 | Hydrolytic depolymerization of poly(ethylene terephthalate) under microwave irradiation | Journal of Applied Polymer Science | none |  | no catalyst | none | uncatalysed | hydrolysis | TPA | water | O |  | 120 |  |  | 2 | 20 |  | 100 |  | 100 |  | accepted | TRUE |  |  | 3 | TRUE | f73b9a8d-b2b9-46bf-8a83-a0021624fa77;ec6f7255-810a-4a16-942d-e45399f8728f;6042005a-6978-47f7-833b-5c8e7b452700
10.1002/app.21231#9 | 10.1002/app.21231 | Hydrolytic depolymerization of poly(ethylene terephthalate) under microwave irradiation | Journal of Applied Polymer Science | none |  | no catalyst | none | uncatalysed | hydrolysis | TPA | water | O |  | 50 |  |  | 2 | 20 |  | 2.8 |  | 2.82 |  | accepted | TRUE |  |  | 3 | TRUE | f73b9a8d-b2b9-46bf-8a83-a0021624fa77;ec6f7255-810a-4a16-942d-e45399f8728f;6042005a-6978-47f7-833b-5c8e7b452700
10.1002/app.21231#10 | 10.1002/app.21231 | Hydrolytic depolymerization of poly(ethylene terephthalate) under microwave irradiation | Journal of Applied Polymer Science | none |  | no catalyst | none | uncatalysed | hydrolysis | TPA | water | O |  | 60 |  |  | 2 | 20 |  | 11.04 |  | 10.47 |  | accepted | TRUE |  |  | 3 | TRUE | f73b9a8d-b2b9-46bf-8a83-a0021624fa77;ec6f7255-810a-4a16-942d-e45399f8728f;6042005a-6978-47f7-833b-5c8e7b452700
10.1002/app.21231#11 | 10.1002/app.21231 | Hydrolytic depolymerization of poly(ethylene terephthalate) under microwave irradiation | Journal of Applied Polymer Science | none |  | no catalyst | none | uncatalysed | hydrolysis | TPA | water | O |  | 70 |  |  | 2 | 20 |  | 31.15 |  | 30.2 |  | accepted | TRUE |  |  | 3 | TRUE | f73b9a8d-b2b9-46bf-8a83-a0021624fa77;ec6f7255-810a-4a16-942d-e45399f8728f;6042005a-6978-47f7-833b-5c8e7b452700
10.1002/app.21231#12 | 10.1002/app.21231 | Hydrolytic depolymerization of poly(ethylene terephthalate) under microwave irradiation | Journal of Applied Polymer Science | none |  | no catalyst | none | uncatalysed | hydrolysis | TPA | water | O |  | 80 |  |  | 2 | 20 |  | 44.87 |  | 45.74 |  | accepted | TRUE |  |  | 3 | TRUE | f73b9a8d-b2b9-46bf-8a83-a0021624fa77;ec6f7255-810a-4a16-942d-e45399f8728f;6042005a-6978-47f7-833b-5c8e7b452700
10.1002/app.21231#13 | 10.1002/app.21231 | Hydrolytic depolymerization of poly(ethylene terephthalate) under microwave irradiation | Journal of Applied Polymer Science | none |  | no catalyst | none | uncatalysed | hydrolysis | TPA | water | O |  | 90 |  |  | 2 | 20 |  | 75.69 |  | 75.31 |  | accepted | TRUE |  |  | 3 | TRUE | f73b9a8d-b2b9-46bf-8a83-a0021624fa77;ec6f7255-810a-4a16-942d-e45399f8728f;6042005a-6978-47f7-833b-5c8e7b452700
10.1002/app.21231#14 | 10.1002/app.21231 | Hydrolytic depolymerization of poly(ethylene terephthalate) under microwave irradiation | Journal of Applied Polymer Science | none |  | no catalyst | none | uncatalysed | hydrolysis | TPA | water | O |  | 100 |  |  | 2 | 20 |  | 83.27 |  | 82.5 |  | accepted | TRUE |  |  | 3 | TRUE | f73b9a8d-b2b9-46bf-8a83-a0021624fa77;ec6f7255-810a-4a16-942d-e45399f8728f;6042005a-6978-47f7-833b-5c8e7b452700
10.1002/app.21231#15 | 10.1002/app.21231 | Hydrolytic depolymerization of poly(ethylene terephthalate) under microwave irradiation | Journal of Applied Polymer Science | none |  | no catalyst | none | uncatalysed | hydrolysis | TPA | water | O |  | 120 |  |  | 2 | 20 |  | 84.09 |  | 84.39 |  | accepted | TRUE | 10.1002/app.21231#2 |  | 3 | TRUE | f73b9a8d-b2b9-46bf-8a83-a0021624fa77;ec6f7255-810a-4a16-942d-e45399f8728f;6042005a-6978-47f7-833b-5c8e7b452700
10.1002/app.21231#16 | 10.1002/app.21231 | Hydrolytic depolymerization of poly(ethylene terephthalate) under microwave irradiation | Journal of Applied Polymer Science | none |  | no catalyst | none | uncatalysed | hydrolysis | TPA | water | O |  | 50 |  |  | 2 | 20 |  | 10.15 |  | 9.64 |  | accepted | TRUE |  |  | 3 | TRUE | f73b9a8d-b2b9-46bf-8a83-a0021624fa77;ec6f7255-810a-4a16-942d-e45399f8728f;6042005a-6978-47f7-833b-5c8e7b452700
10.1002/app.21231#17 | 10.1002/app.21231 | Hydrolytic depolymerization of poly(ethylene terephthalate) under microwave irradiation | Journal of Applied Polymer Science | none |  | no catalyst | none | uncatalysed | hydrolysis | TPA | water | O |  | 60 |  |  | 2 | 20 |  | 70.61 |  | 69.36 |  | accepted | TRUE |  | yield above conversion | 3 | TRUE | f73b9a8d-b2b9-46bf-8a83-a0021624fa77;ec6f7255-810a-4a16-942d-e45399f8728f;6042005a-6978-47f7-833b-5c8e7b452700
10.1002/app.21231#18 | 10.1002/app.21231 | Hydrolytic depolymerization of poly(ethylene terephthalate) under microwave irradiation | Journal of Applied Polymer Science | none |  | no catalyst | none | uncatalysed | hydrolysis | TPA | water | O |  | 70 |  |  | 2 | 20 |  | 94.15 |  | 93.85 |  | accepted | TRUE |  |  | 3 | TRUE | f73b9a8d-b2b9-46bf-8a83-a0021624fa77;ec6f7255-810a-4a16-942d-e45399f8728f;6042005a-6978-47f7-833b-5c8e7b452700
10.1002/app.21231#19 | 10.1002/app.21231 | Hydrolytic depolymerization of poly(ethylene terephthalate) under microwave irradiation | Journal of Applied Polymer Science | none |  | no catalyst | none | uncatalysed | hydrolysis | TPA | water | O |  | 90 |  |  | 2 | 20 |  | 98.94 |  | 99.03 |  | accepted | TRUE |  |  | 3 | TRUE | f73b9a8d-b2b9-46bf-8a83-a0021624fa77;ec6f7255-810a-4a16-942d-e45399f8728f;6042005a-6978-47f7-833b-5c8e7b452700
10.1002/app.21231#20 | 10.1002/app.21231 | Hydrolytic depolymerization of poly(ethylene terephthalate) under microwave irradiation | Journal of Applied Polymer Science | none |  | no catalyst | none | uncatalysed | hydrolysis | TPA | water | O |  | 120 |  |  | 2 | 20 |  | 100 |  | 100 |  | accepted | TRUE | 10.1002/app.21231#8 |  | 3 | TRUE | f73b9a8d-b2b9-46bf-8a83-a0021624fa77;ec6f7255-810a-4a16-942d-e45399f8728f;6042005a-6978-47f7-833b-5c8e7b452700
10.1002/app.21231#21 | 10.1002/app.21231 | Hydrolytic depolymerization of poly(ethylene terephthalate) under microwave irradiation | Journal of Applied Polymer Science | none |  | no catalyst | none | uncatalysed | hydrolysis | TPA | water | O |  | 120 |  |  | 2 | 20 |  | 84.7 |  | 84.94 |  | accepted | TRUE |  |  | 3 | TRUE | f73b9a8d-b2b9-46bf-8a83-a0021624fa77;ec6f7255-810a-4a16-942d-e45399f8728f;6042005a-6978-47f7-833b-5c8e7b452700
10.1002/app.21231#22 | 10.1002/app.21231 | Hydrolytic depolymerization of poly(ethylene terephthalate) under microwave irradiation | Journal of Applied Polymer Science | none |  | no catalyst | none | uncatalysed | hydrolysis | TPA | water | O |  | 120 |  |  | 2 | 20 |  | 84 |  | 84.33 |  | accepted | TRUE |  |  | 3 | TRUE | f73b9a8d-b2b9-46bf-8a83-a0021624fa77;ec6f7255-810a-4a16-942d-e45399f8728f;6042005a-6978-47f7-833b-5c8e7b452700
10.1002/app.21231#23 | 10.1002/app.21231 | Hydrolytic depolymerization of poly(ethylene terephthalate) under microwave irradiation | Journal of Applied Polymer Science | none |  | no catalyst | none | uncatalysed | hydrolysis | TPA | water | O |  | 120 |  |  | 2 | 20 |  | 84.09 |  | 84.39 |  | accepted | TRUE | 10.1002/app.21231#2 |  | 3 | TRUE | f73b9a8d-b2b9-46bf-8a83-a0021624fa77;ec6f7255-810a-4a16-942d-e45399f8728f;6042005a-6978-47f7-833b-5c8e7b452700
10.1002/app.21231#24 | 10.1002/app.21231 | Hydrolytic depolymerization of poly(ethylene terephthalate) under microwave irradiation | Journal of Applied Polymer Science | none |  | no catalyst | none | uncatalysed | hydrolysis | TPA | water | O |  | 120 |  |  | 2 | 20 |  | 83.8 |  | 84.24 |  | accepted | TRUE |  |  | 3 | TRUE | f73b9a8d-b2b9-46bf-8a83-a0021624fa77;ec6f7255-810a-4a16-942d-e45399f8728f;6042005a-6978-47f7-833b-5c8e7b452700
10.1002/app.22539#0 | 10.1002/app.22539 | Synthesis and characterization of a poly(ether-ester) copolymer from poly(2,6 dimethyl-1,4-phenylene oxide) and poly(ethylene terephthalate) | Journal of Applied Polymer Science | none |  | no catalyst | none | uncatalysed | glycolysis | BHET | diethylene glycol | OCCOCCO | 220 | 240 |  |  | 500 | 300 | [5 empty] | accepted | TRUE |  |  | 2 | TRUE | 2a0fcbb5-5f64-4923-b64d-e351c9bdd783;642aaa2d-2ec3-4fd4-9c4b-d4cc713fb8ad
10.1002/app.23748#0 | 10.1002/app.23748 | Depolymerization of poly(ethylene terephthalate) wastes using ethanol and ethanol/water in supercritical conditions | Journal of Applied Polymer Science | none |  | no catalyst | none | uncatalysed | hydrolysis | TPA | ethanol/water | CCO.O | 528 | 300 |  |  | 1 |  |  | 64 |  |  |  | flagged | TRUE |  | temperature above 350C -- pyrolysis, not solvolysis | 4 | TRUE | b6706760-26b1-41b5-93df-3c65044b39b4;b57303b2-b2fa-4b83-877b-02b9144e97b0;123a12d5-17af-4448-ba24-7914a37c7994;752416e1-2510-405e-a63c-d65427b171e3
10.1002/app.23748#1 | 10.1002/app.23748 | Depolymerization of poly(ethylene terephthalate) wastes using ethanol and ethanol/water in supercritical conditions | Journal of Applied Polymer Science | none |  | no catalyst | none | uncatalysed | hydrolysis | TPA | ethanol/water | CCO.O | 528 | 300 |  |  | 5 |  |  | 61 |  |  |  | flagged | TRUE |  | temperature above 350C -- pyrolysis, not solvolysis | 4 | TRUE | b6706760-26b1-41b5-93df-3c65044b39b4;b57303b2-b2fa-4b83-877b-02b9144e97b0;123a12d5-17af-4448-ba24-7914a37c7994;752416e1-2510-405e-a63c-d65427b171e3
10.1002/app.23748#2 | 10.1002/app.23748 | Depolymerization of poly(ethylene terephthalate) wastes using ethanol and ethanol/water in supercritical conditions | Journal of Applied Polymer Science | none |  | no catalyst | none | uncatalysed | hydrolysis | TPA | ethanol/water | CCO.O | 528 | 300 |  |  | 10 |  |  | 64 |  |  |  | flagged | TRUE |  | temperature above 350C -- pyrolysis, not solvolysis | 4 | TRUE | b6706760-26b1-41b5-93df-3c65044b39b4;b57303b2-b2fa-4b83-877b-02b9144e97b0;123a12d5-17af-4448-ba24-7914a37c7994;752416e1-2510-405e-a63c-d65427b171e3
10.1002/app.23748#3 | 10.1002/app.23748 | Depolymerization of poly(ethylene terephthalate) wastes using ethanol and ethanol/water in supercritical conditions | Journal of Applied Polymer Science | none |  | no catalyst | none | uncatalysed | hydrolysis | TPA | ethanol/water | CCO.O | 528 | 300 |  |  | 15 |  |  | 66 |  |  |  | flagged | TRUE |  | temperature above 350C -- pyrolysis, not solvolysis | 4 | TRUE | b6706760-26b1-41b5-93df-3c65044b39b4;b57303b2-b2fa-4b83-877b-02b9144e97b0;123a12d5-17af-4448-ba24-7914a37c7994;752416e1-2510-405e-a63c-d65427b171e3
10.1002/app.23748#4 | 10.1002/app.23748 | Depolymerization of poly(ethylene terephthalate) wastes using ethanol and ethanol/water in supercritical conditions | Journal of Applied Polymer Science | none |  | no catalyst | none | uncatalysed | hydrolysis | TPA | ethanol/water | CCO.O | 528 | 300 |  |  | 1 |  |  | 94.2 |  |  |  | flagged | TRUE |  | temperature above 350C -- pyrolysis, not solvolysis | 4 | TRUE | 6522f60f-c15f-4b32-9077-36c02aa15f2f;2e0531ed-4306-4a9c-842d-74d87eb6b104;752416e1-2510-405e-a63c-d65427b171e3;123a12d5-17af-4448-ba24-7914a37c7994
10.1002/app.23748#5 | 10.1002/app.23748 | Depolymerization of poly(ethylene terephthalate) wastes using ethanol and ethanol/water in supercritical conditions | Journal of Applied Polymer Science | none |  | no catalyst | none | uncatalysed | hydrolysis | TPA | ethanol/water | CCO.O | 528 | 300 |  |  | 1 |  |  | 64.5 |  |  |  | flagged | TRUE |  | temperature above 350C -- pyrolysis, not solvolysis | 4 | TRUE | 6522f60f-c15f-4b32-9077-36c02aa15f2f;2e0531ed-4306-4a9c-842d-74d87eb6b104;752416e1-2510-405e-a63c-d65427b171e3;123a12d5-17af-4448-ba24-7914a37c7994
10.1002/app.23748#6 | 10.1002/app.23748 | Depolymerization of poly(ethylene terephthalate) wastes using ethanol and ethanol/water in supercritical conditions | Journal of Applied Polymer Science | none |  | no catalyst | none | uncatalysed | hydrolysis | TPA | ethanol/water | CCO.O | 528 | 300 |  |  | 1 |  |  | 94.3 |  |  |  | flagged | TRUE |  | temperature above 350C -- pyrolysis, not solvolysis | 4 | TRUE | 6522f60f-c15f-4b32-9077-36c02aa15f2f;2e0531ed-4306-4a9c-842d-74d87eb6b104;752416e1-2510-405e-a63c-d65427b171e3;123a12d5-17af-4448-ba24-7914a37c7994
10.1002/app.23748#7 | 10.1002/app.23748 | Depolymerization of poly(ethylene terephthalate) wastes using ethanol and ethanol/water in supercritical conditions | Journal of Applied Polymer Science | none |  | no catalyst | none | uncatalysed | hydrolysis | TPA | ethanol/water | CCO.O | 528 | 300 |  |  | 1 |  |  | 98.5 |  |  |  | flagged | TRUE |  | temperature above 350C -- pyrolysis, not solvolysis | 4 | TRUE | 6522f60f-c15f-4b32-9077-36c02aa15f2f;2e0531ed-4306-4a9c-842d-74d87eb6b104;752416e1-2510-405e-a63c-d65427b171e3;123a12d5-17af-4448-ba24-7914a37c7994
10.1002/app.24142#0 | 10.1002/app.24142 | Hydrolytic degradation of poly(ethylene terephthalate) | Journal of Applied Polymer Science | none |  | no catalyst | none | uncatalysed | hydrolysis | TPA | water | O | 85 | 0 | [9 empty] | accepted | TRUE |  |  | 2 | TRUE | b4c079ea-1cbd-43d7-ae80-22e0218c2049;94d7de36-bc13-4549-bbdd-161c2124d6d7
10.1002/app.24142#1 | 10.1002/app.24142 | Hydrolytic degradation of poly(ethylene terephthalate) | Journal of Applied Polymer Science | none |  | no catalyst | none | uncatalysed | hydrolysis | TPA | water | O | 85 | 7200 | [9 empty] | accepted | TRUE |  |  | 2 | TRUE | b4c079ea-1cbd-43d7-ae80-22e0218c2049;94d7de36-bc13-4549-bbdd-161c2124d6d7
10.1002/app.24142#2 | 10.1002/app.24142 | Hydrolytic degradation of poly(ethylene terephthalate) | Journal of Applied Polymer Science | none |  | no catalyst | none | uncatalysed | hydrolysis | TPA | water | O | 85 | 14400 | [9 empty] | accepted | TRUE |  |  | 2 | TRUE | b4c079ea-1cbd-43d7-ae80-22e0218c2049;94d7de36-bc13-4549-bbdd-161c2124d6d7
10.1002/app.24142#3 | 10.1002/app.24142 | Hydrolytic degradation of poly(ethylene terephthalate) | Journal of Applied Polymer Science | none |  | no catalyst | none | uncatalysed | hydrolysis | TPA | water | O | 85 | 21600 | [9 empty] | accepted | TRUE |  |  | 2 | TRUE | b4c079ea-1cbd-43d7-ae80-22e0218c2049;94d7de36-bc13-4549-bbdd-161c2124d6d7
10.1002/app.24142#4 | 10.1002/app.24142 | Hydrolytic degradation of poly(ethylene terephthalate) | Journal of Applied Polymer Science | none |  | no catalyst | none | uncatalysed | hydrolysis | TPA | water | O | 85 | 28800 | [9 empty] | accepted | TRUE |  |  | 2 | TRUE | b4c079ea-1cbd-43d7-ae80-22e0218c2049;94d7de36-bc13-4549-bbdd-161c2124d6d7
10.1002/app.24142#5 | 10.1002/app.24142 | Hydrolytic degradation of poly(ethylene terephthalate) | Journal of Applied Polymer Science | none |  | no catalyst | none | uncatalysed | hydrolysis | TPA | water | O | 85 | 36000 | [9 empty] | accepted | TRUE |  |  | 2 | TRUE | b4c079ea-1cbd-43d7-ae80-22e0218c2049;94d7de36-bc13-4549-bbdd-161c2124d6d7
10.1002/app.24268#0 | 10.1002/app.24268 | Superfine structure, physical properties, and dyeability of alkaline hydrolyzed poly(ethylene terephthalate)/silica nanocomposite fibers prepared by in situ polymerization | Journal of Applied Polymer Science | cetyltrimethyl ammonium bromide | CCCCCCCCCCCCCCCC[N+](C)(C)C.[Br-] | confirmed | other | homogeneous | hydrolysis | TPA | water | O | 100 | 10 | [9 empty] | accepted | TRUE |  |  | 2 | TRUE | 8ba58b68-2816-4015-83bb-bb690e0c8252;fadc4f11-9814-441f-a7e9-0dfa26e03945
10.1002/app.24268#1 | 10.1002/app.24268 | Superfine structure, physical properties, and dyeability of alkaline hydrolyzed poly(ethylene terephthalate)/silica nanocomposite fibers prepared by in situ polymerization | Journal of Applied Polymer Science | cetyltrimethyl ammonium bromide | CCCCCCCCCCCCCCCC[N+](C)(C)C.[Br-] | confirmed | other | homogeneous | hydrolysis | TPA | water | O | 100 | 20 | [9 empty] | accepted | TRUE |  |  | 2 | TRUE | 8ba58b68-2816-4015-83bb-bb690e0c8252;fadc4f11-9814-441f-a7e9-0dfa26e03945
10.1002/app.24268#2 | 10.1002/app.24268 | Superfine structure, physical properties, and dyeability of alkaline hydrolyzed poly(ethylene terephthalate)/silica nanocomposite fibers prepared by in situ polymerization | Journal of Applied Polymer Science | cetyltrimethyl ammonium bromide | CCCCCCCCCCCCCCCC[N+](C)(C)C.[Br-] | confirmed | other | homogeneous | hydrolysis | TPA | water | O | 100 | 30 | [9 empty] | accepted | TRUE |  |  | 2 | TRUE | 8ba58b68-2816-4015-83bb-bb690e0c8252;fadc4f11-9814-441f-a7e9-0dfa26e03945
10.1002/app.24268#3 | 10.1002/app.24268 | Superfine structure, physical properties, and dyeability of alkaline hydrolyzed poly(ethylene terephthalate)/silica nanocomposite fibers prepared by in situ polymerization | Journal of Applied Polymer Science | cetyltrimethyl ammonium bromide | CCCCCCCCCCCCCCCC[N+](C)(C)C.[Br-] | confirmed | other | homogeneous | hydrolysis | TPA | water | O | 100 | 40 | [9 empty] | accepted | TRUE |  |  | 2 | TRUE | 8ba58b68-2816-4015-83bb-bb690e0c8252;fadc4f11-9814-441f-a7e9-0dfa26e03945
10.1002/app.24268#4 | 10.1002/app.24268 | Superfine structure, physical properties, and dyeability of alkaline hydrolyzed poly(ethylene terephthalate)/silica nanocomposite fibers prepared by in situ polymerization | Journal of Applied Polymer Science | cetyltrimethyl ammonium bromide | CCCCCCCCCCCCCCCC[N+](C)(C)C.[Br-] | confirmed | other | homogeneous | hydrolysis | TPA | water | O | 100 | 50 | [9 empty] | accepted | TRUE |  |  | 2 | TRUE | 8ba58b68-2816-4015-83bb-bb690e0c8252;fadc4f11-9814-441f-a7e9-0dfa26e03945
10.1002/app.24268#5 | 10.1002/app.24268 | Superfine structure, physical properties, and dyeability of alkaline hydrolyzed poly(ethylene terephthalate)/silica nanocomposite fibers prepared by in situ polymerization | Journal of Applied Polymer Science | cetyltrimethyl ammonium bromide | CCCCCCCCCCCCCCCC[N+](C)(C)C.[Br-] | confirmed | other | homogeneous | hydrolysis | TPA | water | O | 100 | 60 | [9 empty] | accepted | TRUE |  |  | 2 | TRUE | 8ba58b68-2816-4015-83bb-bb690e0c8252;fadc4f11-9814-441f-a7e9-0dfa26e03945
10.1002/app.24268#6 | 10.1002/app.24268 | Superfine structure, physical properties, and dyeability of alkaline hydrolyzed poly(ethylene terephthalate)/silica nanocomposite fibers prepared by in situ polymerization | Journal of Applied Polymer Science | cetyltrimethyl ammonium bromide | CCCCCCCCCCCCCCCC[N+](C)(C)C.[Br-] | confirmed | other | homogeneous | hydrolysis | TPA | water | O | 100 | 10 | [9 empty] | accepted | TRUE | 10.1002/app.24268#0 |  | 2 | TRUE | 8ba58b68-2816-4015-83bb-bb690e0c8252;fadc4f11-9814-441f-a7e9-0dfa26e03945
10.1002/app.24268#7 | 10.1002/app.24268 | Superfine structure, physical properties, and dyeability of alkaline hydrolyzed poly(ethylene terephthalate)/silica nanocomposite fibers prepared by in situ polymerization | Journal of Applied Polymer Science | cetyltrimethyl ammonium bromide | CCCCCCCCCCCCCCCC[N+](C)(C)C.[Br-] | confirmed | other | homogeneous | hydrolysis | TPA | water | O | 100 | 20 | [9 empty] | accepted | TRUE | 10.1002/app.24268#1 |  | 2 | TRUE | 8ba58b68-2816-4015-83bb-bb690e0c8252;fadc4f11-9814-441f-a7e9-0dfa26e03945
10.1002/app.24268#8 | 10.1002/app.24268 | Superfine structure, physical properties, and dyeability of alkaline hydrolyzed poly(ethylene terephthalate)/silica nanocomposite fibers prepared by in situ polymerization | Journal of Applied Polymer Science | cetyltrimethyl ammonium bromide | CCCCCCCCCCCCCCCC[N+](C)(C)C.[Br-] | confirmed | other | homogeneous | hydrolysis | TPA | water | O | 100 | 30 | [9 empty] | accepted | TRUE | 10.1002/app.24268#2 |  | 2 | TRUE | 8ba58b68-2816-4015-83bb-bb690e0c8252;fadc4f11-9814-441f-a7e9-0dfa26e03945
10.1002/app.24268#9 | 10.1002/app.24268 | Superfine structure, physical properties, and dyeability of alkaline hydrolyzed poly(ethylene terephthalate)/silica nanocomposite fibers prepared by in situ polymerization | Journal of Applied Polymer Science | cetyltrimethyl ammonium bromide | CCCCCCCCCCCCCCCC[N+](C)(C)C.[Br-] | confirmed | other | homogeneous | hydrolysis | TPA | water | O | 100 | 40 | [9 empty] | accepted | TRUE | 10.1002/app.24268#3 |  | 2 | TRUE | 8ba58b68-2816-4015-83bb-bb690e0c8252;fadc4f11-9814-441f-a7e9-0dfa26e03945
10.1002/app.24268#10 | 10.1002/app.24268 | Superfine structure, physical properties, and dyeability of alkaline hydrolyzed poly(ethylene terephthalate)/silica nanocomposite fibers prepared by in situ polymerization | Journal of Applied Polymer Science | cetyltrimethyl ammonium bromide | CCCCCCCCCCCCCCCC[N+](C)(C)C.[Br-] | confirmed | other | homogeneous | hydrolysis | TPA | water | O | 100 | 50 | [9 empty] | accepted | TRUE | 10.1002/app.24268#4 |  | 2 | TRUE | 8ba58b68-2816-4015-83bb-bb690e0c8252;fadc4f11-9814-441f-a7e9-0dfa26e03945
10.1002/app.24268#11 | 10.1002/app.24268 | Superfine structure, physical properties, and dyeability of alkaline hydrolyzed poly(ethylene terephthalate)/silica nanocomposite fibers prepared by in situ polymerization | Journal of Applied Polymer Science | cetyltrimethyl ammonium bromide | CCCCCCCCCCCCCCCC[N+](C)(C)C.[Br-] | confirmed | other | homogeneous | hydrolysis | TPA | water | O | 100 | 60 | [9 empty] | accepted | TRUE | 10.1002/app.24268#5 |  | 2 | TRUE | 8ba58b68-2816-4015-83bb-bb690e0c8252;fadc4f11-9814-441f-a7e9-0dfa26e03945
10.1002/app.24268#12 | 10.1002/app.24268 | Superfine structure, physical properties, and dyeability of alkaline hydrolyzed poly(ethylene terephthalate)/silica nanocomposite fibers prepared by in situ polymerization | Journal of Applied Polymer Science | cetyltrimethyl ammonium bromide | CCCCCCCCCCCCCCCC[N+](C)(C)C.[Br-] | confirmed | other | homogeneous | hydrolysis | TPA | water | O | 100 | 10 | [9 empty] | accepted | TRUE | 10.1002/app.24268#0 |  | 2 | TRUE | 8ba58b68-2816-4015-83bb-bb690e0c8252;fadc4f11-9814-441f-a7e9-0dfa26e03945
10.1002/app.24268#13 | 10.1002/app.24268 | Superfine structure, physical properties, and dyeability of alkaline hydrolyzed poly(ethylene terephthalate)/silica nanocomposite fibers prepared by in situ polymerization | Journal of Applied Polymer Science | cetyltrimethyl ammonium bromide | CCCCCCCCCCCCCCCC[N+](C)(C)C.[Br-] | confirmed | other | homogeneous | hydrolysis | TPA | water | O | 100 | 20 | [9 empty] | accepted | TRUE | 10.1002/app.24268#1 |  | 2 | TRUE | 8ba58b68-2816-4015-83bb-bb690e0c8252;fadc4f11-9814-441f-a7e9-0dfa26e03945
10.1002/app.24268#14 | 10.1002/app.24268 | Superfine structure, physical properties, and dyeability of alkaline hydrolyzed poly(ethylene terephthalate)/silica nanocomposite fibers prepared by in situ polymerization | Journal of Applied Polymer Science | cetyltrimethyl ammonium bromide | CCCCCCCCCCCCCCCC[N+](C)(C)C.[Br-] | confirmed | other | homogeneous | hydrolysis | TPA | water | O | 100 | 30 | [9 empty] | accepted | TRUE | 10.1002/app.24268#2 |  | 2 | TRUE | 8ba58b68-2816-4015-83bb-bb690e0c8252;fadc4f11-9814-441f-a7e9-0dfa26e03945
10.1002/app.24268#15 | 10.1002/app.24268 | Superfine structure, physical properties, and dyeability of alkaline hydrolyzed poly(ethylene terephthalate)/silica nanocomposite fibers prepared by in situ polymerization | Journal of Applied Polymer Science | cetyltrimethyl ammonium bromide | CCCCCCCCCCCCCCCC[N+](C)(C)C.[Br-] | confirmed | other | homogeneous | hydrolysis | TPA | water | O | 100 | 40 | [9 empty] | accepted | TRUE | 10.1002/app.24268#3 |  | 2 | TRUE | 8ba58b68-2816-4015-83bb-bb690e0c8252;fadc4f11-9814-441f-a7e9-0dfa26e03945
10.1002/app.24268#16 | 10.1002/app.24268 | Superfine structure, physical properties, and dyeability of alkaline hydrolyzed poly(ethylene terephthalate)/silica nanocomposite fibers prepared by in situ polymerization | Journal of Applied Polymer Science | cetyltrimethyl ammonium bromide | CCCCCCCCCCCCCCCC[N+](C)(C)C.[Br-] | confirmed | other | homogeneous | hydrolysis | TPA | water | O | 100 | 50 | [9 empty] | accepted | TRUE | 10.1002/app.24268#4 |  | 2 | TRUE | 8ba58b68-2816-4015-83bb-bb690e0c8252;fadc4f11-9814-441f-a7e9-0dfa26e03945
10.1002/app.24268#17 | 10.1002/app.24268 | Superfine structure, physical properties, and dyeability of alkaline hydrolyzed poly(ethylene terephthalate)/silica nanocomposite fibers prepared by in situ polymerization | Journal of Applied Polymer Science | cetyltrimethyl ammonium bromide | CCCCCCCCCCCCCCCC[N+](C)(C)C.[Br-] | confirmed | other | homogeneous | hydrolysis | TPA | water | O | 100 | 60 | [9 empty] | accepted | TRUE | 10.1002/app.24268#5 |  | 2 | TRUE | 8ba58b68-2816-4015-83bb-bb690e0c8252;fadc4f11-9814-441f-a7e9-0dfa26e03945
10.1002/app.24268#18 | 10.1002/app.24268 | Superfine structure, physical properties, and dyeability of alkaline hydrolyzed poly(ethylene terephthalate)/silica nanocomposite fibers prepared by in situ polymerization | Journal of Applied Polymer Science | cetyltrimethyl ammonium bromide | CCCCCCCCCCCCCCCC[N+](C)(C)C.[Br-] | confirmed | other | homogeneous | hydrolysis | TPA | water | O | 100 | 10 | [9 empty] | accepted | TRUE | 10.1002/app.24268#0 |  | 2 | TRUE | 8ba58b68-2816-4015-83bb-bb690e0c8252;fadc4f11-9814-441f-a7e9-0dfa26e03945
10.1002/app.24268#19 | 10.1002/app.24268 | Superfine structure, physical properties, and dyeability of alkaline hydrolyzed poly(ethylene terephthalate)/silica nanocomposite fibers prepared by in situ polymerization | Journal of Applied Polymer Science | cetyltrimethyl ammonium bromide | CCCCCCCCCCCCCCCC[N+](C)(C)C.[Br-] | confirmed | other | homogeneous | hydrolysis | TPA | water | O | 100 | 20 | [9 empty] | accepted | TRUE | 10.1002/app.24268#1 |  | 2 | TRUE | 8ba58b68-2816-4015-83bb-bb690e0c8252;fadc4f11-9814-441f-a7e9-0dfa26e03945
10.1002/app.24268#20 | 10.1002/app.24268 | Superfine structure, physical properties, and dyeability of alkaline hydrolyzed poly(ethylene terephthalate)/silica nanocomposite fibers prepared by in situ polymerization | Journal of Applied Polymer Science | cetyltrimethyl ammonium bromide | CCCCCCCCCCCCCCCC[N+](C)(C)C.[Br-] | confirmed | other | homogeneous | hydrolysis | TPA | water | O | 100 | 30 | [9 empty] | accepted | TRUE | 10.1002/app.24268#2 |  | 2 | TRUE | 8ba58b68-2816-4015-83bb-bb690e0c8252;fadc4f11-9814-441f-a7e9-0dfa26e03945
10.1002/app.24268#21 | 10.1002/app.24268 | Superfine structure, physical properties, and dyeability of alkaline hydrolyzed poly(ethylene terephthalate)/silica nanocomposite fibers prepared by in situ polymerization | Journal of Applied Polymer Science | cetyltrimethyl ammonium bromide | CCCCCCCCCCCCCCCC[N+](C)(C)C.[Br-] | confirmed | other | homogeneous | hydrolysis | TPA | water | O | 100 | 40 | [9 empty] | accepted | TRUE | 10.1002/app.24268#3 |  | 2 | TRUE | 8ba58b68-2816-4015-83bb-bb690e0c8252;fadc4f11-9814-441f-a7e9-0dfa26e03945
10.1002/app.24268#22 | 10.1002/app.24268 | Superfine structure, physical properties, and dyeability of alkaline hydrolyzed poly(ethylene terephthalate)/silica nanocomposite fibers prepared by in situ polymerization | Journal of Applied Polymer Science | cetyltrimethyl ammonium bromide | CCCCCCCCCCCCCCCC[N+](C)(C)C.[Br-] | confirmed | other | homogeneous | hydrolysis | TPA | water | O | 100 | 50 | [9 empty] | accepted | TRUE | 10.1002/app.24268#4 |  | 2 | TRUE | 8ba58b68-2816-4015-83bb-bb690e0c8252;fadc4f11-9814-441f-a7e9-0dfa26e03945
10.1002/app.24268#23 | 10.1002/app.24268 | Superfine structure, physical properties, and dyeability of alkaline hydrolyzed poly(ethylene terephthalate)/silica nanocomposite fibers prepared by in situ polymerization | Journal of Applied Polymer Science | cetyltrimethyl ammonium bromide | CCCCCCCCCCCCCCCC[N+](C)(C)C.[Br-] | confirmed | other | homogeneous | hydrolysis | TPA | water | O | 100 | 60 | [9 empty] | accepted | TRUE | 10.1002/app.24268#5 |  | 2 | TRUE | 8ba58b68-2816-4015-83bb-bb690e0c8252;fadc4f11-9814-441f-a7e9-0dfa26e03945
10.1002/app.24684#0 | 10.1002/app.24684 | Effect of applied stress on the alkaline hydrolysis of poly(ethylene terephthalate) at 40°C: Relevance to medical textiles | Journal of Applied Polymer Science | NaOH | [Na+].[OH-] | LLM written | acid or base | homogeneous | hydrolysis | TPA | water | O | 40 | 1440 | [9 empty] | flagged | TRUE |  |  | 3 | TRUE | 0e13653a-0539-482f-bb16-c981469a1ed8;f8a874e5-391c-410c-bc07-5ab1212483e7;e05a4f0e-c559-4ea3-9220-e916c2fd89b9
10.1002/app.24684#1 | 10.1002/app.24684 | Effect of applied stress on the alkaline hydrolysis of poly(ethylene terephthalate) at 40°C: Relevance to medical textiles | Journal of Applied Polymer Science | NaOH | [Na+].[OH-] | LLM written | acid or base | homogeneous | hydrolysis | TPA | water | O | 40 | 2880 | [9 empty] | flagged | TRUE |  |  | 3 | TRUE | 0e13653a-0539-482f-bb16-c981469a1ed8;f8a874e5-391c-410c-bc07-5ab1212483e7;e05a4f0e-c559-4ea3-9220-e916c2fd89b9
10.1002/app.24684#2 | 10.1002/app.24684 | Effect of applied stress on the alkaline hydrolysis of poly(ethylene terephthalate) at 40°C: Relevance to medical textiles | Journal of Applied Polymer Science | NaOH | [Na+].[OH-] | LLM written | acid or base | homogeneous | hydrolysis | TPA | water | O | 40 | 5760 | [9 empty] | flagged | TRUE |  |  | 3 | TRUE | 0e13653a-0539-482f-bb16-c981469a1ed8;f8a874e5-391c-410c-bc07-5ab1212483e7;e05a4f0e-c559-4ea3-9220-e916c2fd89b9
10.1002/app.24684#3 | 10.1002/app.24684 | Effect of applied stress on the alkaline hydrolysis of poly(ethylene terephthalate) at 40°C: Relevance to medical textiles | Journal of Applied Polymer Science | NaOH | [Na+].[OH-] | LLM written | acid or base | homogeneous | hydrolysis | TPA | water | O | 40 | 5760 | [9 empty] | flagged | TRUE | 10.1002/app.24684#2 |  | 3 | TRUE | 0e13653a-0539-482f-bb16-c981469a1ed8;f8a874e5-391c-410c-bc07-5ab1212483e7;e05a4f0e-c559-4ea3-9220-e916c2fd89b9
10.1002/app.24684#4 | 10.1002/app.24684 | Effect of applied stress on the alkaline hydrolysis of poly(ethylene terephthalate) at 40°C: Relevance to medical textiles | Journal of Applied Polymer Science | NaOH | [Na+].[OH-] | LLM written | acid or base | homogeneous | hydrolysis | TPA | water | O | 40 | 1440 | [9 empty] | flagged | TRUE | 10.1002/app.24684#0 |  | 3 | TRUE | 0e13653a-0539-482f-bb16-c981469a1ed8;f8a874e5-391c-410c-bc07-5ab1212483e7;e05a4f0e-c559-4ea3-9220-e916c2fd89b9
10.1002/app.24684#5 | 10.1002/app.24684 | Effect of applied stress on the alkaline hydrolysis of poly(ethylene terephthalate) at 40°C: Relevance to medical textiles | Journal of Applied Polymer Science | NaOH | [Na+].[OH-] | LLM written | acid or base | homogeneous | hydrolysis | TPA | water | O | 40 | 2880 | [9 empty] | flagged | TRUE | 10.1002/app.24684#1 |  | 3 | TRUE | 0e13653a-0539-482f-bb16-c981469a1ed8;f8a874e5-391c-410c-bc07-5ab1212483e7;e05a4f0e-c559-4ea3-9220-e916c2fd89b9
10.1002/app.24684#6 | 10.1002/app.24684 | Effect of applied stress on the alkaline hydrolysis of poly(ethylene terephthalate) at 40°C: Relevance to medical textiles | Journal of Applied Polymer Science | NaOH | [Na+].[OH-] | LLM written | acid or base | homogeneous | hydrolysis | TPA | water | O | 40 | 5760 | [9 empty] | flagged | TRUE | 10.1002/app.24684#2 |  | 3 | TRUE | 0e13653a-0539-482f-bb16-c981469a1ed8;f8a874e5-391c-410c-bc07-5ab1212483e7;e05a4f0e-c559-4ea3-9220-e916c2fd89b9
10.1002/app.24684#7 | 10.1002/app.24684 | Effect of applied stress on the alkaline hydrolysis of poly(ethylene terephthalate) at 40°C: Relevance to medical textiles | Journal of Applied Polymer Science | NaOH | [Na+].[OH-] | LLM written | acid or base | homogeneous | hydrolysis | TPA | water | O | 40 | 1440 | [9 empty] | flagged | TRUE | 10.1002/app.24684#0 |  | 3 | TRUE | 0e13653a-0539-482f-bb16-c981469a1ed8;f8a874e5-391c-410c-bc07-5ab1212483e7;e05a4f0e-c559-4ea3-9220-e916c2fd89b9
10.1002/app.24684#8 | 10.1002/app.24684 | Effect of applied stress on the alkaline hydrolysis of poly(ethylene terephthalate) at 40°C: Relevance to medical textiles | Journal of Applied Polymer Science | NaOH | [Na+].[OH-] | LLM written | acid or base | homogeneous | hydrolysis | TPA | water | O | 40 | 2880 | [9 empty] | flagged | TRUE | 10.1002/app.24684#1 |  | 3 | TRUE | 0e13653a-0539-482f-bb16-c981469a1ed8;f8a874e5-391c-410c-bc07-5ab1212483e7;e05a4f0e-c559-4ea3-9220-e916c2fd89b9
10.1002/app.24684#9 | 10.1002/app.24684 | Effect of applied stress on the alkaline hydrolysis of poly(ethylene terephthalate) at 40°C: Relevance to medical textiles | Journal of Applied Polymer Science | NaOH | [Na+].[OH-] | LLM written | acid or base | homogeneous | hydrolysis | TPA | water | O | 40 | 5760 | [9 empty] | flagged | TRUE | 10.1002/app.24684#2 |  | 3 | TRUE | 0e13653a-0539-482f-bb16-c981469a1ed8;f8a874e5-391c-410c-bc07-5ab1212483e7;e05a4f0e-c559-4ea3-9220-e916c2fd89b9
10.1002/app.24684#10 | 10.1002/app.24684 | Effect of applied stress on the alkaline hydrolysis of poly(ethylene terephthalate) at 40°C: Relevance to medical textiles | Journal of Applied Polymer Science | NaOH | [Na+].[OH-] | LLM written | acid or base | homogeneous | hydrolysis | TPA | water | O | 40 | 1440 | [9 empty] | flagged | TRUE | 10.1002/app.24684#0 |  | 3 | TRUE | 0e13653a-0539-482f-bb16-c981469a1ed8;f8a874e5-391c-410c-bc07-5ab1212483e7;e05a4f0e-c559-4ea3-9220-e916c2fd89b9
10.1002/app.24684#11 | 10.1002/app.24684 | Effect of applied stress on the alkaline hydrolysis of poly(ethylene terephthalate) at 40°C: Relevance to medical textiles | Journal of Applied Polymer Science | NaOH | [Na+].[OH-] | LLM written | acid or base | homogeneous | hydrolysis | TPA | water | O | 40 | 2880 | [9 empty] | flagged | TRUE | 10.1002/app.24684#1 |  | 3 | TRUE | 0e13653a-0539-482f-bb16-c981469a1ed8;f8a874e5-391c-410c-bc07-5ab1212483e7;e05a4f0e-c559-4ea3-9220-e916c2fd89b9
10.1002/app.24684#12 | 10.1002/app.24684 | Effect of applied stress on the alkaline hydrolysis of poly(ethylene terephthalate) at 40°C: Relevance to medical textiles | Journal of Applied Polymer Science | NaOH | [Na+].[OH-] | LLM written | acid or base | homogeneous | hydrolysis | TPA | water | O | 40 | 5760 | [9 empty] | flagged | TRUE | 10.1002/app.24684#2 |  | 3 | TRUE | 0e13653a-0539-482f-bb16-c981469a1ed8;f8a874e5-391c-410c-bc07-5ab1212483e7;e05a4f0e-c559-4ea3-9220-e916c2fd89b9
10.1002/app.28186#0 | 10.1002/app.28186 | Molecular weight evaluation of depolymerized poly(ethylene terephthalate) using intrinsic viscosity | Journal of Applied Polymer Science | none |  | no catalyst | none | uncatalysed | hydrolysis | TPA | water | O | 220 | 90 | [9 empty] | accepted | TRUE |  |  | 2 | TRUE | 48bd77eb-c990-4d39-91ee-243fd45ea8c9;7b6d96da-609e-449f-9664-60be6d8b03f7
10.1002/app.28186#1 | 10.1002/app.28186 | Molecular weight evaluation of depolymerized poly(ethylene terephthalate) using intrinsic viscosity | Journal of Applied Polymer Science | none |  | no catalyst | none | uncatalysed | hydrolysis | TPA | water | O | 220 | 120 | [9 empty] | accepted | TRUE |  |  | 2 | TRUE | 48bd77eb-c990-4d39-91ee-243fd45ea8c9;7b6d96da-609e-449f-9664-60be6d8b03f7
10.1002/app.28186#2 | 10.1002/app.28186 | Molecular weight evaluation of depolymerized poly(ethylene terephthalate) using intrinsic viscosity | Journal of Applied Polymer Science | none |  | no catalyst | none | uncatalysed | hydrolysis | TPA | water | O | 220 | 150 | [9 empty] | accepted | TRUE |  |  | 2 | TRUE | 48bd77eb-c990-4d39-91ee-243fd45ea8c9;7b6d96da-609e-449f-9664-60be6d8b03f7
10.1002/app.28186#3 | 10.1002/app.28186 | Molecular weight evaluation of depolymerized poly(ethylene terephthalate) using intrinsic viscosity | Journal of Applied Polymer Science | none |  | no catalyst | none | uncatalysed | hydrolysis | TPA | water | O | 220 | 180 | [9 empty] | accepted | TRUE |  |  | 2 | TRUE | 48bd77eb-c990-4d39-91ee-243fd45ea8c9;7b6d96da-609e-449f-9664-60be6d8b03f7
10.1002/app.28186#4 | 10.1002/app.28186 | Molecular weight evaluation of depolymerized poly(ethylene terephthalate) using intrinsic viscosity | Journal of Applied Polymer Science | none |  | no catalyst | none | uncatalysed | hydrolysis | TPA | water | O | 220 | 210 | [9 empty] | accepted | TRUE |  |  | 2 | TRUE | 48bd77eb-c990-4d39-91ee-243fd45ea8c9;7b6d96da-609e-449f-9664-60be6d8b03f7
10.1002/app.28186#5 | 10.1002/app.28186 | Molecular weight evaluation of depolymerized poly(ethylene terephthalate) using intrinsic viscosity | Journal of Applied Polymer Science | none |  | no catalyst | none | uncatalysed | hydrolysis | TPA | water | O | 220 | 240 | [9 empty] | accepted | TRUE |  |  | 2 | TRUE | 48bd77eb-c990-4d39-91ee-243fd45ea8c9;7b6d96da-609e-449f-9664-60be6d8b03f7
10.1002/app.28187#0 | 10.1002/app.28187 | Depolymerization of poly(ethylene terephthalate) with catalyst under microwave radiation | Journal of Applied Polymer Science | none |  | no catalyst | none | uncatalysed | hydrolysis | TPA | water | O | 220 | 210 | [7 empty] | 65.63 |  | accepted | TRUE |  |  | 2 | TRUE | 5039b0ea-9c04-4266-afac-c098a37b2ffc;bc461626-8da7-46ac-b0df-8a584e41b7d8
10.1002/app.28187#1 | 10.1002/app.28187 | Depolymerization of poly(ethylene terephthalate) with catalyst under microwave radiation | Journal of Applied Polymer Science | none |  | no catalyst | none | uncatalysed | hydrolysis | TPA | water | O | 220 | 210 | [7 empty] | 65.63 |  | accepted | TRUE | 10.1002/app.28187#0 |  | 2 | TRUE | 5039b0ea-9c04-4266-afac-c098a37b2ffc;bc461626-8da7-46ac-b0df-8a584e41b7d8
10.1002/app.28187#2 | 10.1002/app.28187 | Depolymerization of poly(ethylene terephthalate) with catalyst under microwave radiation | Journal of Applied Polymer Science | InCl3·4H2O | [Cl-].[Cl-].[Cl-].[In+3] | LLM written | other | homogeneous | hydrolysis | TPA | water | O | 220 | 210 | [7 empty] | 59.49 |  | accepted | TRUE |  |  | 2 | TRUE | 5039b0ea-9c04-4266-afac-c098a37b2ffc;bc461626-8da7-46ac-b0df-8a584e41b7d8
10.1002/app.28187#3 | 10.1002/app.28187 | Depolymerization of poly(ethylene terephthalate) with catalyst under microwave radiation | Journal of Applied Polymer Science | InCl3·4H2O | [Cl-].[Cl-].[Cl-].[In+3] | LLM written | other | homogeneous | hydrolysis | TPA | water | O | 220 | 210 | [7 empty] | 52.44 |  | accepted | TRUE |  |  | 2 | TRUE | 5039b0ea-9c04-4266-afac-c098a37b2ffc;bc461626-8da7-46ac-b0df-8a584e41b7d8
10.1002/app.28187#4 | 10.1002/app.28187 | Depolymerization of poly(ethylene terephthalate) with catalyst under microwave radiation | Journal of Applied Polymer Science | NiCl2 | [Cl-].[Cl-].[Ni+2] | LLM written | other | homogeneous | hydrolysis | TPA | water | O | 220 | 210 | [7 empty] | 56.52 |  | accepted | TRUE |  |  | 2 | TRUE | 5039b0ea-9c04-4266-afac-c098a37b2ffc;bc461626-8da7-46ac-b0df-8a584e41b7d8
10.1002/app.28187#5 | 10.1002/app.28187 | Depolymerization of poly(ethylene terephthalate) with catalyst under microwave radiation | Journal of Applied Polymer Science | NiCl2 | [Cl-].[Cl-].[Ni+2] | LLM written | other | homogeneous | hydrolysis | TPA | water | O | 220 | 210 | [7 empty] | 58.62 |  | accepted | TRUE |  |  | 2 | TRUE | 5039b0ea-9c04-4266-afac-c098a37b2ffc;bc461626-8da7-46ac-b0df-8a584e41b7d8
10.1002/app.28187#6 | 10.1002/app.28187 | Depolymerization of poly(ethylene terephthalate) with catalyst under microwave radiation | Journal of Applied Polymer Science | CoCl2·6H2O | [Cl-].[Cl-].[Co+2] | LLM written | other | homogeneous | hydrolysis | TPA | water | O | 220 | 210 | [7 empty] | 54.53 |  | accepted | TRUE |  |  | 2 | TRUE | 5039b0ea-9c04-4266-afac-c098a37b2ffc;bc461626-8da7-46ac-b0df-8a584e41b7d8
10.1002/app.28187#7 | 10.1002/app.28187 | Depolymerization of poly(ethylene terephthalate) with catalyst under microwave radiation | Journal of Applied Polymer Science | CoCl2·6H2O | [Cl-].[Cl-].[Co+2] | LLM written | other | homogeneous | hydrolysis | TPA | water | O | 220 | 210 | [7 empty] | 65.22 |  | accepted | TRUE |  |  | 2 | FALSE | 5039b0ea-9c04-4266-afac-c098a37b2ffc;bc461626-8da7-46ac-c098a37b7d8
10.1002/app.28187#8 | 10.1002/app.28187 | Depolymerization of poly(ethylene terephthalate) with catalyst under microwave radiation | Journal of Applied Polymer Science | MnCl2·4H2O | [Cl-].[Cl-].[Mn+2] | LLM written | metal salt | homogeneous | hydrolysis | TPA | water | O | 220 | 210 | [7 empty] | 49.92 |  | accepted | TRUE |  |  | 2 | TRUE | 5039b0ea-9c04-4266-afac-c098a37b2ffc;bc461626-8da7-46ac-b0df-8a584e41b7d8
10.1002/app.28187#9 | 10.1002/app.28187 | Depolymerization of poly(ethylene terephthalate) with catalyst under microwave radiation | Journal of Applied Polymer Science | MnCl2·4H2O | [Cl-].[Cl-].[Mn+2] | LLM written | metal salt | homogeneous | hydrolysis | TPA | water | O | 220 | 210 | [7 empty] | 59.03 |  | accepted | TRUE |  |  | 2 | TRUE | 5039b0ea-9c04-4266-afac-c098a37b2ffc;bc461626-8da7-46ac-b0df-8a584e41b7d8
10.1002/app.28187#10 | 10.1002/app.28187 | Depolymerization of poly(ethylene terephthalate) with catalyst under microwave radiation | Journal of Applied Polymer Science | Na2C2O4 | O=C([O-])C(=O)[O-].[Na+].[Na+] | LLM written | other | homogeneous | hydrolysis | TPA | water | O | 220 | 210 | [7 empty] | 55.68 |  | accepted | TRUE |  |  | 2 | TRUE | 5039b0ea-9c04-4266-afac-c098a37b2ffc;bc461626-8da7-46ac-b0df-8a584e41b7d8
10.1002/app.28187#11 | 10.1002/app.28187 | Depolymerization of poly(ethylene terephthalate) with catalyst under microwave radiation | Journal of Applied Polymer Science | Na2C2O4 | O=C([O-])C(=O)[O-].[Na+].[Na+] | LLM written | other | homogeneous | hydrolysis | TPA | water | O | 220 | 210 | [7 empty] | 55.63 |  | accepted | TRUE |  |  | 2 | TRUE | 5039b0ea-9c04-4266-afac-c098a37b2ffc;bc461626-8da7-46ac-b0df-8a584e41b7d8
10.1002/app.28187#12 | 10.1002/app.28187 | Depolymerization of poly(ethylene terephthalate) with catalyst under microwave radiation | Journal of Applied Polymer Science | CH3COOK | CC(=O)[O-].[K+] | LLM written | other | homogeneous | hydrolysis | TPA | water | O | 220 | 210 | [7 empty] | 64.88 |  | accepted | TRUE |  |  | 2 | TRUE | 5039b0ea-9c04-4266-afac-c098a37b2ffc;bc461626-8da7-46ac-b0df-8a584e41b7d8
10.1002/app.28187#13 | 10.1002/app.28187 | Depolymerization of poly(ethylene terephthalate) with catalyst under microwave radiation | Journal of Applied Polymer Science | CH3COOK | CC(=O)[O-].[K+] | LLM written | other | homogeneous | hydrolysis | TPA | water | O | 220 | 210 | [7 empty] | 49.63 |  | accepted | TRUE |  |  | 2 | TRUE | 5039b0ea-9c04-4266-afac-c098a37b2ffc;bc461626-8da7-46ac-b0df-8a584e41b7d8
10.1002/app.28187#14 | 10.1002/app.28187 | Depolymerization of poly(ethylene terephthalate) with catalyst under microwave radiation | Journal of Applied Polymer Science | Zn(CH3COO)2 | CC(=O)[O-].CC(=O)[O-].[Zn+2] | LLM written | metal salt | homogeneous | hydrolysis | TPA | water | O | 220 | 210 | [7 empty] | 69.5 |  | accepted | TRUE |  |  | 2 | TRUE | 5039b0ea-9c04-4266-afac-c098a37b2ffc;bc461626-8da7-46ac-b0df-8a584e41b7d8
10.1002/app.28187#15 | 10.1002/app.28187 | Depolymerization of poly(ethylene terephthalate) with catalyst under microwave radiation | Journal of Applied Polymer Science | Zn(CH3COO)2 | CC(=O)[O-].CC(=O)[O-].[Zn+2] | LLM written | metal salt | homogeneous | hydrolysis | TPA | water | O | 220 | 210 | [7 empty] | 75.91 |  | accepted | TRUE |  |  | 2 | TRUE | 5039b0ea-9c04-4266-afac-c098a37b2ffc;bc461626-8da7-46ac-b0df-8a584e41b7d8
10.1002/app.28187#16 | 10.1002/app.28187 | Depolymerization of poly(ethylene terephthalate) with catalyst under microwave radiation | Journal of Applied Polymer Science | Mn(CH3COO)2 | CC(=O)[O-].CC(=O)[O-].[Mn+2] | LLM written | metal salt | homogeneous | hydrolysis | TPA | water | O | 220 | 210 | [7 empty] | 63.87 |  | accepted | TRUE |  |  | 2 | TRUE | 5039b0ea-9c04-4266-afac-c098a37b2ffc;bc461626-8da7-46ac-b0df-8a584e41b7d8
10.1002/app.28187#17 | 10.1002/app.28187 | Depolymerization of poly(ethylene terephthalate) with catalyst under microwave radiation | Journal of Applied Polymer Science | Mn(CH3COO)2 | CC(=O)[O-].CC(=O)[O-].[Mn+2] | LLM written | metal salt | homogeneous | hydrolysis | TPA | water | O | 220 | 210 | [7 empty] | 63.8 |  | accepted | TRUE |  |  | 2 | TRUE | 5039b0ea-9c04-4266-afac-c098a37b2ffc;bc461626-8da7-46ac-b0df-8a584e41b7d8
10.1002/app.28187#18 | 10.1002/app.28187 | Depolymerization of poly(ethylene terephthalate) with catalyst under microwave radiation | Journal of Applied Polymer Science | manganese acetate | CC(=O)[O-].CC(=O)[O-].[Mn+2] | confirmed | metal salt | homogeneous | hydrolysis | TPA | water | O | 220 | 210 | [7 empty] | 65.63 |  | accepted | TRUE |  |  | 2 | TRUE | 3ae3105c-697e-466d-99e2-f97477fd0e92;18771e02-c295-4dc4-9b79-4d2af5e2ea51
10.1002/app.28187#19 | 10.1002/app.28187 | Depolymerization of poly(ethylene terephthalate) with catalyst under microwave radiation | Journal of Applied Polymer Science | zinc acetate | CC(=O)[O-].CC(=O)[O-].[Zn+2] | confirmed | metal salt | homogeneous | hydrolysis | TPA | water | O | 220 | 210 | [7 empty] | 65.63 |  | accepted | TRUE |  |  | 2 | TRUE | 3ae3105c-697e-466d-99e2-f97477fd0e92;18771e02-c295-4dc4-9b79-4d2af5e2ea51
10.1002/app.28187#20 | 10.1002/app.28187 | Depolymerization of poly(ethylene terephthalate) with catalyst under microwave radiation | Journal of Applied Polymer Science | potassium acetate | CC(=O)[O-].[K+] | confirmed | metal salt | homogeneous | hydrolysis | TPA | water | O | 220 | 210 | [7 empty] | 65.63 |  | accepted | TRUE |  |  | 2 | TRUE | 3ae3105c-697e-466d-99e2-f97477fd0e92;18771e02-c295-4dc4-9b79-4d2af5e2ea51
10.1002/app.28187#21 | 10.1002/app.28187 | Depolymerization of poly(ethylene terephthalate) with catalyst under microwave radiation | Journal of Applied Polymer Science | sodium oxalate | O=C([O-])C(=O)[O-].[Na+].[Na+] | confirmed | other | homogeneous | hydrolysis | TPA | water | O | 220 | 210 | [7 empty] | 65.63 |  | accepted | TRUE |  |  | 2 | TRUE | 3ae3105c-697e-466d-99e2-f97477fd0e92;18771e02-c295-4dc4-9b79-4d2af5e2ea51
10.1002/app.28187#22 | 10.1002/app.28187 | Depolymerization of poly(ethylene terephthalate) with catalyst under microwave radiation | Journal of Applied Polymer Science | manganese acetate | CC(=O)[O-].CC(=O)[O-].[Mn+2] | confirmed | metal salt | homogeneous | hydrolysis | TPA | water | O | 220 | 210 | [7 empty] | 47 |  | accepted | TRUE |  |  | 2 | TRUE | 3ae3105c-697e-466d-99e2-f97477fd0e92;18771e02-c295-4dc4-9b79-4d2af5e2ea51
10.1002/app.28187#23 | 10.1002/app.28187 | Depolymerization of poly(ethylene terephthalate) with catalyst under microwave radiation | Journal of Applied Polymer Science | zinc acetate | CC(=O)[O-].CC(=O)[O-].[Zn+2] | confirmed | metal salt | homogeneous | hydrolysis | TPA | water | O | 220 | 210 | [7 empty] | 64.25 |  | accepted | TRUE |  |  | 2 | TRUE | 3ae3105c-697e-466d-99e2-f97477fd0e92;18771e02-c295-4dc4-9b79-4d2af5e2ea51
10.1002/app.28187#24 | 10.1002/app.28187 | Depolymerization of poly(ethylene terephthalate) with catalyst under microwave radiation | Journal of Applied Polymer Science | potassium acetate | CC(=O)[O-].[K+] | confirmed | metal salt | homogeneous | hydrolysis | TPA | water | O | 220 | 210 | [7 empty] | 62.35 |  | accepted | TRUE |  |  | 2 | TRUE | 3ae3105c-697e-466d-99e2-f97477fd0e92;18771e02-c295-4dc4-9b79-4d2af5e2ea51
10.1002/app.28187#25 | 10.1002/app.28187 | Depolymerization of poly(ethylene terephthalate) with catalyst under microwave radiation | Journal of Applied Polymer Science | sodium oxalate | O=C([O-])C(=O)[O-].[Na+].[Na+] | confirmed | other | homogeneous | hydrolysis | TPA | water | O | 220 | 210 | [7 empty] | 42.16 |  | accepted | TRUE |  |  | 2 | TRUE | 3ae3105c-697e-466d-99e2-f97477fd0e92;18771e02-c295-4dc4-9b79-4d2af5e2ea51
10.1002/app.28187#26 | 10.1002/app.28187 | Depolymerization of poly(ethylene terephthalate) with catalyst under microwave radiation | Journal of Applied Polymer Science | manganese acetate | CC(=O)[O-].CC(=O)[O-].[Mn+2] | confirmed | metal salt | homogeneous | hydrolysis | TPA | water | O | 220 | 210 | [7 empty] | 43.47 |  | accepted | TRUE |  |  | 2 | TRUE | 3ae3105c-697e-466d-99e2-f97477fd0e92;18771e02-c295-4dc4-9b79-4d2af5e2ea51
10.1002/app.28187#27 | 10.1002/app.28187 | Depolymerization of poly(ethylene terephthalate) with catalyst under microwave radiation | Journal of Applied Polymer Science | zinc acetate | CC(=O)[O-].CC(=O)[O-].[Zn+2] | confirmed | metal salt | homogeneous | hydrolysis | TPA | water | O | 220 | 210 | [7 empty] | 61.13 |  | accepted | TRUE |  |  | 2 | TRUE | 3ae3105c-697e-466d-99e2-f97477fd0e92;18771e02-c295-4dc4-9b79-4d2af5e2ea51
10.1002/app.28187#28 | 10.1002/app.28187 | Depolymerization of poly(ethylene terephthalate) with catalyst under microwave radiation | Journal of Applied Polymer Science | potassium acetate | CC(=O)[O-].[K+] | confirmed | metal salt | homogeneous | hydrolysis | TPA | water | O | 220 | 210 | [7 empty] | 58.76 |  | accepted | TRUE |  |  | 2 | TRUE | 3ae3105c-697e-466d-99e2-f97477fd0e92;18771e02-c295-4dc4-9b79-4d2af5e2ea51
10.1002/app.28187#29 | 10.1002/app.28187 | Depolymerization of poly(ethylene terephthalate) with catalyst under microwave radiation | Journal of Applied Polymer Science | sodium oxalate | O=C([O-])C(=O)[O-].[Na+].[Na+] | confirmed | other | homogeneous | hydrolysis | TPA | water | O | 220 | 210 | [7 empty] | 43.81 |  | accepted | TRUE |  |  | 2 | TRUE | 3ae3105c-697e-466d-99e2-f97477fd0e92;18771e02-c295-4dc4-9b79-4d2af5e2ea51
10.1002/app.28187#30 | 10.1002/app.28187 | Depolymerization of poly(ethylene terephthalate) with catalyst under microwave radiation | Journal of Applied Polymer Science | manganese acetate | CC(=O)[O-].CC(=O)[O-].[Mn+2] | confirmed | metal salt | homogeneous | hydrolysis | TPA | water | O | 220 | 210 | [7 empty] | 52.48 |  | accepted | TRUE |  |  | 2 | TRUE | 3ae3105c-697e-466d-99e2-f97477fd0e92;18771e02-c295-4dc4-9b79-4d2af5e2ea51
10.1002/app.28187#31 | 10.1002/app.28187 | Depolymerization of poly(ethylene terephthalate) with catalyst under microwave radiation | Journal of Applied Polymer Science | zinc acetate | CC(=O)[O-].CC(=O)[O-].[Zn+2] | confirmed | metal salt | homogeneous | hydrolysis | TPA | water | O | 220 | 210 | [7 empty] | 68.11 |  | accepted | TRUE |  |  | 2 | TRUE | 3ae3105c-697e-466d-99e2-f97477fd0e92;18771e02-c295-4dc4-9b79-4d2af5e2ea51
10.1002/app.28187#32 | 10.1002/app.28187 | Depolymerization of poly(ethylene terephthalate) with catalyst under microwave radiation | Journal of Applied Polymer Science | potassium acetate | CC(=O)[O-].[K+] | confirmed | metal salt | homogeneous | hydrolysis | TPA | water | O | 220 | 210 | [7 empty] | 57.14 |  | accepted | TRUE |  |  | 2 | TRUE | 3ae3105c-697e-466d-99e2-f97477fd0e92;18771e02-c295-4dc4-9b79-4d2af5e2ea51
10.1002/app.28187#33 | 10.1002/app.28187 | Depolymerization of poly(ethylene terephthalate) with catalyst under microwave radiation | Journal of Applied Polymer Science | sodium oxalate | O=C([O-])C(=O)[O-].[Na+].[Na+] | confirmed | other | homogeneous | hydrolysis | TPA | water | O | 220 | 210 | [7 empty] | 47.73 |  | accepted | TRUE |  |  | 2 | TRUE | 3ae3105c-697e-466d-99e2-f97477fd0e92;18771e02-c295-4dc4-9b79-4d2af5e2ea51
10.1002/app.28187#34 | 10.1002/app.28187 | Depolymerization of poly(ethylene terephthalate) with catalyst under microwave radiation | Journal of Applied Polymer Science | manganese acetate | CC(=O)[O-].CC(=O)[O-].[Mn+2] | confirmed | metal salt | homogeneous | hydrolysis | TPA | water | O | 220 | 210 | [7 empty] | 51.99 |  | accepted | TRUE |  |  | 2 | TRUE | 3ae3105c-697e-466d-99e2-f97477fd0e92;18771e02-c295-4dc4-9b79-4d2af5e2ea51
10.1002/app.28187#35 | 10.1002/app.28187 | Depolymerization of poly(ethylene terephthalate) with catalyst under microwave radiation | Journal of Applied Polymer Science | zinc acetate | CC(=O)[O-].CC(=O)[O-].[Zn+2] | confirmed | metal salt | homogeneous | hydrolysis | TPA | water | O | 220 | 210 | [7 empty] | 69.27 |  | accepted | TRUE |  |  | 2 | TRUE | 3ae3105c-697e-466d-99e2-f97477fd0e92;18771e02-c295-4dc4-9b79-4d2af5e2ea51
10.1002/app.28187#36 | 10.1002/app.28187 | Depolymerization of poly(ethylene terephthalate) with catalyst under microwave radiation | Journal of Applied Polymer Science | potassium acetate | CC(=O)[O-].[K+] | confirmed | metal salt | homogeneous | hydrolysis | TPA | water | O | 220 | 210 | [7 empty] | 56.41 |  | accepted | TRUE |  |  | 2 | TRUE | 3ae3105c-697e-466d-99e2-f97477fd0e92;18771e02-c295-4dc4-9b79-4d2af5e2ea51
10.1002/app.28187#37 | 10.1002/app.28187 | Depolymerization of poly(ethylene terephthalate) with catalyst under microwave radiation | Journal of Applied Polymer Science | sodium oxalate | O=C([O-])C(=O)[O-].[Na+].[Na+] | confirmed | other | homogeneous | hydrolysis | TPA | water | O | 220 | 210 | [7 empty] | 55.68 |  | accepted | TRUE |  |  | 2 | TRUE | 3ae3105c-697e-466d-99e2-f97477fd0e92;18771e02-c295-4dc4-9b79-4d2af5e2ea51
10.1002/app.28187#38 | 10.1002/app.28187 | Depolymerization of poly(ethylene terephthalate) with catalyst under microwave radiation | Journal of Applied Polymer Science | manganese acetate | CC(=O)[O-].CC(=O)[O-].[Mn+2] | confirmed | metal salt | homogeneous | hydrolysis | TPA | water | O | 220 | 210 | [7 empty] | 54.26 |  | accepted | TRUE |  |  | 2 | TRUE | 3ae3105c-697e-466d-99e2-f97477fd0e92;18771e02-c295-4dc4-9b79-4d2af5e2ea51
10.1002/app.28187#39 | 10.1002/app.28187 | Depolymerization of poly(ethylene terephthalate) with catalyst under microwave radiation | Journal of Applied Polymer Science | zinc acetate | CC(=O)[O-].CC(=O)[O-].[Zn+2] | confirmed | metal salt | homogeneous | hydrolysis | TPA | water | O | 220 | 210 | [7 empty] | 71.48 |  | accepted | TRUE |  |  | 2 | TRUE | 3ae3105c-697e-466d-99e2-f97477fd0e92;18771e02-c295-4dc4-9b79-4d2af5e2ea51
10.1002/app.28187#40 | 10.1002/app.28187 | Depolymerization of poly(ethylene terephthalate) with catalyst under microwave radiation | Journal of Applied Polymer Science | potassium acetate | CC(=O)[O-].[K+] | confirmed | metal salt | homogeneous | hydrolysis | TPA | water | O | 220 | 210 | [7 empty] | 54.71 |  | accepted | TRUE |  |  | 2 | TRUE | 3ae3105c-697e-466d-99e2-f97477fd0e92;18771e02-c295-4dc4-9b79-4d2af5e2ea51
10.1002/app.28187#41 | 10.1002/app.28187 | Depolymerization of poly(ethylene terephthalate) with catalyst under microwave radiation | Journal of Applied Polymer Science | sodium oxalate | O=C([O-])C(=O)[O-].[Na+].[Na+] | confirmed | other | homogeneous | hydrolysis | TPA | water | O | 220 | 210 | [7 empty] | 56.11 |  | accepted | TRUE |  |  | 2 | TRUE | 3ae3105c-697e-466d-99e2-f97477fd0e92;18771e02-c295-4dc4-9b79-4d2af5e2ea51
10.1002/app.28187#42 | 10.1002/app.28187 | Depolymerization of poly(ethylene terephthalate) with catalyst under microwave radiation | Journal of Applied Polymer Science | manganese acetate | CC(=O)[O-].CC(=O)[O-].[Mn+2] | confirmed | metal salt | homogeneous | hydrolysis | TPA | water | O | 220 | 210 | [7 empty] | 55.21 |  | accepted | TRUE |  |  | 2 | TRUE | 3ae3105c-697e-466d-99e2-f97477fd0e92;18771e02-c295-4dc4-9b79-4d2af5e2ea51
10.1002/app.28187#43 | 10.1002/app.28187 | Depolymerization of poly(ethylene terephthalate) with catalyst under microwave radiation | Journal of Applied Polymer Science | zinc acetate | CC(=O)[O-].CC(=O)[O-].[Zn+2] | confirmed | metal salt | homogeneous | hydrolysis | TPA | water | O | 220 | 210 | [7 empty] | 76.79 |  | accepted | TRUE |  |  | 2 | TRUE | 3ae3105c-697e-466d-99e2-f97477fd0e92;18771e02-c295-4dc4-9b79-4d2af5e2ea51
10.1002/app.28187#44 | 10.1002/app.28187 | Depolymerization of poly(ethylene terephthalate) with catalyst under microwave radiation | Journal of Applied Polymer Science | potassium acetate | CC(=O)[O-].[K+] | confirmed | metal salt | homogeneous | hydrolysis | TPA | water | O | 220 | 210 | [7 empty] | 53.19 |  | accepted | TRUE |  |  | 2 | TRUE | 3ae3105c-697e-466d-99e2-f97477fd0e92;18771e02-c295-4dc4-9b79-4d2af5e2ea51
10.1002/app.28187#45 | 10.1002/app.28187 | Depolymerization of poly(ethylene terephthalate) with catalyst under microwave radiation | Journal of Applied Polymer Science | sodium oxalate | O=C([O-])C(=O)[O-].[Na+].[Na+] | confirmed | other | homogeneous | hydrolysis | TPA | water | O | 220 | 210 | [7 empty] | 57.67 |  | accepted | TRUE |  |  | 2 | TRUE | 3ae3105c-697e-466d-99e2-f97477fd0e92;18771e02-c295-4dc4-9b79-4d2af5e2ea51
10.1002/app.28187#46 | 10.1002/app.28187 | Depolymerization of poly(ethylene terephthalate) with catalyst under microwave radiation | Journal of Applied Polymer Science | manganese acetate | CC(=O)[O-].CC(=O)[O-].[Mn+2] | confirmed | metal salt | homogeneous | hydrolysis | TPA | water | O | 220 | 210 | [7 empty] | 55.43 |  | accepted | TRUE |  |  | 2 | TRUE | 3ae3105c-697e-466d-99e2-f97477fd0e92;18771e02-c295-4dc4-9b79-4d2af5e2ea51
10.1002/app.28187#47 | 10.1002/app.28187 | Depolymerization of poly(ethylene terephthalate) with catalyst under microwave radiation | Journal of Applied Polymer Science | zinc acetate | CC(=O)[O-].CC(=O)[O-].[Zn+2] | confirmed | metal salt | homogeneous | hydrolysis | TPA | water | O | 220 | 210 | [7 empty] | 89.2 |  | accepted | TRUE |  |  | 2 | TRUE | 3ae3105c-697e-466d-99e2-f97477fd0e92;18771e02-c295-4dc4-9b79-4d2af5e2ea51
10.1002/app.28187#48 | 10.1002/app.28187 | Depolymerization of poly(ethylene terephthalate) with catalyst under microwave radiation | Journal of Applied Polymer Science | potassium acetate | CC(=O)[O-].[K+] | confirmed | metal salt | homogeneous | hydrolysis | TPA | water | O | 220 | 210 | [7 empty] | 52.47 |  | accepted | TRUE |  |  | 2 | TRUE | 3ae3105c-697e-466d-99e2-f97477fd0e92;18771e02-c295-4dc4-9b79-4d2af5e2ea51
10.1002/app.28187#49 | 10.1002/app.28187 | Depolymerization of poly(ethylene terephthalate) with catalyst under microwave radiation | Journal of Applied Polymer Science | sodium oxalate | O=C([O-])C(=O)[O-].[Na+].[Na+] | confirmed | other | homogeneous | hydrolysis | TPA | water | O | 220 | 210 | [7 empty] | 58.06 |  | accepted | TRUE |  |  | 2 | TRUE | 3ae3105c-697e-466d-99e2-f97477fd0e92;18771e02-c295-4dc4-9b79-4d2af5e2ea51
10.1002/app.28187#50 | 10.1002/app.28187 | Depolymerization of poly(ethylene terephthalate) with catalyst under microwave radiation | Journal of Applied Polymer Science | manganese acetate | CC(=O)[O-].CC(=O)[O-].[Mn+2] | confirmed | metal salt | homogeneous | hydrolysis | TPA | water | O | 220 | 210 | [7 empty] | 56.79 |  | accepted | TRUE |  |  | 2 | TRUE | 3ae3105c-697e-466d-99e2-f97477fd0e92;18771e02-c295-4dc4-9b79-4d2af5e2ea51
10.1002/app.28187#51 | 10.1002/app.28187 | Depolymerization of poly(ethylene terephthalate) with catalyst under microwave radiation | Journal of Applied Polymer Science | zinc acetate | CC(=O)[O-].CC(=O)[O-].[Zn+2] | confirmed | metal salt | homogeneous | hydrolysis | TPA | water | O | 220 | 210 | [7 empty] | 75.91 |  | accepted | TRUE |  |  | 2 | TRUE | 3ae3105c-697e-466d-99e2-f97477fd0e92;18771e02-c295-4dc4-9b79-4d2af5e2ea51
10.1002/app.28187#52 | 10.1002/app.28187 | Depolymerization of poly(ethylene terephthalate) with catalyst under microwave radiation | Journal of Applied Polymer Science | potassium acetate | CC(=O)[O-].[K+] | confirmed | metal salt | homogeneous | hydrolysis | TPA | water | O | 220 | 210 | [7 empty] | 51.13 |  | accepted | TRUE |  |  | 2 | TRUE | 3ae3105c-697e-466d-99e2-f97477fd0e92;18771e02-c295-4dc4-9b79-4d2af5e2ea51
10.1002/app.28187#53 | 10.1002/app.28187 | Depolymerization of poly(ethylene terephthalate) with catalyst under microwave radiation | Journal of Applied Polymer Science | sodium oxalate | O=C([O-])C(=O)[O-].[Na+].[Na+] | confirmed | other | homogeneous | hydrolysis | TPA | water | O | 220 | 210 | [7 empty] | 55.63 |  | accepted | TRUE |  |  | 2 | TRUE | 3ae3105c-697e-466d-99e2-f97477fd0e92;18771e02-c295-4dc4-9b79-4d2af5e2ea51
10.1002/app.28187#54 | 10.1002/app.28187 | Depolymerization of poly(ethylene terephthalate) with catalyst under microwave radiation | Journal of Applied Polymer Science | manganese acetate | CC(=O)[O-].CC(=O)[O-].[Mn+2] | confirmed | metal salt | homogeneous | hydrolysis | TPA | water | O | 220 | 210 | [7 empty] | 65.37 |  | accepted | TRUE |  |  | 2 | TRUE | 3ae3105c-697e-466d-99e2-f97477fd0e92;18771e02-c295-4dc4-9b79-4d2af5e2ea51
10.1002/app.28187#55 | 10.1002/app.28187 | Depolymerization of poly(ethylene terephthalate) with catalyst under microwave radiation | Journal of Applied Polymer Science | zinc acetate | CC(=O)[O-].CC(=O)[O-].[Zn+2] | confirmed | metal salt | homogeneous | hydrolysis | TPA | water | O | 220 | 210 | [7 empty] | 68.01 |  | accepted | TRUE |  |  | 2 | TRUE | 3ae3105c-697e-466d-99e2-f97477fd0e92;18771e02-c295-4dc4-9b79-4d2af5e2ea51
10.1002/app.28187#56 | 10.1002/app.28187 | Depolymerization of poly(ethylene terephthalate) with catalyst under microwave radiation | Journal of Applied Polymer Science | potassium acetate | CC(=O)[O-].[K+] | confirmed | metal salt | homogeneous | hydrolysis | TPA | water | O | 220 | 210 | [7 empty] | 50.87 |  | accepted | TRUE |  |  | 2 | TRUE | 3ae3105c-697e-466d-99e2-f97477fd0e92;18771e02-c295-4dc4-9b79-4d2af5e2ea51
10.1002/app.28187#57 | 10.1002/app.28187 | Depolymerization of poly(ethylene terephthalate) with catalyst under microwave radiation | Journal of Applied Polymer Science | sodium oxalate | O=C([O-])C(=O)[O-].[Na+].[Na+] | confirmed | other | homogeneous | hydrolysis | TPA | water | O | 220 | 210 | [7 empty] | 53.42 |  | accepted | TRUE |  |  | 2 | TRUE | 3ae3105c-697e-466d-99e2-f97477fd0e92;18771e02-c295-4dc4-9b79-4d2af5e2ea51
10.1002/app.28187#58 | 10.1002/app.28187 | Depolymerization of poly(ethylene terephthalate) with catalyst under microwave radiation | Journal of Applied Polymer Science | manganese acetate | CC(=O)[O-].CC(=O)[O-].[Mn+2] | confirmed | metal salt | homogeneous | hydrolysis | TPA | water | O | 220 | 210 | [7 empty] | 58.44 |  | accepted | TRUE |  |  | 2 | TRUE | 3ae3105c-697e-466d-99e2-f97477fd0e92;18771e02-c295-4dc4-9b79-4d2af5e2ea51
10.1002/app.28187#59 | 10.1002/app.28187 | Depolymerization of poly(ethylene terephthalate) with catalyst under microwave radiation | Journal of Applied Polymer Science | zinc acetate | CC(=O)[O-].CC(=O)[O-].[Zn+2] | confirmed | metal salt | homogeneous | hydrolysis | TPA | water | O | 220 | 210 | [7 empty] | 60.02 |  | accepted | TRUE |  |  | 2 | TRUE | 3ae3105c-697e-466d-99e2-f97477fd0e92;18771e02-c295-4dc4-9b79-4d2af5e2ea51
10.1002/app.28187#60 | 10.1002/app.28187 | Depolymerization of poly(ethylene terephthalate) with catalyst under microwave radiation | Journal of Applied Polymer Science | potassium acetate | CC(=O)[O-].[K+] | confirmed | metal salt | homogeneous | hydrolysis | TPA | water | O | 220 | 210 | [7 empty] | 49.91 |  | accepted | TRUE |  |  | 2 | TRUE | 3ae3105c-697e-466d-99e2-f97477fd0e92;18771e02-c295-4dc4-9b79-4d2af5e2ea51
10.1002/app.28187#61 | 10.1002/app.28187 | Depolymerization of poly(ethylene terephthalate) with catalyst under microwave radiation | Journal of Applied Polymer Science | sodium oxalate | O=C([O-])C(=O)[O-].[Na+].[Na+] | confirmed | other | homogeneous | hydrolysis | TPA | water | O | 220 | 210 | [7 empty] | 47.96 |  | accepted | TRUE |  |  | 2 | TRUE | 3ae3105c-697e-466d-99e2-f97477fd0e92;18771e02-c295-4dc4-9b79-4d2af5e2ea51
10.1002/app.28187#62 | 10.1002/app.28187 | Depolymerization of poly(ethylene terephthalate) with catalyst under microwave radiation | Journal of Applied Polymer Science | manganese acetate | CC(=O)[O-].CC(=O)[O-].[Mn+2] | confirmed | metal salt | homogeneous | hydrolysis | TPA | water | O | 220 | 210 | [7 empty] | 57.32 |  | accepted | TRUE |  |  | 2 | TRUE | 3ae3105c-697e-466d-99e2-f97477fd0e92;18771e02-c295-4dc4-9b79-4d2af5e2ea51
10.1002/app.28187#63 | 10.1002/app.28187 | Depolymerization of poly(ethylene terephthalate) with catalyst under microwave radiation | Journal of Applied Polymer Science | zinc acetate | CC(=O)[O-].CC(=O)[O-].[Zn+2] | confirmed | metal salt | homogeneous | hydrolysis | TPA | water | O | 220 | 210 | [7 empty] | 59.64 |  | accepted | TRUE |  |  | 2 | TRUE | 3ae3105c-697e-466d-99e2-f97477fd0e92;18771e02-c295-4dc4-9b79-4d2af5e2ea51
10.1002/app.28187#64 | 10.1002/app.28187 | Depolymerization of poly(ethylene terephthalate) with catalyst under microwave radiation | Journal of Applied Polymer Science | potassium acetate | CC(=O)[O-].[K+] | confirmed | metal salt | homogeneous | hydrolysis | TPA | water | O | 220 | 210 | [7 empty] | 55.07 |  | accepted | TRUE |  |  | 2 | TRUE | 3ae3105c-697e-466d-99e2-f97477fd0e92;18771e02-c295-4dc4-9b79-4d2af5e2ea51
10.1002/app.28187#65 | 10.1002/app.28187 | Depolymerization of poly(ethylene terephthalate) with catalyst under microwave radiation | Journal of Applied Polymer Science | sodium oxalate | O=C([O-])C(=O)[O-].[Na+].[Na+] | confirmed | other | homogeneous | hydrolysis | TPA | water | O | 220 | 210 | [7 empty] | 38.12 |  | accepted | TRUE |  |  | 2 | TRUE | 3ae3105c-697e-466d-99e2-f97477fd0e92;18771e02-c295-4dc4-9b79-4d2af5e2ea51
10.1002/app.28187#66 | 10.1002/app.28187 | Depolymerization of poly(ethylene terephthalate) with catalyst under microwave radiation | Journal of Applied Polymer Science | zinc acetate | CC(=O)[O-].CC(=O)[O-].[Zn+2] | confirmed | metal salt | homogeneous | hydrolysis | TPA | water | O | 180 | 90 | [7 empty] | 1.23 |  | accepted | TRUE |  |  | 2 | TRUE | 0e6e97f0-99a8-4ede-9f5f-e45ff9bf9d82;a685a31f-bd97-4c1a-8827-4b9bb56a0e06
10.1002/app.28187#67 | 10.1002/app.28187 | Depolymerization of poly(ethylene terephthalate) with catalyst under microwave radiation | Journal of Applied Polymer Science | zinc acetate | CC(=O)[O-].CC(=O)[O-].[Zn+2] | confirmed | metal salt | homogeneous | hydrolysis | TPA | water | O | 190 | 90 | [7 empty] | 8.13 |  | accepted | TRUE |  |  | 2 | TRUE | 0e6e97f0-99a8-4ede-9f5f-e45ff9bf9d82;a685a31f-bd97-4c1a-8827-4b9bb56a0e06
10.1002/app.28187#68 | 10.1002/app.28187 | Depolymerization of poly(ethylene terephthalate) with catalyst under microwave radiation | Journal of Applied Polymer Science | zinc acetate | CC(=O)[O-].CC(=O)[O-].[Zn+2] | confirmed | metal salt | homogeneous | hydrolysis | TPA | water | O | 220 | 90 | [7 empty] | 17.89 |  | accepted | TRUE |  |  | 2 | TRUE | 0e6e97f0-99a8-4ede-9f5f-e45ff9bf9d82;a685a31f-bd97-4c1a-8827-4b9bb56a0e06
10.1002/app.28187#69 | 10.1002/app.28187 | Depolymerization of poly(ethylene terephthalate) with catalyst under microwave radiation | Journal of Applied Polymer Science | zinc acetate | CC(=O)[O-].CC(=O)[O-].[Zn+2] | confirmed | metal salt | homogeneous | hydrolysis | TPA | water | O | 180 | 120 | [7 empty] | 4.36 |  | accepted | TRUE |  |  | 2 | TRUE | 0e6e97f0-99a8-4ede-9f5f-e45ff9bf9d82;a685a31f-bd97-4c1a-8827-4b9bb56a0e06
10.1002/app.28187#70 | 10.1002/app.28187 | Depolymerization of poly(ethylene terephthalate) with catalyst under microwave radiation | Journal of Applied Polymer Science | zinc acetate | CC(=O)[O-].CC(=O)[O-].[Zn+2] | confirmed | metal salt | homogeneous | hydrolysis | TPA | water | O | 190 | 120 | [7 empty] | 13.78 |  | accepted | TRUE |  |  | 2 | TRUE | 0e6e97f0-99a8-4ede-9f5f-e45ff9bf9d82;a685a31f-bd97-4c1a-8827-4b9bb56a0e06
10.1002/app.28187#71 | 10.1002/app.28187 | Depolymerization of poly(ethylene terephthalate) with catalyst under microwave radiation | Journal of Applied Polymer Science | zinc acetate | CC(=O)[O-].CC(=O)[O-].[Zn+2] | confirmed | metal salt | homogeneous | hydrolysis | TPA | water | O | 220 | 120 | [7 empty] | 31.15 |  | accepted | TRUE |  |  | 2 | TRUE | 0e6e97f0-99a8-4ede-9f5f-e45ff9bf9d82;a685a31f-bd97-4c1a-8827-4b9bb56a0e06
10.1002/app.28187#72 | 10.1002/app.28187 | Depolymerization of poly(ethylene terephthalate) with catalyst under microwave radiation | Journal of Applied Polymer Science | zinc acetate | CC(=O)[O-].CC(=O)[O-].[Zn+2] | confirmed | metal salt | homogeneous | hydrolysis | TPA | water | O | 180 | 150 | [7 empty] | 6.71 |  | accepted | TRUE |  |  | 2 | TRUE | 0e6e97f0-99a8-4ede-9f5f-e45ff9bf9d82;a685a31f-bd97-4c1a-8827-4b9bb56a0e06
10.1002/app.28187#73 | 10.1002/app.28187 | Depolymerization of poly(ethylene terephthalate) with catalyst under microwave radiation | Journal of Applied Polymer Science | zinc acetate | CC(=O)[O-].CC(=O)[O-].[Zn+2] | confirmed | metal salt | homogeneous | hydrolysis | TPA | water | O | 190 | 150 | [7 empty] | 17.58 |  | accepted | TRUE |  |  | 2 | TRUE | 0e6e97f0-99a8-4ede-9f5f-e45ff9bf9d82;a685a31f-bd97-4c1a-8827-4b9bb56a0e06
10.1002/app.28187#74 | 10.1002/app.28187 | Depolymerization of poly(ethylene terephthalate) with catalyst under microwave radiation | Journal of Applied Polymer Science | zinc acetate | CC(=O)[O-].CC(=O)[O-].[Zn+2] | confirmed | metal salt | homogeneous | hydrolysis | TPA | water | O | 220 | 150 | [7 empty] | 41.15 |  | accepted | TRUE |  |  | 2 | TRUE | 0e6e97f0-99a8-4ede-9f5f-e45ff9bf9d82;a685a31f-bd97-4c1a-8827-4b9bb56a0e06
10.1002/app.28187#75 | 10.1002/app.28187 | Depolymerization of poly(ethylene terephthalate) with catalyst under microwave radiation | Journal of Applied Polymer Science | zinc acetate | CC(=O)[O-].CC(=O)[O-].[Zn+2] | confirmed | metal salt | homogeneous | hydrolysis | TPA | water | O | 180 | 180 | [7 empty] | 8.89 |  | accepted | TRUE |  |  | 2 | TRUE | 0e6e97f0-99a8-4ede-9f5f-e45ff9bf9d82;a685a31f-bd97-4c1a-8827-4b9bb56a0e06
10.1002/app.28187#76 | 10.1002/app.28187 | Depolymerization of poly(ethylene terephthalate) with catalyst under microwave radiation | Journal of Applied Polymer Science | zinc acetate | CC(=O)[O-].CC(=O)[O-].[Zn+2] | confirmed | metal salt | homogeneous | hydrolysis | TPA | water | O | 190 | 180 | [7 empty] | 30.7 |  | accepted | TRUE |  |  | 2 | TRUE | 0e6e97f0-99a8-4ede-9f5f-e45ff9bf9d82;a685a31f-bd97-4c1a-8827-4b9bb56a0e06
10.1002/app.28187#77 | 10.1002/app.28187 | Depolymerization of poly(ethylene terephthalate) with catalyst under microwave radiation | Journal of Applied Polymer Science | zinc acetate | CC(=O)[O-].CC(=O)[O-].[Zn+2] | confirmed | metal salt | homogeneous | hydrolysis | TPA | water | O | 220 | 180 | [7 empty] | 56.72 |  | accepted | TRUE |  |  | 2 | TRUE | 0e6e97f0-99a8-4ede-9f5f-e45ff9bf9d82;a685a31f-bd97-4c1a-8827-4b9bb56a0e06
10.1002/app.28187#78 | 10.1002/app.28187 | Depolymerization of poly(ethylene terephthalate) with catalyst under microwave radiation | Journal of Applied Polymer Science | zinc acetate | CC(=O)[O-].CC(=O)[O-].[Zn+2] | confirmed | metal salt | homogeneous | hydrolysis | TPA | water | O | 180 | 210 | [7 empty] | 9.89 |  | accepted | TRUE |  |  | 2 | TRUE | 0e6e97f0-99a8-4ede-9f5f-e45ff9bf9d82;a685a31f-bd97-4c1a-8827-4b9bb56a0e06
10.1002/app.28187#79 | 10.1002/app.28187 | Depolymerization of poly(ethylene terephthalate) with catalyst under microwave radiation | Journal of Applied Polymer Science | zinc acetate | CC(=O)[O-].CC(=O)[O-].[Zn+2] | confirmed | metal salt | homogeneous | hydrolysis | TPA | water | O | 190 | 210 | [7 empty] | 48.85 |  | accepted | TRUE |  |  | 2 | TRUE | 0e6e97f0-99a8-4ede-9f5f-e45ff9bf9d82;a685a31f-bd97-4c1a-8827-4b9bb56a0e06
10.1002/app.28187#80 | 10.1002/app.28187 | Depolymerization of poly(ethylene terephthalate) with catalyst under microwave radiation | Journal of Applied Polymer Science | zinc acetate | CC(=O)[O-].CC(=O)[O-].[Zn+2] | confirmed | metal salt | homogeneous | hydrolysis | TPA | water | O | 220 | 210 | [7 empty] | 89.12 |  | accepted | TRUE |  |  | 2 | TRUE | 0e6e97f0-99a8-4ede-9f5f-e45ff9bf9d82;a685a31f-bd97-4c1a-8827-4b9bb56a0e06
10.1002/app.28187#81 | 10.1002/app.28187 | Depolymerization of poly(ethylene terephthalate) with catalyst under microwave radiation | Journal of Applied Polymer Science | zinc acetate | CC(=O)[O-].CC(=O)[O-].[Zn+2] | confirmed | metal salt | homogeneous | hydrolysis | TPA | water | O | 180 | 240 | [7 empty] | 14.19 |  | accepted | TRUE |  |  | 2 | TRUE | 0e6e97f0-99a8-4ede-9f5f-e45ff9bf9d82;a685a31f-bd97-4c1a-8827-4b9bb56a0e06
10.1002/app.28187#82 | 10.1002/app.28187 | Depolymerization of poly(ethylene terephthalate) with catalyst under microwave radiation | Journal of Applied Polymer Science | zinc acetate | CC(=O)[O-].CC(=O)[O-].[Zn+2] | confirmed | metal salt | homogeneous | hydrolysis | TPA | water | O | 190 | 240 | [7 empty] | 54.46 |  | accepted | TRUE |  |  | 2 | TRUE | 0e6e97f0-99a8-4ede-9f5f-e45ff9bf9d82;a685a31f-bd97-4c1a-8827-4b9bb56a0e06
10.1002/app.28187#83 | 10.1002/app.28187 | Depolymerization of poly(ethylene terephthalate) with catalyst under microwave radiation | Journal of Applied Polymer Science | zinc acetate | CC(=O)[O-].CC(=O)[O-].[Zn+2] | confirmed | metal salt | homogeneous | hydrolysis | TPA | water | O | 220 | 240 | [7 empty] | 91.23 |  | accepted | TRUE |  |  | 2 | TRUE | 0e6e97f0-99a8-4ede-9f5f-e45ff9bf9d82;a685a31f-bd97-4c1a-8827-4b9bb56a0e06
10.1002/app.28190#0 | 10.1002/app.28190 | Kinetics of neutral hydrolytic depolymerization of PET (Polyethylene terephthalate) waste at higher temperature and autogenious pressures | Journal of Applied Polymer Science | none |  | no catalyst | none | uncatalysed | hydrolysis | TPA | distilled water | O | 100 | 120 | 1.02 |  | 10 |  |  |  |  | 0.08 |  | flagged | TRUE |  |  | 3 | TRUE | 9e7a028e-52d8-4c61-8789-ef96c077cb93;0f23c79d-99ac-4282-b8c0-0bf8de640030;bd547e3e-3d86-428e-b5f1-f2ed4ade48ff
10.1002/app.28190#1 | 10.1002/app.28190 | Kinetics of neutral hydrolytic depolymerization of PET (Polyethylene terephthalate) waste at higher temperature and autogenious pressures | Journal of Applied Polymer Science | none |  | no catalyst | none | uncatalysed | hydrolysis | TPA | distilled water | O | 150 | 120 | 5.44 |  | 10 |  |  |  |  | 3.08 |  | flagged | TRUE |  |  | 4 | TRUE | 9e7a028e-52d8-4c61-8789-ef96c077cb93;0f23c79d-99ac-4282-b8c0-0bf8de640030;613a0b9a-7a78-4d9b-8cb7-2aa39f95e040;bd547e3e-3d86-428e-b5f1-f2ed4ade48ff
10.1002/app.28190#2 | 10.1002/app.28190 | Kinetics of neutral hydrolytic depolymerization of PET (Polyethylene terephthalate) waste at higher temperature and autogenious pressures | Journal of Applied Polymer Science | none |  | no catalyst | none | uncatalysed | hydrolysis | TPA | distilled water | O | 200 | 120 | 15.65 |  | 10 |  |  |  |  | 56 |  | flagged | TRUE |  |  | 3 | TRUE | 9e7a028e-52d8-4c61-8789-ef96c077cb93;613a0b9a-7a78-4d9b-8cb7-2aa39f95e040;bd547e3e-3d86-428e-b5f1-f2ed4ade48ff
10.1002/app.28190#3 | 10.1002/app.28190 | Kinetics of neutral hydrolytic depolymerization of PET (Polyethylene terephthalate) waste at higher temperature and autogenious pressures | Journal of Applied Polymer Science | none |  | no catalyst | none | uncatalysed | hydrolysis | TPA | distilled water | O | 250 | 120 | 30.69 |  | 10 |  |  |  |  | 87.83 |  | flagged | TRUE |  |  | 3 | TRUE | 9e7a028e-52d8-4c61-8789-ef96c077cb93;0d843428-24e6-4970-be2c-c38526ccb7b6;bd547e3e-3d86-428e-b5f1-f2ed4ade48ff
10.1002/app.30058#0 | 10.1002/app.30058 | Kinetics of alkaline hydrolysis and morphologies of novel poly(ethylene terephthalate) micro-porous hollow fibers and functional characteristics of fabrics | Journal of Applied Polymer Science | NaOH | [Na+].[OH-] | LLM written | acid or base | homogeneous | hydrolysis | TPA | aqueous NaOH solution | O.[Na+].[OH-] | 120 | 45 | [9 empty] | accepted | TRUE |  |  | 2 | TRUE | 42c23851-671a-414d-9dfb-f1b112fba9e0;54c1c68d-6f4d-4451-af5a-caa8fd9e5055
10.1002/app.30981#0 | 10.1002/app.30981 | Hydrolysis reaction of poly(ethylene terephthalate) using ionic liquids as solvent and catalyst | Journal of Applied Polymer Science | [HSO3pmim][HSO4] | Cn1cc[n+](CCCS(=O)(=O)O)c1.O=S(=O)([O-])O | LLM written | ionic liquid | homogeneous | other/unclear |  | H2O | O | 170 | 270 |  | 0.6 | 3 | 4 | 0.2 | 12.9 | molar | 21.1 |  | accepted | TRUE |  |  | 1 | TRUE | 11f884d4-a835-4e02-a1b5-c46d38484fee
10.1002/app.30981#1 | 10.1002/app.30981 | Hydrolysis reaction of poly(ethylene terephthalate) using ionic liquids as solvent and catalyst | Journal of Applied Polymer Science | [HSO3pmim][HSO4] | Cn1cc[n+](CCCS(=O)(=O)O)c1.O=S(=O)([O-])O | LLM written | ionic liquid | homogeneous | other/unclear |  | [Bmim][Cl] | CCCCn1cc[n+](C)c1.[Cl-] | 170 | 270 |  | 0.6 | 3 | 6 | 0.2 | 88.7 | molar | 100 |  | accepted | TRUE |  |  | 1 | TRUE | 11f884d4-a835-4e02-a1b5-c46d38484fee
10.1002/app.30981#2 | 10.1002/app.30981 | Hydrolysis reaction of poly(ethylene terephthalate) using ionic liquids as solvent and catalyst | Journal of Applied Polymer Science | [HSO3pmim][HSO4] | Cn1cc[n+](CCCS(=O)(=O)O)c1.O=S(=O)([O-])O | LLM written | ionic liquid | homogeneous | other/unclear |  | [Bmim][BF4] | CCCCn1cc[n+](C)c1.F[B-](F)(F)F | 170 | 270 |  | 0.6 | 3 | 6 | 0.2 | 20.6 | molar | 29.5 |  | accepted | TRUE |  |  | 1 | TRUE | 11f884d4-a835-4e02-a1b5-c46d38484fee
10.1002/app.30981#3 | 10.1002/app.30981 | Hydrolysis reaction of poly(ethylene terephthalate) using ionic liquids as solvent and catalyst | Journal of Applied Polymer Science | [HSO3pmim][HSO4] | Cn1cc[n+](CCCS(=O)(=O)O)c1.O=S(=O)([O-])O | LLM written | ionic liquid | homogeneous | other/unclear |  | [Bymim][Cl] |  | 170 | 270 |  | 0.6 | 3 | 6 | 0.2 | 53.3 | molar | 58.6 |  | accepted | TRUE |  |  | 1 | TRUE | 11f884d4-a835-4e02-a1b5-c46d38484fee
10.1002/app.30981#4 | 10.1002/app.30981 | Hydrolysis reaction of poly(ethylene terephthalate) using ionic liquids as solvent and catalyst | Journal of Applied Polymer Science | [HSO3pmim][HSO4] | Cn1cc[n+](CCCS(=O)(=O)O)c1.O=S(=O)([O-])O | LLM written | ionic liquid | homogeneous | other/unclear |  | [Bymim][BF4] |  | 170 | 270 |  | 0.6 | 3 | 6 | 0.2 | 8.2 | molar | 12.6 |  | accepted | TRUE |  |  | 1 | TRUE | 11f884d4-a835-4e02-a1b5-c46d38484fee
10.1002/app.30981#5 | 10.1002/app.30981 | Hydrolysis reaction of poly(ethylene terephthalate) using ionic liquids as solvent and catalyst | Journal of Applied Polymer Science | [HSO3pmim][HSO4] | Cn1cc[n+](CCCS(=O)(=O)O)c1.O=S(=O)([O-])O | LLM written | ionic liquid | homogeneous | other/unclear |  | [Omim][Cl] | CCCCCCCCn1cc[n+](C)c1.[Cl-] | 170 | 270 |  | 0.6 | 3 | 6 | 0.2 | 35.8 | molar | 45.1 |  | accepted | TRUE |  |  | 1 | TRUE | 11f884d4-a835-4e02-a1b5-c46d38484fee
10.1002/app.30981#6 | 10.1002/app.30981 | Hydrolysis reaction of poly(ethylene terephthalate) using ionic liquids as solvent and catalyst | Journal of Applied Polymer Science | [HSO3pmim][HSO4] | Cn1cc[n+](CCCS(=O)(=O)O)c1.O=S(=O)([O-])O | LLM written | ionic liquid | homogeneous | other/unclear |  | [Omim][PF6] | CCCCCCCCn1cc[n+](C)c1.F[P-](F)(F)(F)(F)F | 170 | 270 |  | 0.6 | 3 | 6 | 0.2 | 24.8 | molar | 32.2 |  | accepted | TRUE |  |  | 1 | TRUE | 11f884d4-a835-4e02-a1b5-c46d38484fee
10.1002/app.30981#7 | 10.1002/app.30981 | Hydrolysis reaction of poly(ethylene terephthalate) using ionic liquids as solvent and catalyst | Journal of Applied Polymer Science | H2SO4 | O=S(=O)(O)O | LLM written | acid or base | homogeneous | other/unclear |  | [Bmim][Cl] | CCCCn1cc[n+](C)c1.[Cl-] | 170 | 270 |  | 0.196 | 3 | 6 | 0.0653 | 75.6 | molar | 86.6 |  | accepted | TRUE |  |  | 1 | TRUE | ae5964d7-caf2-499f-a2de-dca53a887967
10.1002/app.30981#8 | 10.1002/app.30981 | Hydrolysis reaction of poly(ethylene terephthalate) using ionic liquids as solvent and catalyst | Journal of Applied Polymer Science | [HSO3pmim][HSO4] | Cn1cc[n+](CCCS(=O)(=O)O)c1.O=S(=O)([O-])O | LLM written | ionic liquid | homogeneous | other/unclear |  | [Bmim][Cl] | CCCCn1cc[n+](C)c1.[Cl-] | 170 | 270 |  | 0.6 | 3 | 6 | 0.2 | 88.7 | molar | 100 |  | flagged | TRUE | 10.1002/app.30981#1 |  | 1 | TRUE | ae5964d7-caf2-499f-a2de-dca53a887967
10.1002/app.30981#9 | 10.1002/app.30981 | Hydrolysis reaction of poly(ethylene terephthalate) using ionic liquids as solvent and catalyst | Journal of Applied Polymer Science | none |  | no catalyst | none | uncatalysed | other/unclear |  | [Bmim][Cl] | CCCCn1cc[n+](C)c1.[Cl-] | 170 | 270 |  |  | 3 | 6 |  | 73.6 | molar | 84.1 |  | accepted | TRUE |  |  | 1 | TRUE | ae5964d7-caf2-499f-a2de-dca53a887967
10.1002/app.30981#10 | 10.1002/app.30981 | Hydrolysis reaction of poly(ethylene terephthalate) using ionic liquids as solvent and catalyst | Journal of Applied Polymer Science | none |  | no catalyst | none | uncatalysed | other/unclear |  | H2O | O | 170 | 270 |  |  | 3 | 6 |  | 7.2 | molar | 10.5 |  | flagged | TRUE |  |  | 1 | TRUE | ae5964d7-caf2-499f-a2de-dca53a887967
10.1002/app.30981#11 | 10.1002/app.30981 | Hydrolysis reaction of poly(ethylene terephthalate) using ionic liquids as solvent and catalyst | Journal of Applied Polymer Science | [HSO3pmim][HSO4] | Cn1cc[n+](CCCS(=O)(=O)O)c1.O=S(=O)([O-])O | LLM written | ionic liquid | homogeneous | other/unclear |  | [Bmim][Cl] | CCCCn1cc[n+](C)c1.[Cl-] | 170 | 270 |  | 0.6 | 3 | 6 | 0.2 | 10 | molar | 13.8 |  | accepted | TRUE |  |  | 1 | TRUE | 5a780cab-1a1a-48dd-b52c-7658f766f03b
10.1002/app.30981#12 | 10.1002/app.30981 | Hydrolysis reaction of poly(ethylene terephthalate) using ionic liquids as solvent and catalyst | Journal of Applied Polymer Science | [HSO3pmim][HSO4] | Cn1cc[n+](CCCS(=O)(=O)O)c1.O=S(=O)([O-])O | LLM written | ionic liquid | homogeneous | other/unclear |  | [Bmim][Cl] | CCCCn1cc[n+](C)c1.[Cl-] | 170 | 270 |  | 0.6 | 3 | 6 | 0.2 | 71.6 | molar | 86.1 |  | accepted | TRUE |  |  | 1 | TRUE | 5a780cab-1a1a-48dd-b52c-7658f766f03b
10.1002/app.30981#13 | 10.1002/app.30981 | Hydrolysis reaction of poly(ethylene terephthalate) using ionic liquids as solvent and catalyst | Journal of Applied Polymer Science | [HSO3pmim][HSO4] | Cn1cc[n+](CCCS(=O)(=O)O)c1.O=S(=O)([O-])O | LLM written | ionic liquid | homogeneous | other/unclear |  | [Bmim][Cl] | CCCCn1cc[n+](C)c1.[Cl-] | 170 | 270 |  | 0.6 | 3 | 6 | 0.2 | 88.2 | molar | 100 |  | accepted | TRUE |  |  | 1 | TRUE | 5a780cab-1a1a-48dd-b52c-7658f766f03b
10.1002/app.30981#14 | 10.1002/app.30981 | Hydrolysis reaction of poly(ethylene terephthalate) using ionic liquids as solvent and catalyst | Journal of Applied Polymer Science | [HSO3pmim][HSO4] | Cn1cc[n+](CCCS(=O)(=O)O)c1.O=S(=O)([O-])O | LLM written | ionic liquid | homogeneous | other/unclear |  | [Bmim][Cl] | CCCCn1cc[n+](C)c1.[Cl-] | 150 | 270 |  | 0.6 | 3 | 6 | 0.2 | 7.6 | molar | 18.6 |  | accepted | TRUE |  |  | 1 | TRUE | 0a79d229-2a3b-4782-baf2-9a555563416f
10.1002/app.30981#15 | 10.1002/app.30981 | Hydrolysis reaction of poly(ethylene terephthalate) using ionic liquids as solvent and catalyst | Journal of Applied Polymer Science | [HSO3pmim][HSO4] | Cn1cc[n+](CCCS(=O)(=O)O)c1.O=S(=O)([O-])O | LLM written | ionic liquid | homogeneous | other/unclear |  | [Bmim][Cl] | CCCCn1cc[n+](C)c1.[Cl-] | 160 | 270 |  | 0.6 | 3 | 6 | 0.2 | 66.8 | molar | 78.5 |  | accepted | TRUE |  |  | 1 | TRUE | 0a79d229-2a3b-4782-baf2-9a555563416f
10.1002/app.30981#16 | 10.1002/app.30981 | Hydrolysis reaction of poly(ethylene terephthalate) using ionic liquids as solvent and catalyst | Journal of Applied Polymer Science | [HSO3pmim][HSO4] | Cn1cc[n+](CCCS(=O)(=O)O)c1.O=S(=O)([O-])O | LLM written | ionic liquid | homogeneous | other/unclear |  | [Bmim][Cl] | CCCCn1cc[n+](C)c1.[Cl-] | 170 | 270 |  | 0.6 | 3 | 6 | 0.2 | 88.8 | molar | 100 |  | accepted | TRUE |  |  | 1 | TRUE | 0a79d229-2a3b-4782-baf2-9a555563416f
10.1002/app.30981#17 | 10.1002/app.30981 | Hydrolysis reaction of poly(ethylene terephthalate) using ionic liquids as solvent and catalyst | Journal of Applied Polymer Science | [HSO3pmim][HSO4] | Cn1cc[n+](CCCS(=O)(=O)O)c1.O=S(=O)([O-])O | LLM written | ionic liquid | homogeneous | other/unclear |  | [Bmim][Cl] | CCCCn1cc[n+](C)c1.[Cl-] | 170 | 270 |  | 0.6 | 3 | 1.5 | 0.2 | 80.6 | molar | 90.5 |  | accepted | TRUE |  |  | 1 | TRUE | 0a79d229-2a3b-4782-baf2-9a555563416f
10.1002/app.30981#18 | 10.1002/app.30981 | Hydrolysis reaction of poly(ethylene terephthalate) using ionic liquids as solvent and catalyst | Journal of Applied Polymer Science | [HSO3pmim][HSO4] | Cn1cc[n+](CCCS(=O)(=O)O)c1.O=S(=O)([O-])O | LLM written | ionic liquid | homogeneous | other/unclear |  | [Bmim][Cl] | CCCCn1cc[n+](C)c1.[Cl-] | 170 | 270 |  | 0.6 | 3 | 3 | 0.2 | 85.8 | molar | 96.5 |  | accepted | TRUE |  |  | 1 | TRUE | 0a79d229-2a3b-4782-baf2-9a555563416f
10.1002/app.30981#19 | 10.1002/app.30981 | Hydrolysis reaction of poly(ethylene terephthalate) using ionic liquids as solvent and catalyst | Journal of Applied Polymer Science | [HSO3pmim][HSO4] | Cn1cc[n+](CCCS(=O)(=O)O)c1.O=S(=O)([O-])O | LLM written | ionic liquid | homogeneous | other/unclear |  | [Bmim][Cl] | CCCCn1cc[n+](C)c1.[Cl-] | 170 | 270 |  | 0.4 | 3 | 6 | 0.1333 | 84.8 | molar | 95.6 |  | accepted | TRUE |  |  | 1 | TRUE | 0a79d229-2a3b-4782-baf2-9a555563416f
10.1002/app.30981#20 | 10.1002/app.30981 | Hydrolysis reaction of poly(ethylene terephthalate) using ionic liquids as solvent and catalyst | Journal of Applied Polymer Science | [HSO3pmim][HSO4] | Cn1cc[n+](CCCS(=O)(=O)O)c1.O=S(=O)([O-])O | LLM written | ionic liquid | homogeneous | other/unclear |  | [Bmim][Cl] | CCCCn1cc[n+](C)c1.[Cl-] | 170 | 270 |  | 0.2 | 3 | 6 | 0.0667 | 78.9 | molar | 89 |  | accepted | TRUE |  |  | 1 | TRUE | 0a79d229-2a3b-4782-baf2-9a555563416f
10.1002/app.30981#21 | 10.1002/app.30981 | Hydrolysis reaction of poly(ethylene terephthalate) using ionic liquids as solvent and catalyst | Journal of Applied Polymer Science | [HSO3pmim][HSO4] | Cn1cc[n+](CCCS(=O)(=O)O)c1.O=S(=O)([O-])O | LLM written | ionic liquid | homogeneous | other/unclear |  | [Bmim][Cl] | CCCCn1cc[n+](C)c1.[Cl-] | 170 | 270 |  | 0.6 | 3 | 6 | 0.2 | 88.6 | molar | 100 |  | accepted | TRUE |  |  | 2 | TRUE | 1863bbaa-6c68-4b55-a3a2-f6e84f648fd1;0a79d229-2a3b-4782-baf2-9a555563416f
10.1002/app.30981#22 | 10.1002/app.30981 | Hydrolysis reaction of poly(ethylene terephthalate) using ionic liquids as solvent and catalyst | Journal of Applied Polymer Science | [HSO3pmim][HSO4] | Cn1cc[n+](CCCS(=O)(=O)O)c1.O=S(=O)([O-])O | LLM written | ionic liquid | homogeneous | other/unclear |  | [Bmim][Cl] | CCCCn1cc[n+](C)c1.[Cl-] | 170 | 270 |  | 0.6 | 3 | 6 | 0.2 | 87.6 | molar | 100 |  | accepted | TRUE |  |  | 2 | TRUE | 1863bbaa-6c68-4b55-a3a2-f6e84f648fd1;0a79d229-2a3b-4782-baf2-9a555563416f
10.1002/app.30981#23 | 10.1002/app.30981 | Hydrolysis reaction of poly(ethylene terephthalate) using ionic liquids as solvent and catalyst | Journal of Applied Polymer Science | [HSO3pmim][HSO4] | Cn1cc[n+](CCCS(=O)(=O)O)c1.O=S(=O)([O-])O | LLM written | ionic liquid | homogeneous | other/unclear |  | [Bmim][Cl] | CCCCn1cc[n+](C)c1.[Cl-] | 170 | 270 |  | 0.6 | 3 | 6 | 0.2 | 88.5 | molar | 100 |  | accepted | TRUE |  |  | 2 | TRUE | 1863bbaa-6c68-4b55-a3a2-f6e84f648fd1;0a79d229-2a3b-4782-baf2-9a555563416f
10.1002/app.30981#24 | 10.1002/app.30981 | Hydrolysis reaction of poly(ethylene terephthalate) using ionic liquids as solvent and catalyst | Journal of Applied Polymer Science | [HSO3pmim][HSO4] | Cn1cc[n+](CCCS(=O)(=O)O)c1.O=S(=O)([O-])O | LLM written | ionic liquid | homogeneous | other/unclear |  | [Bmim][Cl] | CCCCn1cc[n+](C)c1.[Cl-] | 170 | 270 |  | 0.6 | 3 | 6 | 0.2 | 88 | molar | 100 |  | accepted | TRUE |  |  | 2 | TRUE | 1863bbaa-6c68-4b55-a3a2-f6e84f648fd1;0a79d229-2a3b-4782-baf2-9a555563416f
10.1002/app.30981#25 | 10.1002/app.30981 | Hydrolysis reaction of poly(ethylene terephthalate) using ionic liquids as solvent and catalyst | Journal of Applied Polymer Science | [HSO3pmim][HSO4] | Cn1cc[n+](CCCS(=O)(=O)O)c1.O=S(=O)([O-])O | LLM written | ionic liquid | homogeneous | other/unclear |  | [Bmim][Cl] | CCCCn1cc[n+](C)c1.[Cl-] | 170 | 270 |  | 0.6 | 3 | 6 | 0.2 | 88.4 | molar | 100 |  | accepted | TRUE |  |  | 2 | TRUE | 1863bbaa-6c68-4b55-a3a2-f6e84f648fd1;0a79d229-2a3b-4782-baf2-9a555563416f
10.1002/app.30981#26 | 10.1002/app.30981 | Hydrolysis reaction of poly(ethylene terephthalate) using ionic liquids as solvent and catalyst | Journal of Applied Polymer Science | [HSO3pmim][HSO4] | Cn1cc[n+](CCCS(=O)(=O)O)c1.O=S(=O)([O-])O | LLM written | ionic liquid | homogeneous | other/unclear |  | [Bmim][Cl] | CCCCn1cc[n+](C)c1.[Cl-] | 170 | 270 |  | 0.6 | 3 | 6 | 0.2 | 88.7 | molar | 100 |  | accepted | TRUE | 10.1002/app.30981#1 |  | 2 | TRUE | 1863bbaa-6c68-4b55-a3a2-f6e84f648fd1;0a79d229-2a3b-4782-baf2-9a555563416f
10.1002/app.30981#27 | 10.1002/app.30981 | Hydrolysis reaction of poly(ethylene terephthalate) using ionic liquids as solvent and catalyst | Journal of Applied Polymer Science | [HSO3pmim][HSO4] | Cn1cc[n+](CCCS(=O)(=O)O)c1.O=S(=O)([O-])O | LLM written | ionic liquid | homogeneous | other/unclear |  | [Bmim][Cl] | CCCCn1cc[n+](C)c1.[Cl-] | 170 | 270 |  | 0.6 | 3 | 6 | 0.2 | 88.4 | molar | 100 |  | accepted | TRUE | 10.1002/app.30981#25 |  | 2 | TRUE | 1863bbaa-6c68-4b55-a3a2-f6e84f648fd1;0a79d229-2a3b-4782-baf2-9a555563416f
10.1002/app.30981#28 | 10.1002/app.30981 | Hydrolysis reaction of poly(ethylene terephthalate) using ionic liquids as solvent and catalyst | Journal of Applied Polymer Science | [HSO3pmim][HSO4] | Cn1cc[n+](CCCS(=O)(=O)O)c1.O=S(=O)([O-])O | LLM written | ionic liquid | homogeneous | other/unclear |  | [Bmim][Cl] | CCCCn1cc[n+](C)c1.[Cl-] | 170 | 270 |  | 0.6 | 3 | 6 | 0.2 | 88.2 | molar | 100 |  | accepted | TRUE | 10.1002/app.30981#13 |  | 2 | TRUE | 1863bbaa-6c68-4b55-a3a2-f6e84f648fd1;0a79d229-2a3b-4782-baf2-9a555563416f
10.1002/app.31092#0 | 10.1002/app.31092 | Glycolysis of postconsumer polyethylene terephthalate waste | Journal of Applied Polymer Science | zinc chloride | [Cl-].[Cl-].[Zn+2] | confirmed | metal salt | homogeneous | glycolysis | BHET | EG | OCCO | 197 | 480 | [5 empty] | 56.08 |  |  |  | flagged | TRUE |  |  | 3 | TRUE | a6531d37-3815-4440-af1e-0df622a979aa;b4bdbb6f-9708-4a86-93b5-ecc1393f96e9;6783dc24-408d-450c-83df-8e6db39fe07b
10.1002/app.31092#1 | 10.1002/app.31092 | Glycolysis of postconsumer polyethylene terephthalate waste | Journal of Applied Polymer Science | lithium chloride | [Cl-].[Li+] | confirmed | metal salt | homogeneous | glycolysis | BHET | EG | OCCO | 197 | 480 | [5 empty] | 52.3 |  |  |  | flagged | TRUE |  |  | 3 | TRUE | a6531d37-3815-4440-af1e-0df622a979aa;b4bdbb6f-9708-4a86-93b5-ecc1393f96e9;6783dc24-408d-450c-83df-8e6db39fe07b
10.1002/app.31092#2 | 10.1002/app.31092 | Glycolysis of postconsumer polyethylene terephthalate waste | Journal of Applied Polymer Science | didymium chloride |  | unclear | metal salt | homogeneous | glycolysis | BHET | EG | OCCO | 197 | 480 | [5 empty] | 63.11 |  |  |  | flagged | TRUE |  |  | 3 | TRUE | a6531d37-3815-4440-af1e-0df622a979aa;b4bdbb6f-9708-4a86-93b5-ecc1393f96e9;6783dc24-408d-450c-83df-8e6db39fe07b
10.1002/app.31092#3 | 10.1002/app.31092 | Glycolysis of postconsumer polyethylene terephthalate waste | Journal of Applied Polymer Science | magnesium chloride | [Cl-].[Cl-].[Mg+2] | confirmed | metal salt | homogeneous | glycolysis | BHET | EG | OCCO | 197 | 480 | [5 empty] | 62.75 |  |  |  | flagged | TRUE |  |  | 3 | TRUE | a6531d37-3815-4440-af1e-0df622a979aa;b4bdbb6f-9708-4a86-93b5-ecc1393f96e9;6783dc24-408d-450c-83df-8e6db39fe07b
10.1002/app.31092#4 | 10.1002/app.31092 | Glycolysis of postconsumer polyethylene terephthalate waste | Journal of Applied Polymer Science | ferric chloride | [Cl][Fe]([Cl])[Cl] | confirmed | metal salt | homogeneous | glycolysis | BHET | EG | OCCO | 197 | 480 | [5 empty] | 57.4 |  |  |  | flagged | TRUE |  |  | 3 | TRUE | a6531d37-3815-4440-af1e-0df622a979aa;b4bdbb6f-9708-4a86-93b5-ecc1393f96e9;6783dc24-408d-450c-83df-8e6db39fe07b
10.1002/app.31092#5 | 10.1002/app.31092 | Glycolysis of postconsumer polyethylene terephthalate waste | Journal of Applied Polymer Science | zinc chloride | [Cl-].[Cl-].[Zn+2] | confirmed | metal salt | homogeneous | glycolysis | BHET | EG | OCCO | 197 | 480 | [5 empty] | 60.47 |  |  |  | flagged | TRUE |  |  | 3 | TRUE | a6531d37-3815-4440-af1e-0df622a979aa;b4bdbb6f-9708-4a86-93b5-ecc1393f96e9;6783dc24-408d-450c-83df-8e6db39fe07b
10.1002/app.31092#6 | 10.1002/app.31092 | Glycolysis of postconsumer polyethylene terephthalate waste | Journal of Applied Polymer Science | lithium chloride | [Cl-].[Li+] | confirmed | metal salt | homogeneous | glycolysis | BHET | EG | OCCO | 197 | 480 | [5 empty] | 62.9 |  |  |  | flagged | TRUE |  |  | 3 | TRUE | a6531d37-3815-4440-af1e-0df622a979aa;b4bdbb6f-9708-4a86-93b5-ecc1393f96e9;6783dc24-408d-450c-83df-8e6db39fe07b
10.1002/app.31092#7 | 10.1002/app.31092 | Glycolysis of postconsumer polyethylene terephthalate waste | Journal of Applied Polymer Science | didymium chloride |  | unclear | metal salt | homogeneous | glycolysis | BHET | EG | OCCO | 197 | 480 | [5 empty] | 66.36 |  |  |  | flagged | TRUE |  |  | 3 | TRUE | a6531d37-3815-4440-af1e-0df622a979aa;b4bdbb6f-9708-4a86-93b5-ecc1393f96e9;6783dc24-408d-450c-83df-8e6db39fe07b
10.1002/app.31092#8 | 10.1002/app.31092 | Glycolysis of postconsumer polyethylene terephthalate waste | Journal of Applied Polymer Science | magnesium chloride | [Cl-].[Cl-].[Mg+2] | confirmed | metal salt | homogeneous | glycolysis | BHET | EG | OCCO | 197 | 480 | [5 empty] | 66.08 |  |  |  | flagged | TRUE |  |  | 3 | TRUE | a6531d37-3815-4440-af1e-0df622a979aa;b4bdbb6f-9708-4a86-93b5-ecc1393f96e9;6783dc24-408d-450c-83df-8e6db39fe07b
10.1002/app.31092#9 | 10.1002/app.31092 | Glycolysis of postconsumer polyethylene terephthalate waste | Journal of Applied Polymer Science | ferric chloride | [Cl][Fe]([Cl])[Cl] | confirmed | metal salt | homogeneous | glycolysis | BHET | EG | OCCO | 197 | 480 | [5 empty] | 57.58 |  |  |  | flagged | TRUE |  |  | 3 | TRUE | a6531d37-3815-4440-af1e-0df622a979aa;b4bdbb6f-9708-4a86-93b5-ecc1393f96e9;6783dc24-408d-450c-83df-8e6db39fe07b
10.1002/app.31092#10 | 10.1002/app.31092 | Glycolysis of postconsumer polyethylene terephthalate waste | Journal of Applied Polymer Science | zinc chloride | [Cl-].[Cl-].[Zn+2] | confirmed | metal salt | homogeneous | glycolysis | BHET | EG | OCCO | 197 | 480 | [5 empty] | 50.79 |  |  |  | flagged | TRUE |  |  | 3 | TRUE | a6531d37-3815-4440-af1e-0df622a979aa;b4bdbb6f-9708-4a86-93b5-ecc1393f96e9;6783dc24-408d-450c-83df-8e6db39fe07b
10.1002/app.31092#11 | 10.1002/app.31092 | Glycolysis of postconsumer polyethylene terephthalate waste | Journal of Applied Polymer Science | lithium chloride | [Cl-].[Li+] | confirmed | metal salt | homogeneous | glycolysis | BHET | EG | OCCO | 197 | 480 | [5 empty] | 60.54 |  |  |  | flagged | TRUE |  |  | 3 | TRUE | a6531d37-3815-4440-af1e-0df622a979aa;b4bdbb6f-9708-4a86-93b5-ecc1393f96e9;6783dc24-408d-450c-83df-8e6db39fe07b
10.1002/app.31092#12 | 10.1002/app.31092 | Glycolysis of postconsumer polyethylene terephthalate waste | Journal of Applied Polymer Science | didymium chloride |  | unclear | metal salt | homogeneous | glycolysis | BHET | EG | OCCO | 197 | 480 | [5 empty] | 58.13 |  |  |  | flagged | TRUE |  |  | 3 | TRUE | a6531d37-3815-4440-af1e-0df622a979aa;b4bdbb6f-9708-4a86-93b5-ecc1393f96e9;6783dc24-408d-450c-83df-8e6db39fe07b
10.1002/app.31092#13 | 10.1002/app.31092 | Glycolysis of postconsumer polyethylene terephthalate waste | Journal of Applied Polymer Science | magnesium chloride | [Cl-].[Cl-].[Mg+2] | confirmed | metal salt | homogeneous | glycolysis | BHET | EG | OCCO | 197 | 480 | [5 empty] | 55.94 |  |  |  | flagged | TRUE |  |  | 3 | TRUE | a6531d37-3815-4440-af1e-0df622a979aa;b4bdbb6f-9708-4a86-93b5-ecc1393f96e9;6783dc24-408d-450c-83df-8e6db39fe07b
10.1002/app.31092#14 | 10.1002/app.31092 | Glycolysis of postconsumer polyethylene terephthalate waste | Journal of Applied Polymer Science | ferric chloride | [Cl][Fe]([Cl])[Cl] | confirmed | metal salt | homogeneous | glycolysis | BHET | EG | OCCO | 197 | 480 | [5 empty] | 52.83 |  |  |  | flagged | TRUE |  |  | 3 | TRUE | a6531d37-3815-4440-af1e-0df622a979aa;b4bdbb6f-9708-4a86-93b5-ecc1393f96e9;6783dc24-408d-450c-83df-8e6db39fe07b
10.1002/app.31092#15 | 10.1002/app.31092 | Glycolysis of postconsumer polyethylene terephthalate waste | Journal of Applied Polymer Science | zinc chloride | [Cl-].[Cl-].[Zn+2] | confirmed | metal salt | homogeneous | glycolysis | BHET | EG | OCCO | 197 | 480 | [5 empty] | 48.45 |  |  |  | flagged | TRUE |  |  | 3 | TRUE | a6531d37-3815-4440-af1e-0df622a979aa;b4bdbb6f-9708-4a86-93b5-ecc1393f96e9;6783dc24-408d-450c-83df-8e6db39fe07b
10.1002/app.31092#16 | 10.1002/app.31092 | Glycolysis of postconsumer polyethylene terephthalate waste | Journal of Applied Polymer Science | lithium chloride | [Cl-].[Li+] | confirmed | metal salt | homogeneous | glycolysis | BHET | EG | OCCO | 197 | 480 | [5 empty] | 57.44 |  |  |  | flagged | TRUE |  |  | 3 | TRUE | a6531d37-3815-4440-af1e-0df622a979aa;b4bdbb6f-9708-4a86-93b5-ecc1393f96e9;6783dc24-408d-450c-83df-8e6db39fe07b
10.1002/app.31092#17 | 10.1002/app.31092 | Glycolysis of postconsumer polyethylene terephthalate waste | Journal of Applied Polymer Science | didymium chloride |  | unclear | metal salt | homogeneous | glycolysis | BHET | EG | OCCO | 197 | 480 | [5 empty] | 52.15 |  |  |  | flagged | TRUE |  |  | 3 | TRUE | a6531d37-3815-4440-af1e-0df622a979aa;b4bdbb6f-9708-4a86-93b5-ecc1393f96e9;6783dc24-408d-450c-83df-8e6db39fe07b
10.1002/app.31092#18 | 10.1002/app.31092 | Glycolysis of postconsumer polyethylene terephthalate waste | Journal of Applied Polymer Science | magnesium chloride | [Cl-].[Cl-].[Mg+2] | confirmed | metal salt | homogeneous | glycolysis | BHET | EG | OCCO | 197 | 480 | [5 empty] | 52.71 |  |  |  | flagged | TRUE |  |  | 3 | TRUE | a6531d37-3815-4440-af1e-0df622a979aa;b4bdbb6f-9708-4a86-93b5-ecc1393f96e9;6783dc24-408d-450c-83df-8e6db39fe07b
10.1002/app.31092#19 | 10.1002/app.31092 | Glycolysis of postconsumer polyethylene terephthalate waste | Journal of Applied Polymer Science | ferric chloride | [Cl][Fe]([Cl])[Cl] | confirmed | metal salt | homogeneous | glycolysis | BHET | EG | OCCO | 197 | 480 | [5 empty] | 49.93 |  |  |  | flagged | TRUE |  |  | 3 | TRUE | a6531d37-3815-4440-af1e-0df622a979aa;b4bdbb6f-9708-4a86-93b5-ecc1393f96e9;6783dc24-408d-450c-83df-8e6db39fe07b
10.1002/app.31092#20 | 10.1002/app.31092 | Glycolysis of postconsumer polyethylene terephthalate waste | Journal of Applied Polymer Science | zinc chloride | [Cl-].[Cl-].[Zn+2] | confirmed | metal salt | homogeneous | glycolysis | BHET | EG | OCCO | 197 | 480 | [5 empty] | 54.41 |  |  |  | flagged | TRUE |  |  | 3 | TRUE | 3e481e64-42c2-46ef-83a8-cff5b9c2d923;412cecec-38ea-478d-833d-85b3896d7fd3;6783dc24-408d-450c-83df-8e6db39fe07b
10.1002/app.31092#21 | 10.1002/app.31092 | Glycolysis of postconsumer polyethylene terephthalate waste | Journal of Applied Polymer Science | lithium chloride | [Cl-].[Li+] | confirmed | metal salt | homogeneous | glycolysis | BHET | EG | OCCO | 197 | 480 | [5 empty] | 59.15 |  |  |  | flagged | TRUE |  |  | 3 | TRUE | 3e481e64-42c2-46ef-83a8-cff5b9c2d923;412cecec-38ea-478d-833d-85b3896d7fd3;6783dc24-408d-450c-83df-8e6db39fe07b
10.1002/app.31092#22 | 10.1002/app.31092 | Glycolysis of postconsumer polyethylene terephthalate waste | Journal of Applied Polymer Science | didymium chloride |  | unclear | metal salt | homogeneous | glycolysis | BHET | EG | OCCO | 197 | 480 | [5 empty] | 52.91 |  |  |  | flagged | TRUE |  |  | 3 | TRUE | 3e481e64-42c2-46ef-83a8-cff5b9c2d923;412cecec-38ea-478d-833d-85b3896d7fd3;6783dc24-408d-450c-83df-8e6db39fe07b
10.1002/app.31092#23 | 10.1002/app.31092 | Glycolysis of postconsumer polyethylene terephthalate waste | Journal of Applied Polymer Science | magnesium chloride | [Cl-].[Cl-].[Mg+2] | confirmed | metal salt | homogeneous | glycolysis | BHET | EG | OCCO | 197 | 480 | [5 empty] | 60.18 |  |  |  | flagged | TRUE |  |  | 3 | TRUE | 3e481e64-42c2-46ef-83a8-cff5b9c2d923;412cecec-38ea-478d-833d-85b3896d7fd3;6783dc24-408d-450c-83df-8e6db39fe07b
10.1002/app.31092#24 | 10.1002/app.31092 | Glycolysis of postconsumer polyethylene terephthalate waste | Journal of Applied Polymer Science | ferric chloride | [Cl][Fe]([Cl])[Cl] | confirmed | metal salt | homogeneous | glycolysis | BHET | EG | OCCO | 197 | 480 | [5 empty] | 44.97 |  |  |  | flagged | TRUE |  |  | 3 | TRUE | 3e481e64-42c2-46ef-83a8-cff5b9c2d923;412cecec-38ea-478d-833d-85b3896d7fd3;6783dc24-408d-450c-83df-8e6db39fe07b
10.1002/app.32131#0 | 10.1002/app.32131 | Catalysis investigation of PET depolymerization under metal oxides by microwave irradiation | Journal of Applied Polymer Science | none |  | no catalyst | none | uncatalysed | hydrolysis | TPA | water | O | 200 | 210 |  |  | 2 | 20 |  |  |  | 59.3 |  | flagged | TRUE |  |  | 2 | TRUE | c600dee7-37e1-4d95-a2c6-9664488f112c;00990666-d59d-4748-be45-d277a425c9d7
10.1002/app.32737#0 | 10.1002/app.32737 | Glycolytic depolymerization of PET waste in a microwave reactor | Journal of Applied Polymer Science | Manganese acetate [Mn(CH3COO)2 · 4H2O] | CC(=O)[O-].CC(=O)[O-].[Mn+2] | LLM written | ionic liquid | homogeneous | other/unclear |  | DEG | OCCOCCO | 150 | 60 |  | 0.0025 | 0.5 |  | 0.005 |  |  | 24 |  | accepted | TRUE |  |  | 4 | TRUE | 1d6d40b4-1f63-4bb8-b414-536593c054e6;fc2e21b5-8322-4185-97c7-a429fbcba52b;5512eb1f-86a6-4464-a6b2-73294c06df84;394a0750-c81f-4984-8d51-e05a28107a8c
10.1002/app.32737#1 | 10.1002/app.32737 | Glycolytic depolymerization of PET waste in a microwave reactor | Journal of Applied Polymer Science | Manganese acetate [Mn(CH3COO)2 · 4H2O] | CC(=O)[O-].CC(=O)[O-].[Mn+2] | LLM written | ionic liquid | homogeneous | other/unclear |  | DEG | OCCOCCO | 160 | 60 |  | 0.0025 | 0.5 |  | 0.005 |  |  | 65 |  | accepted | TRUE |  |  | 4 | TRUE | 1d6d40b4-1f63-4bb8-b414-536593c054e6;fc2e21b5-8322-4185-97c7-a429fbcba52b;9d264c63-0d3c-4d17-843a-473d1c879b0c;8f74b251-c978-4c95-96e2-e42866a6d757
10.1002/app.32737#2 | 10.1002/app.32737 | Glycolytic depolymerization of PET waste in a microwave reactor | Journal of Applied Polymer Science | Manganese acetate [Mn(CH3COO)2 · 4H2O] | CC(=O)[O-].CC(=O)[O-].[Mn+2] | LLM written | ionic liquid | homogeneous | other/unclear |  | DEG | OCCOCCO | 170 | 60 |  | 0.0025 | 0.5 |  | 0.005 |  |  | 90 |  | accepted | TRUE |  |  | 4 | TRUE | 1d6d40b4-1f63-4bb8-b414-536593c054e6;fc2e21b5-8322-4185-97c7-a429fbcba52b;9d264c63-0d3c-4d17-843a-473d1c879b0c;8f74b251-c978-4c95-96e2-e42866a6d757
10.1002/app.32737#3 | 10.1002/app.32737 | Glycolytic depolymerization of PET waste in a microwave reactor | Journal of Applied Polymer Science | Manganese acetate [Mn(CH3COO)2 · 4H2O] | CC(=O)[O-].CC(=O)[O-].[Mn+2] | LLM written | ionic liquid | homogeneous | other/unclear |  | DEG | OCCOCCO | 180 | 5 |  | 0.0025 | 0.5 |  | 0.005 |  |  | 100 |  | accepted | TRUE |  |  | 4 | TRUE | 1d6d40b4-1f63-4bb8-b414-536593c054e6;fc2e21b5-8322-4185-97c7-a429fbcba52b;9d264c63-0d3c-4d17-843a-473d1c879b0c;8f74b251-c978-4c95-96e2-e42866a6d757
10.1002/app.32737#4 | 10.1002/app.32737 | Glycolytic depolymerization of PET waste in a microwave reactor | Journal of Applied Polymer Science | Manganese acetate [Mn(CH3COO)2 · 4H2O] | CC(=O)[O-].CC(=O)[O-].[Mn+2] | LLM written | ionic liquid | homogeneous | other/unclear |  | DEG | OCCOCCO | 200 | 2 |  | 0.0025 | 0.5 |  | 0.005 |  |  | 100 |  | accepted | TRUE |  |  | 3 | TRUE | 1d6d40b4-1f63-4bb8-b414-536593c054e6;fc2e21b5-8322-4185-97c7-a429fbcba52b;9d264c63-0d3c-4d17-843a-473d1c879b0c
10.1002/app.32737#5 | 10.1002/app.32737 | Glycolytic depolymerization of PET waste in a microwave reactor | Journal of Applied Polymer Science | Manganese acetate [Mn(CH3COO)2 · 4H2O] | CC(=O)[O-].CC(=O)[O-].[Mn+2] | LLM written | ionic liquid | homogeneous | other/unclear |  | DEG | OCCOCCO |  | 2 |  | 0.0025 | 0.5 |  | 0.005 |  |  | 3.5 |  | accepted | TRUE |  |  | 4 | TRUE | 1d6d40b4-1f63-4bb8-b414-536593c054e6;fc2e21b5-8322-4185-97c7-a429fbcba52b;fdf5bf4a-bd38-4ac2-89e9-e52b6b561d07;9f12ff9a-a858-4084-bdaf-890452fde2c3
10.1002/app.32737#6 | 10.1002/app.32737 | Glycolytic depolymerization of PET waste in a microwave reactor | Journal of Applied Polymer Science | Manganese acetate [Mn(CH3COO)2 · 4H2O] | CC(=O)[O-].CC(=O)[O-].[Mn+2] | LLM written | ionic liquid | homogeneous | other/unclear |  | DEG | OCCOCCO |  | 5 |  | 0.0025 | 0.5 |  | 0.005 |  |  | 12.7 |  | accepted | TRUE |  |  | 4 | TRUE | 1d6d40b4-1f63-4bb8-b414-536593c054e6;fc2e21b5-8322-4185-97c7-a429fbcba52b;fdf5bf4a-bd38-4ac2-89e9-e52b6b561d07;9f12ff9a-a858-4084-bdaf-890452fde2c3
10.1002/app.32737#7 | 10.1002/app.32737 | Glycolytic depolymerization of PET waste in a microwave reactor | Journal of Applied Polymer Science | Manganese acetate [Mn(CH3COO)2 · 4H2O] | CC(=O)[O-].CC(=O)[O-].[Mn+2] | LLM written | ionic liquid | homogeneous | other/unclear |  | DEG | OCCOCCO |  | 10 |  | 0.0025 | 0.5 |  | 0.005 |  |  | 100 |  | accepted | TRUE |  |  | 4 | TRUE | 1d6d40b4-1f63-4bb8-b414-536593c054e6;fc2e21b5-8322-4185-97c7-a429fbcba52b;fdf5bf4a-bd38-4ac2-89e9-e52b6b561d07;9f12ff9a-a858-4084-bdaf-890452fde2c3
10.1002/app.32737#8 | 10.1002/app.32737 | Glycolytic depolymerization of PET waste in a microwave reactor | Journal of Applied Polymer Science | Manganese acetate [Mn(CH3COO)2 · 4H2O] | CC(=O)[O-].CC(=O)[O-].[Mn+2] | LLM written | ionic liquid | homogeneous | other/unclear |  | DEG | OCCOCCO |  | 2 |  | 0.0025 | 0.5 |  | 0.005 |  |  | 32 |  | accepted | TRUE |  |  | 4 | TRUE | 1d6d40b4-1f63-4bb8-b414-536593c054e6;fc2e21b5-8322-4185-97c7-a429fbcba52b;fdf5bf4a-bd38-4ac2-89e9-e52b6b561d07;9f12ff9a-a858-4084-bdaf-890452fde2c3
10.1002/app.32737#9 | 10.1002/app.32737 | Glycolytic depolymerization of PET waste in a microwave reactor | Journal of Applied Polymer Science | Manganese acetate [Mn(CH3COO)2 · 4H2O] | CC(=O)[O-].CC(=O)[O-].[Mn+2] | LLM written | ionic liquid | homogeneous | other/unclear |  | DEG | OCCOCCO |  | 5 |  | 0.0025 | 0.5 |  | 0.005 |  |  | 100 |  | accepted | TRUE |  |  | 4 | TRUE | 1d6d40b4-1f63-4bb8-b414-536593c054e6;fc2e21b5-8322-4185-97c7-a429fbcba52b;fdf5bf4a-bd38-4ac2-89e9-e52b6b561d07;9f12ff9a-a858-4084-bdaf-890452fde2c3
10.1002/app.32737#10 | 10.1002/app.32737 | Glycolytic depolymerization of PET waste in a microwave reactor | Journal of Applied Polymer Science | Manganese acetate [Mn(CH3COO)2 · 4H2O] | CC(=O)[O-].CC(=O)[O-].[Mn+2] | LLM written | ionic liquid | homogeneous | other/unclear |  | DEG | OCCOCCO |  | 10 |  | 0.0025 | 0.5 |  | 0.005 |  |  | 100 |  | accepted | TRUE | 10.1002/app.32737#7 |  | 4 | TRUE | 1d6d40b4-1f63-4bb8-b414-536593c054e6;fc2e21b5-8322-4185-97c7-a429fbcba52b;fdf5bf4a-bd38-4ac2-89e9-e52b6b561d07;9f12ff9a-a858-4084-bdaf-890452fde2c3
10.1002/app.32737#11 | 10.1002/app.32737 | Glycolytic depolymerization of PET waste in a microwave reactor | Journal of Applied Polymer Science | Manganese acetate [Mn(CH3COO)2 · 4H2O] | CC(=O)[O-].CC(=O)[O-].[Mn+2] | LLM written | ionic liquid | homogeneous | other/unclear |  | DEG | OCCOCCO |  | 2 |  | 0.0025 | 0.5 |  | 0.005 |  |  | 100 |  | accepted | TRUE |  |  | 4 | TRUE | 1d6d40b4-1f63-4bb8-b414-536593c054e6;fc2e21b5-8322-4185-97c7-a429fbcba52b;fdf5bf4a-bd38-4ac2-89e9-e52b6b561d07;9f12ff9a-a858-4084-bdaf-890452fde2c3
10.1002/app.32737#12 | 10.1002/app.32737 | Glycolytic depolymerization of PET waste in a microwave reactor | Journal of Applied Polymer Science | Manganese acetate [Mn(CH3COO)2 · 4H2O] | CC(=O)[O-].CC(=O)[O-].[Mn+2] | LLM written | ionic liquid | homogeneous | other/unclear |  | DEG | OCCOCCO |  | 5 |  | 0.0025 | 0.5 |  | 0.005 |  |  | 100 |  | accepted | TRUE | 10.1002/app.32737#9 |  | 4 | TRUE | 1d6d40b4-1f63-4bb8-b414-536593c054e6;fc2e21b5-8322-4185-97c7-a429fbcba52b;fdf5bf4a-bd38-4ac2-89e9-e52b6b561d07;9f12ff9a-a858-4084-bdaf-890452fde2c3
10.1002/app.32737#13 | 10.1002/app.32737 | Glycolytic depolymerization of PET waste in a microwave reactor | Journal of Applied Polymer Science | Manganese acetate [Mn(CH3COO)2 · 4H2O] | CC(=O)[O-].CC(=O)[O-].[Mn+2] | LLM written | ionic liquid | homogeneous | other/unclear |  | DEG | OCCOCCO |  | 10 |  | 0.0025 | 0.5 |  | 0.005 |  |  | 100 |  | accepted | TRUE | 10.1002/app.32737#7 |  | 4 | TRUE | 1d6d40b4-1f63-4bb8-b414-536593c054e6;fc2e21b5-8322-4185-97c7-a429fbcba52b;fdf5bf4a-bd38-4ac2-89e9-e52b6b561d07;9f12ff9a-a858-4084-bdaf-890452fde2c3
10.1002/app.32737#14 | 10.1002/app.32737 | Glycolytic depolymerization of PET waste in a microwave reactor | Journal of Applied Polymer Science | Manganese acetate [Mn(CH3COO)2 · 4H2O] | CC(=O)[O-].CC(=O)[O-].[Mn+2] | LLM written | ionic liquid | homogeneous | other/unclear |  | DEG | OCCOCCO |  | 2 |  | 0.0025 | 0.5 |  | 0.005 |  |  | 100 |  | accepted | TRUE | 10.1002/app.32737#11 |  | 4 | TRUE | 1d6d40b4-1f63-4bb8-b414-536593c054e6;fc2e21b5-8322-4185-97c7-a429fbcba52b;fdf5bf4a-bd38-4ac2-89e9-e52b6b561d07;9f12ff9a-a858-4084-bdaf-890452fde2c3
10.1002/app.32737#15 | 10.1002/app.32737 | Glycolytic depolymerization of PET waste in a microwave reactor | Journal of Applied Polymer Science | Manganese acetate [Mn(CH3COO)2 · 4H2O] | CC(=O)[O-].CC(=O)[O-].[Mn+2] | LLM written | ionic liquid | homogeneous | other/unclear |  | DEG | OCCOCCO |  | 5 |  | 0.0025 | 0.5 |  | 0.005 |  |  | 100 |  | accepted | TRUE | 10.1002/app.32737#9 |  | 4 | TRUE | 1d6d40b4-1f63-4bb8-b414-536593c054e6;fc2e21b5-8322-4185-97c7-a429fbcba52b;fdf5bf4a-bd38-4ac2-89e9-e52b6b561d07;9f12ff9a-a858-4084-bdaf-890452fde2c3
10.1002/app.32737#16 | 10.1002/app.32737 | Glycolytic depolymerization of PET waste in a microwave reactor | Journal of Applied Polymer Science | Manganese acetate [Mn(CH3COO)2 · 4H2O] | CC(=O)[O-].CC(=O)[O-].[Mn+2] | LLM written | ionic liquid | homogeneous | other/unclear |  | DEG | OCCOCCO |  | 10 |  | 0.0025 | 0.5 |  | 0.005 |  |  | 100 |  | accepted | TRUE | 10.1002/app.32737#7 |  | 4 | TRUE | 1d6d40b4-1f63-4bb8-b414-536593c054e6;fc2e21b5-8322-4185-97c7-a429fbcba52b;fdf5bf4a-bd38-4ac2-89e9-e52b6b561d07;9f12ff9a-a858-4084-bdaf-890452fde2c3
10.1002/app.33575#0 | 10.1002/app.33575 | Hydrolytic degradation of poly(ethylene terephthalate) in a pyrolytic two step process to obtain benzene rich oil | Journal of Applied Polymer Science | none |  | no catalyst | none | uncatalysed | hydrolysis | TPA | steam | O | 700 | 30 |  |  | 0.4 |  |  | 0.5 |  |  |  | accepted | TRUE |  | temperature above 350C -- pyrolysis, not solvolysis | 4 | TRUE | bafee7d5-2071-4b67-b6ba-df25a077311f;9053b758-39ed-4307-b801-dbe92ca7b17b;b6abf834-ce18-424c-a36c-48b54327602f;ad485ade-ffde-44b5-a85a-f20056eace89
10.1002/app.34042#0 | 10.1002/app.34042 | Thermal and mechanical behavior of unsaturated polyester [derived from poly(ethylene terephthalate) waste] and montmorillonite-filled nanocomposites synthesized by in situ polymerization | Journal of Applied Polymer Science | zinc acetate | CC(=O)[O-].CC(=O)[O-].[Zn+2] | confirmed | metal salt | homogeneous | glycolysis | BHET | 80:20 (w/w) mixture of diethylene glycol and ethylene glycol | OCCO.OCCOCCO | 230 | [10 empty] | flagged | TRUE |  |  | 3 | TRUE | 79c34fc0-128c-4068-813f-7b509ed68e80;c19671e7-6546-4a21-a228-8d56a44d62e7;8ea8f6e8-0d20-4aed-a609-c2e24a63d07a
10.1002/app.35381#0 | 10.1002/app.35381 | Influence of the surface hydrolysis on the functionality of poly(ethylene terephthalate) fabric treated with nanotitanium dioxide | Journal of Applied Polymer Science | sodium hydroxide along with cetyl trimethyl ammonium bromide | CCCCCCCCCCCCCCCC[N+](C)(C)C.[Br-].[Na+].[OH-] | LLM written | metal salt | homogeneous | other/unclear |  |  |  |  | 3 | [9 empty] | accepted | TRUE |  |  | 2 | TRUE | 4ca53bdc-04cd-4345-ad86-b717704331f9;f39b51ce-13b7-4f5e-bfdf-ebe32d2be18b
10.1002/app.37591#0 | 10.1002/app.37591 | Solid-state hydrolysis of postconsumer polyethylene terephthalate after plasma treatment | Journal of Applied Polymer Science | none |  | no catalyst | none | uncatalysed | hydrolysis | TPA | water | O | 205 | 0 | 15.78947 | [6 empty] | 0 |  | accepted | TRUE |  |  | 3 | TRUE | 7c33c212-578b-40a0-8e87-3d7ccb3dd084;dec07296-30f5-450e-8ef8-59cf6ba4fa8c;0f17b899-4a12-4d93-b072-ddfab7844232
10.1002/app.37591#1 | 10.1002/app.37591 | Solid-state hydrolysis of postconsumer polyethylene terephthalate after plasma treatment | Journal of Applied Polymer Science | none |  | no catalyst | none | uncatalysed | hydrolysis | TPA | water | O | 205 | 60 | 15.78947 | [6 empty] | 3 |  | accepted | TRUE |  |  | 3 | TRUE | 7c33c212-578b-40a0-8e87-3d7ccb3dd084;dec07296-30f5-450e-8ef8-59cf6ba4fa8c;0f17b899-4a12-4d93-b072-ddfab7844232
10.1002/app.37591#2 | 10.1002/app.37591 | Solid-state hydrolysis of postconsumer polyethylene terephthalate after plasma treatment | Journal of Applied Polymer Science | none |  | no catalyst | none | uncatalysed | hydrolysis | TPA | water | O | 205 | 90 | 15.78947 | [6 empty] | 18.7 |  | accepted | TRUE |  |  | 3 | TRUE | 7c33c212-578b-40a0-8e87-3d7ccb3dd084;dec07296-30f5-450e-8ef8-59cf6ba4fa8c;0f17b899-4a12-4d93-b072-ddfab7844232
10.1002/app.37591#3 | 10.1002/app.37591 | Solid-state hydrolysis of postconsumer polyethylene terephthalate after plasma treatment | Journal of Applied Polymer Science | none |  | no catalyst | none | uncatalysed | hydrolysis | TPA | water | O | 205 | 120 | 15.78947 | [6 empty] | 32.6 |  | accepted | TRUE |  |  | 3 | TRUE | 7c33c212-578b-40a0-8e87-3d7ccb3dd084;dec07296-30f5-450e-8ef8-59cf6ba4fa8c;0f17b899-4a12-4d93-b072-ddfab7844232
10.1002/app.37591#4 | 10.1002/app.37591 | Solid-state hydrolysis of postconsumer polyethylene terephthalate after plasma treatment | Journal of Applied Polymer Science | none |  | no catalyst | none | uncatalysed | hydrolysis | TPA | water | O | 205 | 150 | 15.78947 | [6 empty] | 54.3 |  | accepted | TRUE |  |  | 3 | TRUE | 7c33c212-578b-40a0-8e87-3d7ccb3dd084;dec07296-30f5-450e-8ef8-59cf6ba4fa8c;0f17b899-4a12-4d93-b072-ddfab7844232
10.1002/app.37591#5 | 10.1002/app.37591 | Solid-state hydrolysis of postconsumer polyethylene terephthalate after plasma treatment | Journal of Applied Polymer Science | none |  | no catalyst | none | uncatalysed | hydrolysis | TPA | water | O | 205 | 180 | 15.78947 | [6 empty] | 86.3 |  | accepted | TRUE |  |  | 3 | TRUE | 7c33c212-578b-40a0-8e87-3d7ccb3dd084;dec07296-30f5-450e-8ef8-59cf6ba4fa8c;0f17b899-4a12-4d93-b072-ddfab7844232
10.1002/app.37591#6 | 10.1002/app.37591 | Solid-state hydrolysis of postconsumer polyethylene terephthalate after plasma treatment | Journal of Applied Polymer Science | none |  | no catalyst | none | uncatalysed | hydrolysis | TPA | water | O | 205 | 240 | 15.78947 | [6 empty] | 97.1 |  | accepted | TRUE |  |  | 3 | TRUE | 7c33c212-578b-40a0-8e87-3d7ccb3dd084;dec07296-30f5-450e-8ef8-59cf6ba4fa8c;0f17b899-4a12-4d93-b072-ddfab7844232
10.1002/app.37591#7 | 10.1002/app.37591 | Solid-state hydrolysis of postconsumer polyethylene terephthalate after plasma treatment | Journal of Applied Polymer Science | none |  | no catalyst | none | uncatalysed | hydrolysis | TPA | water | O | 205 | 0 | 15.78947 | [6 empty] | 0 |  | accepted | TRUE | 10.1002/app.37591#0 |  | 3 | TRUE | 7c33c212-578b-40a0-8e87-3d7ccb3dd084;dec07296-30f5-450e-8ef8-59cf6ba4fa8c;0f17b899-4a12-4d93-b072-ddfab7844232
10.1002/app.37591#8 | 10.1002/app.37591 | Solid-state hydrolysis of postconsumer polyethylene terephthalate after plasma treatment | Journal of Applied Polymer Science | none |  | no catalyst | none | uncatalysed | hydrolysis | TPA | water | O | 205 | 60 | 15.78947 | [6 empty] | 13.9 |  | accepted | TRUE |  |  | 3 | TRUE | 7c33c212-578b-40a0-8e87-3d7ccb3dd084;dec07296-30f5-450e-8ef8-59cf6ba4fa8c;0f17b899-4a12-4d93-b072-ddfab7844232
10.1002/app.37591#9 | 10.1002/app.37591 | Solid-state hydrolysis of postconsumer polyethylene terephthalate after plasma treatment | Journal of Applied Polymer Science | none |  | no catalyst | none | uncatalysed | hydrolysis | TPA | water | O | 205 | 90 | 15.78947 | [6 empty] | 23.5 |  | accepted | TRUE |  |  | 3 | TRUE | 7c33c212-578b-40a0-8e87-3d7ccb3dd084;dec07296-30f5-450e-8ef8-59cf6ba4fa8c;0f17b899-4a12-4d93-b072-ddfab7844232
10.1002/app.37591#10 | 10.1002/app.37591 | Solid-state hydrolysis of postconsumer polyethylene terephthalate after plasma treatment | Journal of Applied Polymer Science | none |  | no catalyst | none | uncatalysed | hydrolysis | TPA | water | O | 205 | 120 | 15.78947 | [6 empty] | 45.8 |  | accepted | TRUE |  |  | 3 | TRUE | 7c33c212-578b-40a0-8e87-3d7ccb3dd084;dec07296-30f5-450e-8ef8-59cf6ba4fa8c;0f17b899-4a12-4d93-b072-ddfab7844232
10.1002/app.37591#11 | 10.1002/app.37591 | Solid-state hydrolysis of postconsumer polyethylene terephthalate after plasma treatment | Journal of Applied Polymer Science | none |  | no catalyst | none | uncatalysed | hydrolysis | TPA | water | O | 205 | 150 | 15.78947 | [6 empty] | 73.3 |  | accepted | TRUE |  |  | 3 | TRUE | 7c33c212-578b-40a0-8e87-3d7ccb3dd084;dec07296-30f5-450e-8ef8-59cf6ba4fa8c;0f17b899-4a12-4d93-b072-ddfab7844232
10.1002/app.37591#12 | 10.1002/app.37591 | Solid-state hydrolysis of postconsumer polyethylene terephthalate after plasma treatment | Journal of Applied Polymer Science | none |  | no catalyst | none | uncatalysed | hydrolysis | TPA | water | O | 205 | 180 | 15.78947 | [6 empty] | 92.5 |  | accepted | TRUE |  |  | 3 | TRUE | 7c33c212-578b-40a0-8e87-3d7ccb3dd084;dec07296-30f5-450e-8ef8-59cf6ba4fa8c;0f17b899-4a12-4d93-b072-ddfab7844232
10.1002/app.37591#13 | 10.1002/app.37591 | Solid-state hydrolysis of postconsumer polyethylene terephthalate after plasma treatment | Journal of Applied Polymer Science | none |  | no catalyst | none | uncatalysed | hydrolysis | TPA | water | O | 205 | 240 | 15.78947 | [6 empty] | 99.4 |  | accepted | TRUE |  |  | 3 | TRUE | 7c33c212-578b-40a0-8e87-3d7ccb3dd084;dec07296-30f5-450e-8ef8-59cf6ba4fa8c;0f17b899-4a12-4d93-b072-ddfab7844232
10.1002/app.37608#0 | 10.1002/app.37608 | Kinetics of glycolysis of poly(ethylene terephthalate) under microwave irradiation | Journal of Applied Polymer Science | zinc acetate | CC(=O)[O-].CC(=O)[O-].[Zn+2] | confirmed | metal salt | homogeneous | glycolysis | BHET | EG | OCCO | 150 | 5 |  | 0.06 | 3 | 15 | 0.02 |  |  | 1.65 |  | accepted | TRUE |  |  | 2 | TRUE | d53c9122-7084-484f-9819-759e8a16458f;300a4967-8c18-4946-8e8c-b1f41ce91e04
10.1002/app.37608#1 | 10.1002/app.37608 | Kinetics of glycolysis of poly(ethylene terephthalate) under microwave irradiation | Journal of Applied Polymer Science | zinc acetate | CC(=O)[O-].CC(=O)[O-].[Zn+2] | confirmed | metal salt | homogeneous | glycolysis | BHET | EG | OCCO | 150 | 10 |  | 0.06 | 3 | 15 | 0.02 |  |  | 9.09 |  | accepted | TRUE |  |  | 2 | TRUE | d53c9122-7084-484f-9819-759e8a16458f;300a4967-8c18-4946-8e8c-b1f41ce91e04
10.1002/app.37608#2 | 10.1002/app.37608 | Kinetics of glycolysis of poly(ethylene terephthalate) under microwave irradiation | Journal of Applied Polymer Science | zinc acetate | CC(=O)[O-].CC(=O)[O-].[Zn+2] | confirmed | metal salt | homogeneous | glycolysis | BHET | EG | OCCO | 150 | 15 |  | 0.06 | 3 | 15 | 0.02 |  |  | 18.51 |  | accepted | TRUE |  |  | 2 | TRUE | d53c9122-7084-484f-9819-759e8a16458f;300a4967-8c18-4946-8e8c-b1f41ce91e04
10.1002/app.37608#3 | 10.1002/app.37608 | Kinetics of glycolysis of poly(ethylene terephthalate) under microwave irradiation | Journal of Applied Polymer Science | zinc acetate | CC(=O)[O-].CC(=O)[O-].[Zn+2] | confirmed | metal salt | homogeneous | glycolysis | BHET | EG | OCCO | 150 | 20 |  | 0.06 | 3 | 15 | 0.02 |  |  | 27.21 |  | accepted | TRUE |  |  | 2 | TRUE | d53c9122-7084-484f-9819-759e8a16458f;300a4967-8c18-4946-8e8c-b1f41ce91e04
10.1002/app.37608#4 | 10.1002/app.37608 | Kinetics of glycolysis of poly(ethylene terephthalate) under microwave irradiation | Journal of Applied Polymer Science | zinc acetate | CC(=O)[O-].CC(=O)[O-].[Zn+2] | confirmed | metal salt | homogeneous | glycolysis | BHET | EG | OCCO | 150 | 25 |  | 0.06 | 3 | 15 | 0.02 |  |  | 35.64 |  | accepted | TRUE |  |  | 2 | TRUE | d53c9122-7084-484f-9819-759e8a16458f;300a4967-8c18-4946-8e8c-b1f41ce91e04
10.1002/app.37608#5 | 10.1002/app.37608 | Kinetics of glycolysis of poly(ethylene terephthalate) under microwave irradiation | Journal of Applied Polymer Science | zinc acetate | CC(=O)[O-].CC(=O)[O-].[Zn+2] | confirmed | metal salt | homogeneous | glycolysis | BHET | EG | OCCO | 150 | 30 |  | 0.06 | 3 | 15 | 0.02 |  |  | 44.64 |  | accepted | TRUE |  |  | 2 | TRUE | d53c9122-7084-484f-9819-759e8a16458f;300a4967-8c18-4946-8e8c-b1f41ce91e04
10.1002/app.37608#6 | 10.1002/app.37608 | Kinetics of glycolysis of poly(ethylene terephthalate) under microwave irradiation | Journal of Applied Polymer Science | zinc acetate | CC(=O)[O-].CC(=O)[O-].[Zn+2] | confirmed | metal salt | homogeneous | glycolysis | BHET | EG | OCCO | 150 | 35 |  | 0.06 | 3 | 15 | 0.02 |  |  | 55.07 |  | accepted | TRUE |  |  | 2 | TRUE | d53c9122-7084-484f-9819-759e8a16458f;300a4967-8c18-4946-8e8c-b1f41ce91e04
10.1002/app.37608#7 | 10.1002/app.37608 | Kinetics of glycolysis of poly(ethylene terephthalate) under microwave irradiation | Journal of Applied Polymer Science | zinc acetate | CC(=O)[O-].CC(=O)[O-].[Zn+2] | confirmed | metal salt | homogeneous | glycolysis | BHET | EG | OCCO | 170 | 5 |  | 0.06 | 3 | 15 | 0.02 |  |  | 5.05 |  | accepted | TRUE |  |  | 2 | TRUE | d53c9122-7084-484f-9819-759e8a16458f;300a4967-8c18-4946-8e8c-b1f41ce91e04
10.1002/app.37608#8 | 10.1002/app.37608 | Kinetics of glycolysis of poly(ethylene terephthalate) under microwave irradiation | Journal of Applied Polymer Science | zinc acetate | CC(=O)[O-].CC(=O)[O-].[Zn+2] | confirmed | metal salt | homogeneous | glycolysis | BHET | EG | OCCO | 170 | 10 |  | 0.06 | 3 | 15 | 0.02 |  |  | 20.55 |  | accepted | TRUE |  |  | 2 | TRUE | d53c9122-7084-484f-9819-759e8a16458f;300a4967-8c18-4946-8e8c-b1f41ce91e04
10.1002/app.37608#9 | 10.1002/app.37608 | Kinetics of glycolysis of poly(ethylene terephthalate) under microwave irradiation | Journal of Applied Polymer Science | zinc acetate | CC(=O)[O-].CC(=O)[O-].[Zn+2] | confirmed | metal salt | homogeneous | glycolysis | BHET | EG | OCCO | 170 | 15 |  | 0.06 | 3 | 15 | 0.02 |  |  | 32.24 |  | accepted | TRUE |  |  | 2 | TRUE | d53c9122-7084-484f-9819-759e8a16458f;300a4967-8c18-4946-8e8c-b1f41ce91e04
10.1002/app.37608#10 | 10.1002/app.37608 | Kinetics of glycolysis of poly(ethylene terephthalate) under microwave irradiation | Journal of Applied Polymer Science | zinc acetate | CC(=O)[O-].CC(=O)[O-].[Zn+2] | confirmed | metal salt | homogeneous | glycolysis | BHET | EG | OCCO | 170 | 20 |  | 0.06 | 3 | 15 | 0.02 |  |  | 38.19 |  | accepted | TRUE |  |  | 2 | TRUE | d53c9122-7084-484f-9819-759e8a16458f;300a4967-8c18-4946-8e8c-b1f41ce91e04
10.1002/app.37608#11 | 10.1002/app.37608 | Kinetics of glycolysis of poly(ethylene terephthalate) under microwave irradiation | Journal of Applied Polymer Science | zinc acetate | CC(=O)[O-].CC(=O)[O-].[Zn+2] | confirmed | metal salt | homogeneous | glycolysis | BHET | EG | OCCO | 170 | 25 |  | 0.06 | 3 | 15 | 0.02 |  |  | 58.15 |  | accepted | TRUE |  |  | 2 | TRUE | d53c9122-7084-484f-9819-759e8a16458f;300a4967-8c18-4946-8e8c-b1f41ce91e04
10.1002/app.37608#12 | 10.1002/app.37608 | Kinetics of glycolysis of poly(ethylene terephthalate) under microwave irradiation | Journal of Applied Polymer Science | zinc acetate | CC(=O)[O-].CC(=O)[O-].[Zn+2] | confirmed | metal salt | homogeneous | glycolysis | BHET | EG | OCCO | 170 | 30 |  | 0.06 | 3 | 15 | 0.02 |  |  | 66.62 |  | accepted | TRUE |  |  | 2 | TRUE | d53c9122-7084-484f-9819-759e8a16458f;300a4967-8c18-4946-8e8c-b1f41ce91e04
10.1002/app.37608#13 | 10.1002/app.37608 | Kinetics of glycolysis of poly(ethylene terephthalate) under microwave irradiation | Journal of Applied Polymer Science | zinc acetate | CC(=O)[O-].CC(=O)[O-].[Zn+2] | confirmed | metal salt | homogeneous | glycolysis | BHET | EG | OCCO | 170 | 35 |  | 0.06 | 3 | 15 | 0.02 |  |  | 75.01 |  | accepted | TRUE |  |  | 2 | TRUE | d53c9122-7084-484f-9819-759e8a16458f;300a4967-8c18-4946-8e8c-b1f41ce91e04
10.1002/app.37608#14 | 10.1002/app.37608 | Kinetics of glycolysis of poly(ethylene terephthalate) under microwave irradiation | Journal of Applied Polymer Science | zinc acetate | CC(=O)[O-].CC(=O)[O-].[Zn+2] | confirmed | metal salt | homogeneous | glycolysis | BHET | EG | OCCO | 196 | 5 |  | 0.06 | 3 | 15 | 0.02 |  |  | 14.45 |  | accepted | TRUE |  |  | 2 | TRUE | d53c9122-7084-484f-9819-759e8a16458f;300a4967-8c18-4946-8e8c-b1f41ce91e04
10.1002/app.37608#15 | 10.1002/app.37608 | Kinetics of glycolysis of poly(ethylene terephthalate) under microwave irradiation | Journal of Applied Polymer Science | zinc acetate | CC(=O)[O-].CC(=O)[O-].[Zn+2] | confirmed | metal salt | homogeneous | glycolysis | BHET | EG | OCCO | 196 | 10 |  | 0.06 | 3 | 15 | 0.02 |  |  | 26.73 |  | accepted | TRUE |  |  | 2 | TRUE | d53c9122-7084-484f-9819-759e8a16458f;300a4967-8c18-4946-8e8c-b1f41ce91e04
10.1002/app.37608#16 | 10.1002/app.37608 | Kinetics of glycolysis of poly(ethylene terephthalate) under microwave irradiation | Journal of Applied Polymer Science | zinc acetate | CC(=O)[O-].CC(=O)[O-].[Zn+2] | confirmed | metal salt | homogeneous | glycolysis | BHET | EG | OCCO | 196 | 15 |  | 0.06 | 3 | 15 | 0.02 |  |  | 53.14 |  | accepted | TRUE |  |  | 2 | TRUE | d53c9122-7084-484f-9819-759e8a16458f;300a4967-8c18-4946-8e8c-b1f41ce91e04
10.1002/app.37608#17 | 10.1002/app.37608 | Kinetics of glycolysis of poly(ethylene terephthalate) under microwave irradiation | Journal of Applied Polymer Science | zinc acetate | CC(=O)[O-].CC(=O)[O-].[Zn+2] | confirmed | metal salt | homogeneous | glycolysis | BHET | EG | OCCO | 196 | 20 |  | 0.06 | 3 | 15 | 0.02 |  |  | 75.73 |  | accepted | TRUE |  |  | 2 | TRUE | d53c9122-7084-484f-9819-759e8a16458f;300a4967-8c18-4946-8e8c-b1f41ce91e04
10.1002/app.37608#18 | 10.1002/app.37608 | Kinetics of glycolysis of poly(ethylene terephthalate) under microwave irradiation | Journal of Applied Polymer Science | zinc acetate | CC(=O)[O-].CC(=O)[O-].[Zn+2] | confirmed | metal salt | homogeneous | glycolysis | BHET | EG | OCCO | 196 | 25 |  | 0.06 | 3 | 15 | 0.02 |  |  | 89.09 |  | accepted | TRUE |  |  | 2 | TRUE | d53c9122-7084-484f-9819-759e8a16458f;300a4967-8c18-4946-8e8c-b1f41ce91e04
10.1002/app.37608#19 | 10.1002/app.37608 | Kinetics of glycolysis of poly(ethylene terephthalate) under microwave irradiation | Journal of Applied Polymer Science | zinc acetate | CC(=O)[O-].CC(=O)[O-].[Zn+2] | confirmed | metal salt | homogeneous | glycolysis | BHET | EG | OCCO | 196 | 30 |  | 0.06 | 3 | 15 | 0.02 |  |  | 90.39 |  | accepted | TRUE |  |  | 2 | TRUE | d53c9122-7084-484f-9819-759e8a16458f;300a4967-8c18-4946-8e8c-b1f41ce91e04
10.1002/app.37608#20 | 10.1002/app.37608 | Kinetics of glycolysis of poly(ethylene terephthalate) under microwave irradiation | Journal of Applied Polymer Science | zinc acetate | CC(=O)[O-].CC(=O)[O-].[Zn+2] | confirmed | metal salt | homogeneous | glycolysis | BHET | EG | OCCO | 196 | 35 |  | 0.06 | 3 | 15 | 0.02 |  |  | 97.12 |  | accepted | TRUE |  |  | 2 | TRUE | d53c9122-7084-484f-9819-759e8a16458f;300a4967-8c18-4946-8e8c-b1f41ce91e04
10.1002/app.38706#0 | 10.1002/app.38706 | 1-Allyl-3-methylimidazolium halometallate ionic liquids as efficient catalysts for the glycolysis of poly(ethylene terephthalate) | Journal of Applied Polymer Science | none |  | no catalyst | none | uncatalysed | glycolysis | BHET | EG | OCCO | 175 | 180 | 1 |  | 5 | 20 |  |  |  | 1.6 | 4.7 | flagged | TRUE |  |  | 2 | FALSE | d3fba46f-7a92-5678-b8f2-48f4963659e5;f5cb1641-6477-5591-b362-3a8014221962
10.1002/app.38706#1 | 10.1002/app.38706 | 1-Allyl-3-methylimidazolium halometallate ionic liquids as efficient catalysts for the glycolysis of poly(ethylene terephthalate) | Journal of Applied Polymer Science | [amim][MnCl3] | C=CCn1cc[n+](C)c1.[Cl][Mn-]([Cl])[Cl] | LLM written | ionic liquid | homogeneous | glycolysis | BHET | EG | OCCO | 175 | 90 | 1 | 0.5 | 5 | 20 | 0.1 |  |  | 100 | 74.6 | flagged | TRUE |  |  | 2 | FALSE | d3fba46f-7a92-5678-b8f2-48f4963659e5;f5cb1641-6477-5591-b362-3a8014221962
10.1002/app.38706#2 | 10.1002/app.38706 | 1-Allyl-3-methylimidazolium halometallate ionic liquids as efficient catalysts for the glycolysis of poly(ethylene terephthalate) | Journal of Applied Polymer Science | [amim][FeCl4] | C=CCn1cc[n+](C)c1.[Cl][Fe-]([Cl])([Cl])[Cl] | LLM written | ionic liquid | homogeneous | glycolysis | BHET | EG | OCCO | 175 | 180 | 1 | 0.5 | 5 | 20 | 0.1 |  |  | 100 | 71.4 | flagged | TRUE |  |  | 2 | FALSE | d3fba46f-7a92-5678-b8f2-48f4963659e5;f5cb1641-6477-5591-b362-3a8014221962
10.1002/app.38706#3 | 10.1002/app.38706 | 1-Allyl-3-methylimidazolium halometallate ionic liquids as efficient catalysts for the glycolysis of poly(ethylene terephthalate) | Journal of Applied Polymer Science | [amim][CoCl3] | C=CCn1cc[n+](C)c1.[Cl][Co-]([Cl])[Cl] | LLM written | ionic liquid | homogeneous | glycolysis | BHET | EG | OCCO | 175 | 75 | 1 | 0.5 | 5 | 20 | 0.1 |  |  | 100 | 79.5 | flagged | TRUE |  |  | 2 | FALSE | d3fba46f-7a92-5678-b8f2-48f4963659e5;f5cb1641-6477-5591-b362-3a8014221962
10.1002/app.38706#4 | 10.1002/app.38706 | 1-Allyl-3-methylimidazolium halometallate ionic liquids as efficient catalysts for the glycolysis of poly(ethylene terephthalate) | Journal of Applied Polymer Science | [amim][CuCl3] | C=CCn1cc[n+](C)c1.[Cl][Cu-]([Cl])[Cl] | LLM written | ionic liquid | homogeneous | glycolysis | BHET | EG | OCCO | 175 | 180 | 1 | 0.5 | 5 | 20 | 0.1 |  |  | 10.8 | 77.3 | flagged | TRUE |  |  | 2 | FALSE | d3fba46f-7a92-5678-b8f2-48f4963659e5;f5cb1641-6477-5591-b362-3a8014221962
10.1002/app.38706#5 | 10.1002/app.38706 | 1-Allyl-3-methylimidazolium halometallate ionic liquids as efficient catalysts for the glycolysis of poly(ethylene terephthalate) | Journal of Applied Polymer Science | [amim][ZnCl3] | C=CCn1cc[n+](C)c1.[Cl][Zn-]([Cl])[Cl] | LLM written | ionic liquid | homogeneous | glycolysis | BHET | EG | OCCO | 175 | 75 | 1 | 0.5 | 5 | 20 | 0.1 |  |  | 100 | 80.1 | flagged | TRUE |  |  | 2 | FALSE | d3fba46f-7a92-5678-b8f2-48f4963659e5;f5cb1641-6477-5591-b362-3a8014221962
10.1002/app.38706#6 | 10.1002/app.38706 | 1-Allyl-3-methylimidazolium halometallate ionic liquids as efficient catalysts for the glycolysis of poly(ethylene terephthalate) | Journal of Applied Polymer Science | [amim]Cl | C=CCn1cc[n+](C)c1.[Cl-] | LLM written | ionic liquid | homogeneous | glycolysis | BHET | EG | OCCO | 175 | 75 | 1 | 0.5 | 5 | 20 | 0.1 |  |  | 4.8 | 11.4 | flagged | TRUE |  |  | 2 | FALSE | d3fba46f-7a92-5678-b8f2-48f4963659e5;f5cb1641-6477-5591-b362-3a8014221962
10.1002/app.38706#7 | 10.1002/app.38706 | 1-Allyl-3-methylimidazolium halometallate ionic liquids as efficient catalysts for the glycolysis of poly(ethylene terephthalate) | Journal of Applied Polymer Science | ZnCl2 | [Cl-].[Cl-].[Zn+2] | LLM written | metal salt | homogeneous | glycolysis | BHET | EG | OCCO | 175 | 75 | 1 | 0.5 | 5 | 20 | 0.1 |  |  | 94.1 | 76.2 | flagged | TRUE |  |  | 2 | FALSE | d3fba46f-7a92-5678-b8f2-48f4963659e5;f5cb1641-6477-5591-b362-3a8014221962
10.1002/app.38706#8 | 10.1002/app.38706 | 1-Allyl-3-methylimidazolium halometallate ionic liquids as efficient catalysts for the glycolysis of poly(ethylene terephthalate) | Journal of Applied Polymer Science | [bmim]Cl | CCCCn1cc[n+](C)c1.[Cl-] | LLM written | ionic liquid | homogeneous | glycolysis | BHET | EG | OCCO | 175 | 75 | 1 | 0.5 | 5 | 20 | 0.1 |  |  | 3.7 | 9.8 | flagged | TRUE |  |  | 2 | FALSE | d3fba46f-7a92-5678-b8f2-48f4963659e5;f5cb1641-6477-5591-b362-3a8014221962
10.1002/app.38706#9 | 10.1002/app.38706 | 1-Allyl-3-methylimidazolium halometallate ionic liquids as efficient catalysts for the glycolysis of poly(ethylene terephthalate) | Journal of Applied Polymer Science | [bmim][FeCl4] | CCCCn1cc[n+](C)c1.[Cl][Fe-]([Cl])([Cl])[Cl] | LLM written | ionic liquid | homogeneous | glycolysis | BHET | EG | OCCO | 175 | 75 | 1 | 0.5 | 5 | 20 | 0.1 |  |  | 19.7 | 48.3 | flagged | TRUE |  |  | 2 | FALSE | d3fba46f-7a92-5678-b8f2-48f4963659e5;f5cb1641-6477-5591-b362-3a8014221962
10.1002/app.38706#10 | 10.1002/app.38706 | 1-Allyl-3-methylimidazolium halometallate ionic liquids as efficient catalysts for the glycolysis of poly(ethylene terephthalate) | Journal of Applied Polymer Science | [amim][ZnCl3] | C=CCn1cc[n+](C)c1.[Cl][Zn-]([Cl])[Cl] | LLM written | ionic liquid | homogeneous | glycolysis | BHET | EG | OCCO | 175 | 75 | 1 | 0.5 | 5 | 20 | 0.1 |  |  | 100 | 80.2 | accepted | TRUE | 10.1002/app.38706#5 |  | 2 | FALSE | 6a1c6ba5-0678-540a-914f-c745edd11fca;f2f81f88-b2a2-5b77-a6c0-d9f21d66ce38
10.1002/app.38706#11 | 10.1002/app.38706 | 1-Allyl-3-methylimidazolium halometallate ionic liquids as efficient catalysts for the glycolysis of poly(ethylene terephthalate) | Journal of Applied Polymer Science | [amim][ZnCl3] | C=CCn1cc[n+](C)c1.[Cl][Zn-]([Cl])[Cl] | LLM written | ionic liquid | homogeneous | glycolysis | BHET | EG | OCCO | 175 | 75 | 1 | 0.5 | 5 | 20 | 0.1 |  |  | 100 | 80.7 | accepted | TRUE | 10.1002/app.38706#5 |  | 2 | FALSE | 6a1c6ba5-0678-540a-914f-c745edd11fca;f2f81f88-b2a2-5b77-a6c0-d9f21d66ce38
10.1002/app.38706#12 | 10.1002/app.38706 | 1-Allyl-3-methylimidazolium halometallate ionic liquids as efficient catalysts for the glycolysis of poly(ethylene terephthalate) | Journal of Applied Polymer Science | [amim][ZnCl3] | C=CCn1cc[n+](C)c1.[Cl][Zn-]([Cl])[Cl] | LLM written | ionic liquid | homogeneous | glycolysis | BHET | EG | OCCO | 175 | 75 | 1 | 0.5 | 5 | 20 | 0.1 |  |  | 100 | 80.4 | accepted | TRUE | 10.1002/app.38706#5 |  | 2 | FALSE | 6a1c6ba5-0678-540a-914f-c745edd11fca;f2f81f88-b2a2-5b77-a6c0-d9f21d66ce38
10.1002/app.38706#13 | 10.1002/app.38706 | 1-Allyl-3-methylimidazolium halometallate ionic liquids as efficient catalysts for the glycolysis of poly(ethylene terephthalate) | Journal of Applied Polymer Science | [amim][ZnCl3] | C=CCn1cc[n+](C)c1.[Cl][Zn-]([Cl])[Cl] | LLM written | ionic liquid | homogeneous | glycolysis | BHET | EG | OCCO | 175 | 75 | 1 | 0.5 | 5 | 20 | 0.1 |  |  | 100 | 80.2 | accepted | TRUE | 10.1002/app.38706#5 |  | 2 | FALSE | 6a1c6ba5-0678-540a-914f-c745edd11fca;f2f81f88-b2a2-5b77-a6c0-d9f21d66ce38
10.1002/app.38706#14 | 10.1002/app.38706 | 1-Allyl-3-methylimidazolium halometallate ionic liquids as efficient catalysts for the glycolysis of poly(ethylene terephthalate) | Journal of Applied Polymer Science | [amim][ZnCl3] | C=CCn1cc[n+](C)c1.[Cl][Zn-]([Cl])[Cl] | LLM written | ionic liquid | homogeneous | glycolysis | BHET | EG | OCCO | 175 | 75 | 1 | 0.5 | 5 | 20 | 0.1 |  |  | 100 | 80.4 | accepted | TRUE | 10.1002/app.38706#5 |  | 2 | FALSE | 6a1c6ba5-0678-540a-914f-c745edd11fca;f2f81f88-b2a2-5b77-a6c0-d9f21d66ce38
10.1002/app.38706#15 | 10.1002/app.38706 | 1-Allyl-3-methylimidazolium halometallate ionic liquids as efficient catalysts for the glycolysis of poly(ethylene terephthalate) | Journal of Applied Polymer Science | [amim][ZnCl3] | C=CCn1cc[n+](C)c1.[Cl][Zn-]([Cl])[Cl] | LLM written | ionic liquid | homogeneous | glycolysis | BHET | EG | OCCO | 175 | 75 | 1 | 0.5 | 5 | 20 | 0.1 |  |  | 100 | 80.3 | accepted | TRUE | 10.1002/app.38706#5 |  | 2 | FALSE | 6a1c6ba5-0678-540a-914f-c745edd11fca;f2f81f88-b2a2-5b77-a6c0-d9f21d66ce38
10.1002/app.38706#16 | 10.1002/app.38706 | 1-Allyl-3-methylimidazolium halometallate ionic liquids as efficient catalysts for the glycolysis of poly(ethylene terephthalate) | Journal of Applied Polymer Science | [amim][ZnCl3] | C=CCn1cc[n+](C)c1.[Cl][Zn-]([Cl])[Cl] | LLM written | ionic liquid | homogeneous | glycolysis | BHET | EG | OCCO | 175 | 75 | 1 | 0.5 | 5 | 20 | 0.1 |  |  | 100 | 80.1 | accepted | TRUE | 10.1002/app.38706#5 |  | 2 | FALSE | 6a1c6ba5-0678-540a-914f-c745edd11fca;f2f81f88-b2a2-5b77-a6c0-d9f21d66ce38
10.1002/app.38970#0 | 10.1002/app.38970 | Microwave assisted glycolysis of poly(ethylene terepthalate) for preparation of polyester polyols | Journal of Applied Polymer Science | zinc acetate | CC(=O)[O-].CC(=O)[O-].[Zn+2] | confirmed | metal salt | homogeneous | glycolysis | BHET | EG | OCCO |  | 30 |  | 0.05 | 10 | 6.458333 | 0.005 | 20 |  | 100 |  | flagged | TRUE |  |  | 3 | TRUE | 325f8394-435e-4cd9-a410-60da7355f48d;3ccbec1e-3030-4d1b-97fe-9a0f3c58461e;7762ffcf-288b-49de-bee9-0f809f69394c
10.1002/app.38970#1 | 10.1002/app.38970 | Microwave assisted glycolysis of poly(ethylene terepthalate) for preparation of polyester polyols | Journal of Applied Polymer Science | zinc acetate | CC(=O)[O-].CC(=O)[O-].[Zn+2] | confirmed | metal salt | homogeneous | other/unclear |  | DEG | OCCOCCO |  | 30 |  | 0.05 | 10 | 11.04167 | 0.005 |  |  | 100 |  | flagged | TRUE |  |  | 2 | TRUE | 325f8394-435e-4cd9-a410-60da7355f48d;7762ffcf-288b-49de-bee9-0f809f69394c
10.1002/app.38970#2 | 10.1002/app.38970 | Microwave assisted glycolysis of poly(ethylene terepthalate) for preparation of polyester polyols | Journal of Applied Polymer Science | zinc acetate | CC(=O)[O-].CC(=O)[O-].[Zn+2] | confirmed | metal salt | homogeneous | other/unclear |  | PEG 1000 |  |  | 30 |  | 0.05 | 10 | 104.1667 | 0.005 |  |  | 48 |  | flagged | TRUE |  |  | 2 | TRUE | 325f8394-435e-4cd9-a410-60da7355f48d;7762ffcf-288b-49de-bee9-0f809f69394c
10.1002/app.38970#3 | 10.1002/app.38970 | Microwave assisted glycolysis of poly(ethylene terepthalate) for preparation of polyester polyols | Journal of Applied Polymer Science | zinc acetate | CC(=O)[O-].CC(=O)[O-].[Zn+2] | confirmed | metal salt | homogeneous | glycolysis | BHET | EG | OCCO | 190 | 480 |  | 0.05 | 10 | 19.375 | 0.005 | 44 |  | 100 |  | flagged | TRUE |  |  | 3 | TRUE | 325f8394-435e-4cd9-a410-60da7355f48d;3c2636b6-3a1e-45af-a0a8-100f99f5c809;3ccbec1e-3030-4d1b-97fe-9a0f3c58461e
10.1002/app.39361#0 | 10.1002/app.39361 | Degradation of poly(ethylene terephthalate) waste with dimethyl tin distanoxane as a catalyst | Journal of Applied Polymer Science | [(CH3)2Sn(OCOCH3)2] | CC(=O)[O][Sn]([CH3])([CH3])[O]C(C)=O | LLM written | ionic liquid | homogeneous | other/unclear |  | decaline | C1CCC2CCCCC2C1 | 175 | 60 |  | 0.04 | 4 |  | 0.01 |  |  | 100 |  | accepted | TRUE |  |  | 3 | TRUE | c259049e-45ac-4d4f-b76d-a2f2c1a46f90;f8079c65-3a5a-41dc-9639-3b88ea1c50e9;e0b66a34-2eaa-4751-a64a-254779fc6952
10.1002/app.39361#1 | 10.1002/app.39361 | Degradation of poly(ethylene terephthalate) waste with dimethyl tin distanoxane as a catalyst | Journal of Applied Polymer Science | [(CH3)2Sn(OCOCH3)2] | CC(=O)[O][Sn]([CH3])([CH3])[O]C(C)=O | LLM written | ionic liquid | homogeneous | other/unclear |  | decaline | C1CCC2CCCCC2C1 | 175 | 60 |  | 0.06 | 4 |  | 0.015 |  |  | 100 |  | accepted | TRUE |  |  | 3 | TRUE | c259049e-45ac-4d4f-b76d-a2f2c1a46f90;f8079c65-3a5a-41dc-9639-3b88ea1c50e9;e0b66a34-2eaa-4751-a64a-254779fc6952
10.1002/app.39361#2 | 10.1002/app.39361 | Degradation of poly(ethylene terephthalate) waste with dimethyl tin distanoxane as a catalyst | Journal of Applied Polymer Science | [(CH3)2Sn(OCOCH3)2] | CC(=O)[O][Sn]([CH3])([CH3])[O]C(C)=O | LLM written | ionic liquid | homogeneous | other/unclear |  | decaline | C1CCC2CCCCC2C1 | 175 | 60 |  | 0.04 | 4 |  | 0.01 |  |  | 100 |  | accepted | TRUE | 10.1002/app.39361#0 |  | 3 | TRUE | c259049e-45ac-4d4f-b76d-a2f2c1a46f90;f8079c65-3a5a-41dc-9639-3b88ea1c50e9;e0b66a34-2eaa-4751-a64a-254779fc6952
10.1002/app.39361#3 | 10.1002/app.39361 | Degradation of poly(ethylene terephthalate) waste with dimethyl tin distanoxane as a catalyst | Journal of Applied Polymer Science | [(CH3)2Sn(OCOCH3)2] | CC(=O)[O][Sn]([CH3])([CH3])[O]C(C)=O | LLM written | ionic liquid | homogeneous | other/unclear |  | decaline | C1CCC2CCCCC2C1 | 175 | 60 |  | 0.06 | 4 |  | 0.015 |  |  | 100 |  | accepted | TRUE | 10.1002/app.39361#1 |  | 3 | TRUE | c259049e-45ac-4d4f-b76d-a2f2c1a46f90;f8079c65-3a5a-41dc-9639-3b88ea1c50e9;e0b66a34-2eaa-4751-a64a-254779fc6952
10.1002/app.39361#4 | 10.1002/app.39361 | Degradation of poly(ethylene terephthalate) waste with dimethyl tin distanoxane as a catalyst | Journal of Applied Polymer Science | [(CH3)2Sn(OCOCH3)2] | CC(=O)[O][Sn]([CH3])([CH3])[O]C(C)=O | LLM written | ionic liquid | homogeneous | other/unclear |  | decaline | C1CCC2CCCCC2C1 | 175 | 40 |  | 0.04 | 4 |  | 0.01 |  |  | 83 |  | accepted | TRUE |  |  | 3 | TRUE | c259049e-45ac-4d4f-b76d-a2f2c1a46f90;f8079c65-3a5a-41dc-9639-3b88ea1c50e9;e0b66a34-2eaa-4751-a64a-254779fc6952
10.1002/app.39361#5 | 10.1002/app.39361 | Degradation of poly(ethylene terephthalate) waste with dimethyl tin distanoxane as a catalyst | Journal of Applied Polymer Science | [(CH3)2Sn(OCOCH3)2] | CC(=O)[O][Sn]([CH3])([CH3])[O]C(C)=O | LLM written | ionic liquid | homogeneous | other/unclear |  | decaline | C1CCC2CCCCC2C1 | 175 | 40 |  | 0.06 | 4 |  | 0.015 |  |  | 84 |  | accepted | TRUE |  |  | 3 | TRUE | c259049e-45ac-4d4f-b76d-a2f2c1a46f90;f8079c65-3a5a-41dc-9639-3b88ea1c50e9;e0b66a34-2eaa-4751-a64a-254779fc6952
10.1002/app.39361#6 | 10.1002/app.39361 | Degradation of poly(ethylene terephthalate) waste with dimethyl tin distanoxane as a catalyst | Journal of Applied Polymer Science | [(CH3)2Sn(OCOCH3)2] | CC(=O)[O][Sn]([CH3])([CH3])[O]C(C)=O | LLM written | ionic liquid | homogeneous | other/unclear |  | decaline | C1CCC2CCCCC2C1 | 175 | 40 |  | 0.04 | 4 |  | 0.01 |  |  | 89 |  | accepted | TRUE |  |  | 3 | TRUE | c259049e-45ac-4d4f-b76d-a2f2c1a46f90;f8079c65-3a5a-41dc-9639-3b88ea1c50e9;e0b66a34-2eaa-4751-a64a-254779fc6952
10.1002/app.39361#7 | 10.1002/app.39361 | Degradation of poly(ethylene terephthalate) waste with dimethyl tin distanoxane as a catalyst | Journal of Applied Polymer Science | [(CH3)2Sn(OCOCH3)2] | CC(=O)[O][Sn]([CH3])([CH3])[O]C(C)=O | LLM written | ionic liquid | homogeneous | other/unclear |  | decaline | C1CCC2CCCCC2C1 | 175 | 40 |  | 0.06 | 4 |  | 0.015 |  |  | 91 |  | accepted | TRUE |  |  | 3 | TRUE | c259049e-45ac-4d4f-b76d-a2f2c1a46f90;f8079c65-3a5a-41dc-9639-3b88ea1c50e9;e0b66a34-2eaa-4751-a64a-254779fc6952
10.1002/app.39497#0 | 10.1002/app.39497 | Hydrolysis of poly(ethylene terephthalate) waste bottles in the presence of dual functional phase transfer catalysts | Journal of Applied Polymer Science | H2SO4 | O=S(=O)(O)O | LLM written | acid or base | homogeneous | hydrolysis | TPA | water | O |  |  |  |  | 3 | 30 |  | 75 |  | 83 |  | flagged | TRUE |  |  | 2 | TRUE | 61e6a4da-dbfe-4ace-9ba7-4df213b36f80;52ae25aa-1710-4e4c-98a6-daacd7434ba4
10.1002/app.40650#0 | 10.1002/app.40650 | Synthesis of a novel pH-sensitive polyurethane-alginate blend with poly(ethylene terephthalate) waste for the oral delivery of protein | Journal of Applied Polymer Science | zinc acetate | CC(=O)[O-].CC(=O)[O-].[Zn+2] | confirmed | metal salt | homogeneous | glycolysis | BHET | ethylene glycol | OCCO | 190 | [10 empty] | accepted | TRUE |  |  | 1 | TRUE | ed0fa5a1-bc16-4b3a-ad88-e16ec86f933e
10.1002/app.40857#0 | 10.1002/app.40857 | Recycling of waste poly(ethylene terephthalate) into flame-retardant rigid polyurethane foams | Journal of Applied Polymer Science | zinc acetate dihydrate | CC(=O)[O-].CC(=O)[O-].[Zn+2] | confirmed | metal salt | homogeneous | glycolysis | BHET | ethylene glycol | OCCO |  | 240 |  |  | 50 | 150 |  | 82 |  |  |  | flagged | TRUE |  |  | 1 | TRUE | 21ac8943-a898-4c0e-ad96-d64e2d15846b
10.1002/app.41053#0 | 10.1002/app.41053 | Calcined Zn/Al hydrotalcites as solid base catalysts for glycolysis of poly(ethylene terephthalate) | Journal of Applied Polymer Science | none |  | no catalyst | none | uncatalysed | glycolysis | BHET | EG | OCCO | 196 | 50 |  | 0 | 5 | 25 | 0 | 4.92 |  | 8.21 |  | accepted | TRUE |  |  | 2 | TRUE | abf8e28c-cddd-450f-93ef-6c0b2c8dfa3a;0860c66d-86e6-4a8c-acea-31e244b20217
10.1002/app.41053#8 | 10.1002/app.41053 | Calcined Zn/Al hydrotalcites as solid base catalysts for glycolysis of poly(ethylene terephthalate) | Journal of Applied Polymer Science | Zn(OAc)2 | CC(=O)[O-].CC(=O)[O-].[Zn+2] | LLM written | metal salt | homogeneous | glycolysis | BHET | EG | OCCO | 196 | 50 |  | 0.05 | 5 | 25 | 0.01 | 68.89 |  |  |  | accepted | TRUE |  |  | 2 | TRUE | e0fe0c0c-b88b-4c10-ac2c-b5705144f670;0860c66d-86e6-4a8c-acea-31e244b20217
10.1002/app.41053#21 | 10.1002/app.41053 | Calcined Zn/Al hydrotalcites as solid base catalysts for glycolysis of poly(ethylene terephthalate) | Journal of Applied Polymer Science | Zn(OAc)2 (1%) | CC(=O)[O-].CC(=O)[O-].[Zn+2] | LLM written | metal salt | homogeneous | glycolysis | BHET | EG | OCCO | 196 | 75 |  | 0.05 | 5 | 25 | 0.01 | 70.34 |  |  |  | accepted | TRUE |  |  | 2 | TRUE | ec3d326d-f445-4695-a1fb-37db12b21f61;f246f4f1-f680-4f77-81fc-db982a761759
10.1002/app.41666#0 | 10.1002/app.41666 | Microwave assisted glycolysis of poly(ethylene terephthalate) catalyzed by 1-butyl-3-methylimidazolium bromide ionic liquid | Journal of Applied Polymer Science | [bmim]Br | CCCCn1cc[n+](C)c1.[Br-] | LLM written | ionic liquid | homogeneous | glycolysis | BHET | ethylene glycol | OCCO | 175 | 30 | 1 | 2.5 | 5 |  | 0.5 |  |  | 0 |  | accepted | TRUE |  |  | 2 | TRUE | c5321d9e-618b-4768-813a-5d423dd60849;246a8e51-d539-4bf1-970c-b7f54312509c
10.1002/app.41666#1 | 10.1002/app.41666 | Microwave assisted glycolysis of poly(ethylene terephthalate) catalyzed by 1-butyl-3-methylimidazolium bromide ionic liquid | Journal of Applied Polymer Science | [bmim]Br | CCCCn1cc[n+](C)c1.[Br-] | LLM written | ionic liquid | homogeneous | glycolysis | BHET | ethylene glycol | OCCO | 175 | 45 | 1 | 2.5 | 5 |  | 0.5 |  |  | 4 |  | accepted | TRUE |  |  | 2 | TRUE | c5321d9e-618b-4768-813a-5d423dd60849;246a8e51-d539-4bf1-970c-b7f54312509c
10.1002/app.41666#2 | 10.1002/app.41666 | Microwave assisted glycolysis of poly(ethylene terephthalate) catalyzed by 1-butyl-3-methylimidazolium bromide ionic liquid | Journal of Applied Polymer Science | [bmim]Br | CCCCn1cc[n+](C)c1.[Br-] | LLM written | ionic liquid | homogeneous | glycolysis | BHET | ethylene glycol | OCCO | 175 | 120 | 1 | 2.5 | 5 |  | 0.5 | 64 |  | 100 |  | accepted | TRUE |  |  | 3 | TRUE | c5321d9e-618b-4768-813a-5d423dd60849;246a8e51-d539-4bf1-970c-b7f54312509c;2993a676-b25a-49ec-bf0f-b006253972ad
10.1002/app.41666#3 | 10.1002/app.41666 | Microwave assisted glycolysis of poly(ethylene terephthalate) catalyzed by 1-butyl-3-methylimidazolium bromide ionic liquid | Journal of Applied Polymer Science | [bmim]Br | CCCCn1cc[n+](C)c1.[Br-] | LLM written | ionic liquid | homogeneous | glycolysis | BHET | ethylene glycol | OCCO | 50 | 120 | 1 | 2.5 | 5 |  | 0.5 | 0 |  | 0 |  | accepted | TRUE |  |  | 2 | TRUE | c5321d9e-618b-4768-813a-5d423dd60849;e705fc97-453e-4e33-937e-d8557eb22027
10.1002/app.41666#4 | 10.1002/app.41666 | Microwave assisted glycolysis of poly(ethylene terephthalate) catalyzed by 1-butyl-3-methylimidazolium bromide ionic liquid | Journal of Applied Polymer Science | [bmim]Br | CCCCn1cc[n+](C)c1.[Br-] | LLM written | ionic liquid | homogeneous | glycolysis | BHET | ethylene glycol | OCCO | 75 | 120 | 1 | 2.5 | 5 |  | 0.5 | 0 |  | 0 |  | accepted | TRUE |  |  | 2 | TRUE | c5321d9e-618b-4768-813a-5d423dd60849;e705fc97-453e-4e33-937e-d8557eb22027
10.1002/app.41666#5 | 10.1002/app.41666 | Microwave assisted glycolysis of poly(ethylene terephthalate) catalyzed by 1-butyl-3-methylimidazolium bromide ionic liquid | Journal of Applied Polymer Science | [bmim]Br | CCCCn1cc[n+](C)c1.[Br-] | LLM written | ionic liquid | homogeneous | glycolysis | BHET | ethylene glycol | OCCO | 175 | 120 | 1 | 2.5 | 5 |  | 0.5 | 64 |  | 100 |  | accepted | TRUE | 10.1002/app.41666#2 |  | 3 | TRUE | c5321d9e-618b-4768-813a-5d423dd60849;e705fc97-453e-4e33-937e-d8557eb22027;2993a676-b25a-49ec-bf0f-b006253972ad
10.1002/app.46285#0 | 10.1002/app.46285 | An efficient recycling process of glycolysis of PET in the presence of a sustainable nanocatalyst | Journal of Applied Polymer Science | none |  | no catalyst | none | uncatalysed | glycolysis | BHET | EG | OCCO | 240 | 120 |  |  | 10 |  |  | 0 |  |  |  | flagged | TRUE |  |  | 2 | TRUE | d1332b6f-d7de-4376-a77c-eab97b5dfd4c;b0d297a3-d651-4e22-8670-a260a2e57619
10.1002/app.52402#0 | 10.1002/app.52402 | Research on synthesis of polyurethane based on a new chain extender obtained from waste polyethylene terephthalate | Journal of Applied Polymer Science | zinc acetate | CC(=O)[O-].CC(=O)[O-].[Zn+2] | confirmed | metal salt | homogeneous | glycolysis | BHET | EG | OCCO | 190 | 120 |  | 0.5 | 10 | 40 | 0.05 |  |  |  |  | accepted | TRUE |  |  | 1 | TRUE | 22b6f302-352a-471e-bf24-f4b063f92b99
10.1002/app.52451#0 | 10.1002/app.52451 | Aryl sulfonic acid catalysts: Effect of pendant group structure on activity in hydrolysis of polyethylene terephthalate | Journal of Applied Polymer Science | PTSA | Cc1ccc(S(=O)(=O)O)cc1 | LLM written | other | homogeneous | hydrolysis | TPA | water | O | 150 | 180 | 5 |  | 0.2 | [6 empty] | accepted | TRUE |  |  | 2 | TRUE | 78229060-5416-4752-84c5-8e8bc8a68b38;30e107db-1ec8-40ff-9fd6-8c0b04ba9d16
10.1002/app.52814#0 | 10.1002/app.52814 | Insights into the depolymerization of polyethylene terephthalate in methanol | Journal of Applied Polymer Science | ZnCl2 | [Cl-].[Cl-].[Zn+2] | LLM written | metal salt | homogeneous | methanolysis | DMT | methanol | CO | 195 | 30 |  | 1 | 5 | 20 | 0.2 | 71.3 |  |  |  | accepted | TRUE |  |  | 3 | TRUE | 92e69f7f-e698-4155-a527-787d342d309e;1c52ff70-a1ce-45e7-9e3e-95e5fef18acc;142fe9a2-49ea-4e9f-b245-09754c3f808a
10.1002/app.52814#1 | 10.1002/app.52814 | Insights into the depolymerization of polyethylene terephthalate in methanol | Journal of Applied Polymer Science | [HO3S-(CH2)3-NEt3]Cl | CC[N+](CC)(CC)CCCS(=O)(=O)O.[Cl-] | LLM written | ionic liquid | homogeneous | methanolysis | DMT | methanol | CO | 195 | 30 |  | 1 | 5 | 20 | 0.2 | 0 |  |  |  | accepted | TRUE |  |  | 3 | TRUE | 92e69f7f-e698-4155-a527-787d342d309e;1c52ff70-a1ce-45e7-9e3e-95e5fef18acc;142fe9a2-49ea-4e9f-b245-09754c3f808a
10.1002/app.52814#2 | 10.1002/app.52814 | Insights into the depolymerization of polyethylene terephthalate in methanol | Journal of Applied Polymer Science | [HO3S-(CH2)3-NEt3]Cl | CC[N+](CC)(CC)CCCS(=O)(=O)O.[Cl-] | LLM written | ionic liquid | homogeneous | methanolysis | DMT | methanol | CO | 195 | 60 |  | 1 | 5 | 20 | 0.2 | 3.5 |  |  |  | accepted | TRUE |  |  | 3 | TRUE | 92e69f7f-e698-4155-a527-787d342d309e;1c52ff70-a1ce-45e7-9e3e-95e5fef18acc;142fe9a2-49ea-4e9f-b245-09754c3f808a
10.1002/app.52814#3 | 10.1002/app.52814 | Insights into the depolymerization of polyethylene terephthalate in methanol | Journal of Applied Polymer Science | [HO3S-(CH2)3-NEt3]Cl-[ZnCl2]0.67 |  | unclear | ionic liquid | homogeneous | methanolysis | DMT | methanol | CO | 195 | 30 |  | 1 | 5 | 20 | 0.2 | 78.4 |  |  |  | accepted | TRUE |  |  | 4 | TRUE | 92e69f7f-e698-4155-a527-787d342d309e;1c52ff70-a1ce-45e7-9e3e-95e5fef18acc;142fe9a2-49ea-4e9f-b245-09754c3f808a;1970298f-59c3-40ae-87f3-d56ca6ca41e7
10.1002/app.52814#4 | 10.1002/app.52814 | Insights into the depolymerization of polyethylene terephthalate in methanol | Journal of Applied Polymer Science | [HO3S-(CH2)3-NEt3]Cl-[ZnCl2]0.67 |  | unclear | ionic liquid | homogeneous | methanolysis | DMT | methanol | CO | 180 | 50 |  | 1 | 5 | 20 | 0.2 | 66 |  |  |  | accepted | TRUE |  |  | 2 | TRUE | 1970298f-59c3-40ae-87f3-d56ca6ca41e7;6e04ada7-47b1-426c-9374-859dd62bc9a2
10.1002/app.53205#0 | 10.1002/app.53205 | Single-catalyst reactions from depolymerization to repolymerization: Transformation of polyethylene terephthalate to polyisocyanurate foam with deep eutectic solvents | Journal of Applied Polymer Science | DES 1 |  | impossible | deep eutectic | homogeneous | glycolysis | BHET | ethylene glycol | OCCO | 180 | 120 |  | 1 | 3 | 15 | 0.3333 |  |  | 95 |  | flagged | TRUE |  |  | 6 | TRUE | 33340b2d-6bf6-48d2-84ba-035fc5bee973;cc4c2cf0-e224-4c58-98d1-d50d6281b834;53bfdf56-572e-41bf-8eb2-3154725bf753;1df27d5c-c7b6-4327-8770-eacf8c2e4470;36317c91-9b25-4ce5-84bd-02e8f44fcd42;1a4fc836-de71-4f4b-8f55-5cbb20cca8f8
10.1002/app.53205#1 | 10.1002/app.53205 | Single-catalyst reactions from depolymerization to repolymerization: Transformation of polyethylene terephthalate to polyisocyanurate foam with deep eutectic solvents | Journal of Applied Polymer Science | DES 2 |  | impossible | deep eutectic | homogeneous | glycolysis | BHET | ethylene glycol | OCCO | 180 | 120 |  | 1 | 3 | 15 | 0.3333 |  |  | 95 |  | flagged | TRUE |  |  | 6 | TRUE | 33340b2d-6bf6-48d2-84ba-035fc5bee973;cc4c2cf0-e224-4c58-98d1-d50d6281b834;53bfdf56-572e-41bf-8eb2-3154725bf753;1df27d5c-c7b6-4327-8770-eacf8c2e4470;36317c91-9b25-4ce5-84bd-02e8f44fcd42;1a4fc836-de71-4f4b-8f55-5cbb20cca8f8
10.1002/app.53205#2 | 10.1002/app.53205 | Single-catalyst reactions from depolymerization to repolymerization: Transformation of polyethylene terephthalate to polyisocyanurate foam with deep eutectic solvents | Journal of Applied Polymer Science | DES 3 |  | impossible | deep eutectic | homogeneous | glycolysis | BHET | ethylene glycol | OCCO | 180 | 120 |  | 1 | 3 | 15 | 0.3333 |  |  | 95 |  | flagged | TRUE |  |  | 6 | TRUE | 33340b2d-6bf6-48d2-84ba-035fc5bee973;cc4c2cf0-e224-4c58-98d1-d50d6281b834;53bfdf56-572e-41bf-8eb2-3154725bf753;1df27d5c-c7b6-4327-8770-eacf8c2e4470;36317c91-9b25-4ce5-84bd-02e8f44fcd42;1a4fc836-de71-4f4b-8f55-5cbb20cca8f8
10.1002/app.53205#3 | 10.1002/app.53205 | Single-catalyst reactions from depolymerization to repolymerization: Transformation of polyethylene terephthalate to polyisocyanurate foam with deep eutectic solvents | Journal of Applied Polymer Science | DES 4 |  | impossible | deep eutectic | homogeneous | glycolysis | BHET | ethylene glycol | OCCO | 180 | 120 |  | 1 | 3 | 15 | 0.3333 |  |  | 95 |  | flagged | TRUE |  |  | 6 | TRUE | 33340b2d-6bf6-48d2-84ba-035fc5bee973;cc4c2cf0-e224-4c58-98d1-d50d6281b834;53bfdf56-572e-41bf-8eb2-3154725bf753;1df27d5c-c7b6-4327-8770-eacf8c2e4470;36317c91-9b25-4ce5-84bd-02e8f44fcd42;1a4fc836-de71-4f4b-8f55-5cbb20cca8f8
10.1002/app.53205#4 | 10.1002/app.53205 | Single-catalyst reactions from depolymerization to repolymerization: Transformation of polyethylene terephthalate to polyisocyanurate foam with deep eutectic solvents | Journal of Applied Polymer Science | DES 5 |  | impossible | deep eutectic | homogeneous | glycolysis | BHET | ethylene glycol | OCCO | 180 | 120 |  | 1 | 3 | 15 | 0.3333 |  |  | 95 |  | flagged | TRUE |  |  | 6 | TRUE | 33340b2d-6bf6-48d2-84ba-035fc5bee973;cc4c2cf0-e224-4c58-98d1-d50d6281b834;53bfdf56-572e-41bf-8eb2-3154725bf753;1df27d5c-c7b6-4327-8770-eacf8c2e4470;36317c91-9b25-4ce5-84bd-02e8f44fcd42;1a4fc836-de71-4f4b-8f55-5cbb20cca8f8
10.1002/app.53205#5 | 10.1002/app.53205 | Single-catalyst reactions from depolymerization to repolymerization: Transformation of polyethylene terephthalate to polyisocyanurate foam with deep eutectic solvents | Journal of Applied Polymer Science | DES 6 |  | impossible | deep eutectic | homogeneous | glycolysis | BHET | ethylene glycol | OCCO | 180 | 120 |  | 1 | 3 | 15 | 0.3333 |  |  | 95 |  | flagged | TRUE |  |  | 6 | TRUE | 33340b2d-6bf6-48d2-84ba-035fc5bee973;cc4c2cf0-e224-4c58-98d1-d50d6281b834;53bfdf56-572e-41bf-8eb2-3154725bf753;1df27d5c-c7b6-4327-8770-eacf8c2e4470;36317c91-9b25-4ce5-84bd-02e8f44fcd42;1a4fc836-de71-4f4b-8f55-5cbb20cca8f8
10.1002/app.55672#0 | 10.1002/app.55672 | Synthesis of new sustainable polyester-type hydrogels from chemical recycled poly(ethylene terephthalate) products applied on the removal of indigo carmine dye | Journal of Applied Polymer Science | zinc (II) acetate | CC(=O)[O-].CC(=O)[O-].[Zn+2] | confirmed | metal salt | homogeneous | other/unclear |  | glycerol | OCC(O)CO | 250 | 5 | [9 empty] | accepted | TRUE |  |  | 2 | TRUE | 3aa4a603-7c73-4883-8d13-7de483035fe2;13b7eaa6-c012-46ff-9ef6-f29fb80f9f8d
10.1002/app.55672#1 | 10.1002/app.55672 | Synthesis of new sustainable polyester-type hydrogels from chemical recycled poly(ethylene terephthalate) products applied on the removal of indigo carmine dye | Journal of Applied Polymer Science | zinc (II) acetate | CC(=O)[O-].CC(=O)[O-].[Zn+2] | confirmed | metal salt | homogeneous | other/unclear |  | glycerol | OCC(O)CO | 250 | 15 | [9 empty] | accepted | TRUE |  |  | 2 | TRUE | 3aa4a603-7c73-4883-8d13-7de483035fe2;13b7eaa6-c012-46ff-9ef6-f29fb80f9f8d
10.1002/app.55672#2 | 10.1002/app.55672 | Synthesis of new sustainable polyester-type hydrogels from chemical recycled poly(ethylene terephthalate) products applied on the removal of indigo carmine dye | Journal of Applied Polymer Science | zinc (II) acetate | CC(=O)[O-].CC(=O)[O-].[Zn+2] | confirmed | metal salt | homogeneous | other/unclear |  | glycerol | OCC(O)CO | 250 | 30 | [9 empty] | accepted | TRUE |  |  | 2 | TRUE | 3aa4a603-7c73-4883-8d13-7de483035fe2;13b7eaa6-c012-46ff-9ef6-f29fb80f9f8d
10.1002/app.57562#0 | 10.1002/app.57562 | Glycolysis Products Recycled From Waste PET Bottles for Low Temperature Carrier-Assisted Dyeing of Polyester Fabrics | Journal of Applied Polymer Science | none |  | no catalyst | none | uncatalysed | glycolysis | BHET | ethylene glycol | OCCO | 130 | 180 | [7 empty] | 73.2 |  | accepted | TRUE |  |  | 2 | TRUE | bf2ba5ca-618f-4a52-97ef-031fb2e50fe9;fd720398-0fa1-48c8-b4fc-9e9460569b0c
10.1002/app.57562#1 | 10.1002/app.57562 | Glycolysis Products Recycled From Waste PET Bottles for Low Temperature Carrier-Assisted Dyeing of Polyester Fabrics | Journal of Applied Polymer Science | LiOH | [Li+].[OH-] | LLM written | other | homogeneous | glycolysis | BHET | ethylene glycol | OCCO |  | 10 |  | 0.12 | 10 | 40 | 0.012 | 95.2 |  | 64.5 |  | accepted | TRUE |  | yield above conversion | 5 | TRUE | b1495909-c2f6-458a-8ef3-5fdefde33fc8;fd720398-0fa1-48c8-b4fc-9e9460569b0c;846fb288-c9be-47d4-b41e-00635a72f58f;c427801e-61cd-4c8c-aae2-dc8cd0f64b65;f4522c56-0919-4053-ad88-36aee4e1246c
10.1002/app.57688#0 | 10.1002/app.57688 | Microwave-Assisted Synthesis of Polyethylene Terephthalate as a Fast Screening Method for Catalyst Evaluation and for Evaluating Polymerizability of Monomers Recovered From Degraded Polyesters | Journal of Applied Polymer Science | bis(N,N,N,N-tetramethylguanidino)ethane (TMG2e) | CN(C)C(=NCCN=C(N(C)C)N(C)C)N(C)C | LLM written | other | homogeneous | glycolysis | BHET | Ethylene glycol | OCCO | 180 | 4464 |  | 0.0928 | 7 | 16.7 | 0.0133 | 43 |  |  |  | flagged | TRUE |  |  | 3 | TRUE | ab7bd08b-67d1-41ea-8d0a-67cc8f988a8d;4ea4b922-b5a6-40f7-98b5-03551e9a3128;86f52f19-2077-429e-bddb-c6fb689ce7b8
10.1002/app.57688#1 | 10.1002/app.57688 | Microwave-Assisted Synthesis of Polyethylene Terephthalate as a Fast Screening Method for Catalyst Evaluation and for Evaluating Polymerizability of Monomers Recovered From Degraded Polyesters | Journal of Applied Polymer Science | bis(N,N,N,N-tetramethylguanidino)ethane (TMG2e) | CN(C)C(=NCCN=C(N(C)C)N(C)C)N(C)C | LLM written | other | homogeneous | glycolysis | BHET | Ethylene glycol | OCCO | 180 | 8640 |  | 0.0666 | 5 | 11.1 | 0.0133 | 61 |  |  |  | flagged | TRUE |  |  | 3 | TRUE | 86f52f19-2077-429e-bddb-c6fb689ce7b8;29679a26-0ed9-4853-be13-0d63eb29771b;9f62a528-e656-441c-82ff-559b01f81d23
10.1002/app.57805#0 | 10.1002/app.57805 | Green Polyol Synthesis via Glycolysis and Aminolysis for Conversion of Waste Polyurethane and Polyethylene Terephthalate Into Flame-Retardant Insulation Foam | Journal of Applied Polymer Science | choline chloride and urea |  |  | metal salt | homogeneous | glycolysis | BHET | monoethylene glycol | OCCO | 180 | 300 |  | 4.5 | 15 | 75 | 0.3 | 34.7 |  | 98 |  | accepted | FALSE |  |  | 3 | TRUE | fe1a1ebc-2cbd-42dd-bcae-d0a2791e275f;7bd51525-3116-43c5-a2a2-31c9ab41f085;860c7476-0c7c-482f-b9a0-d3ac1964856c
10.1002/app.70384#0 | 10.1002/app.70384 | Glycolytic Depolymerization of Green Poly(Ethylene Terephthalate) (PET) via Reactive Extrusion Toward BHET Recovery | Journal of Applied Polymer Science | none |  | no catalyst | none | uncatalysed | glycolysis | BHET | EG | OCCO |  | 3 |  | 0 | 300 | 90 | 0 | 1.2 |  |  |  | accepted | TRUE |  |  | 5 | TRUE | 08608b04-a33c-4a40-9057-ac5215174cfd;bb3a116e-643c-44e8-ab08-4aaf9d207595;af869db9-4f69-4440-bebd-5846e28e294a;77f1b72b-581a-4f55-9c16-124e0d8b17fa;5da960cf-dbc4-497f-a110-27f4ac6e74c7
10.1002/app.70384#1 | 10.1002/app.70384 | Glycolytic Depolymerization of Green Poly(Ethylene Terephthalate) (PET) via Reactive Extrusion Toward BHET Recovery | Journal of Applied Polymer Science | ZnAc | CC(=O)[O-].CC(=O)[O-].[Zn+2] | LLM written | metal salt | homogeneous | glycolysis | BHET | EG | OCCO |  | 3 |  | 2.25 | 300 | 180 | 0.0075 | 1.1 |  |  |  | accepted | TRUE |  |  | 5 | TRUE | 08608b04-a33c-4a40-9057-ac5215174cfd;bb3a116e-643c-44e8-ab08-4aaf9d207595;af869db9-4f69-4440-bebd-5846e28e294a;77f1b72b-581a-4f55-9c16-124e0d8b17fa;5da960cf-dbc4-497f-a110-27f4ac6e74c7
10.1002/app.70384#2 | 10.1002/app.70384 | Glycolytic Depolymerization of Green Poly(Ethylene Terephthalate) (PET) via Reactive Extrusion Toward BHET Recovery | Journal of Applied Polymer Science | ZnAc | CC(=O)[O-].CC(=O)[O-].[Zn+2] | LLM written | metal salt | homogeneous | glycolysis | BHET | EG | OCCO |  | 3 |  | 4.5 | 300 | 270 | 0.015 | 3.5 |  |  |  | accepted | TRUE |  |  | 5 | TRUE | 08608b04-a33c-4a40-9057-ac5215174cfd;bb3a116e-643c-44e8-ab08-4aaf9d207595;af869db9-4f69-4440-bebd-5846e28e294a;77f1b72b-581a-4f55-9c16-124e0d8b17fa;5da960cf-dbc4-497f-a110-27f4ac6e74c7
10.1002/app.70384#3 | 10.1002/app.70384 | Glycolytic Depolymerization of Green Poly(Ethylene Terephthalate) (PET) via Reactive Extrusion Toward BHET Recovery | Journal of Applied Polymer Science | ZnAc | CC(=O)[O-].CC(=O)[O-].[Zn+2] | LLM written | metal salt | homogeneous | glycolysis | BHET | EG | OCCO |  | 3 |  | 2.25 | 300 | 90 | 0.0075 | 0.7 |  |  |  | accepted | TRUE |  |  | 5 | TRUE | 08608b04-a33c-4a40-9057-ac5215174cfd;bb3a116e-643c-44e8-ab08-4aaf9d207595;af869db9-4f69-4440-bebd-5846e28e294a;77f1b72b-581a-4f55-9c16-124e0d8b17fa;5da960cf-dbc4-497f-a110-27f4ac6e74c7
10.1002/app.70384#4 | 10.1002/app.70384 | Glycolytic Depolymerization of Green Poly(Ethylene Terephthalate) (PET) via Reactive Extrusion Toward BHET Recovery | Journal of Applied Polymer Science | ZnAc | CC(=O)[O-].CC(=O)[O-].[Zn+2] | LLM written | metal salt | homogeneous | glycolysis | BHET | EG | OCCO |  | 3 |  | 4.5 | 300 | 180 | 0.015 | 2.8 |  |  |  | accepted | TRUE |  |  | 5 | TRUE | 08608b04-a33c-4a40-9057-ac5215174cfd;bb3a116e-643c-44e8-ab08-4aaf9d207595;af869db9-4f69-4440-bebd-5846e28e294a;77f1b72b-581a-4f55-9c16-124e0d8b17fa;5da960cf-dbc4-497f-a110-27f4ac6e74c7
10.1002/app.70384#5 | 10.1002/app.70384 | Glycolytic Depolymerization of Green Poly(Ethylene Terephthalate) (PET) via Reactive Extrusion Toward BHET Recovery | Journal of Applied Polymer Science | none |  | no catalyst | none | uncatalysed | glycolysis | BHET | EG | OCCO |  | 3 |  | 0 | 300 | 270 | 0 | 0.6 |  |  |  | accepted | TRUE |  |  | 5 | TRUE | 08608b04-a33c-4a40-9057-ac5215174cfd;bb3a116e-643c-44e8-ab08-4aaf9d207595;af869db9-4f69-4440-bebd-5846e28e294a;77f1b72b-581a-4f55-9c16-124e0d8b17fa;5da960cf-dbc4-497f-a110-27f4ac6e74c7
10.1002/app.70384#6 | 10.1002/app.70384 | Glycolytic Depolymerization of Green Poly(Ethylene Terephthalate) (PET) via Reactive Extrusion Toward BHET Recovery | Journal of Applied Polymer Science | ZnAc | CC(=O)[O-].CC(=O)[O-].[Zn+2] | LLM written | metal salt | homogeneous | glycolysis | BHET | EG | OCCO |  | 3 |  | 4.5 | 300 | 90 | 0.015 | 1.5 |  |  |  | accepted | TRUE |  |  | 5 | TRUE | 08608b04-a33c-4a40-9057-ac5215174cfd;bb3a116e-643c-44e8-ab08-4aaf9d207595;af869db9-4f69-4440-bebd-5846e28e294a;77f1b72b-581a-4f55-9c16-124e0d8b17fa;5da960cf-dbc4-497f-a110-27f4ac6e74c7
10.1002/app.70384#7 | 10.1002/app.70384 | Glycolytic Depolymerization of Green Poly(Ethylene Terephthalate) (PET) via Reactive Extrusion Toward BHET Recovery | Journal of Applied Polymer Science | none |  | no catalyst | none | uncatalysed | glycolysis | BHET | EG | OCCO |  | 3 |  | 0 | 300 | 180 | 0 | 1 |  |  |  | accepted | TRUE |  |  | 5 | TRUE | 08608b04-a33c-4a40-9057-ac5215174cfd;bb3a116e-643c-44e8-ab08-4aaf9d207595;af869db9-4f69-4440-bebd-5846e28e294a;77f1b72b-581a-4f55-9c16-124e0d8b17fa;5da960cf-dbc4-497f-a110-27f4ac6e74c7
10.1002/app.70384#8 | 10.1002/app.70384 | Glycolytic Depolymerization of Green Poly(Ethylene Terephthalate) (PET) via Reactive Extrusion Toward BHET Recovery | Journal of Applied Polymer Science | ZnAc | CC(=O)[O-].CC(=O)[O-].[Zn+2] | LLM written | metal salt | homogeneous | glycolysis | BHET | EG | OCCO |  | 3 |  | 2.25 | 300 | 270 | 0.0075 | 1.3 |  |  |  | accepted | TRUE |  |  | 5 | TRUE | 08608b04-a33c-4a40-9057-ac5215174cfd;bb3a116e-643c-44e8-ab08-4aaf9d207595;af869db9-4f69-4440-bebd-5846e28e294a;77f1b72b-581a-4f55-9c16-124e0d8b17fa;5da960cf-dbc4-497f-a110-27f4ac6e74c7
10.1002/app.70384#9 | 10.1002/app.70384 | Glycolytic Depolymerization of Green Poly(Ethylene Terephthalate) (PET) via Reactive Extrusion Toward BHET Recovery | Journal of Applied Polymer Science | ZnAc | CC(=O)[O-].CC(=O)[O-].[Zn+2] | LLM written | metal salt | homogeneous | glycolysis | BHET | EG | OCCO |  | 3 |  | 2.25 | 300 | 270 | 0.0075 | 8.7 |  |  |  | flagged | TRUE |  |  | 4 | TRUE | 08608b04-a33c-4a40-9057-ac5215174cfd;e24da678-cb9d-4fdb-ae74-1bd5f3c6de36;12b49b8a-6f38-473e-8638-32cff5c92f01;5da960cf-dbc4-497f-a110-27f4ac6e74c7
10.1002/app.70384#10 | 10.1002/app.70384 | Glycolytic Depolymerization of Green Poly(Ethylene Terephthalate) (PET) via Reactive Extrusion Toward BHET Recovery | Journal of Applied Polymer Science | ZnAc | CC(=O)[O-].CC(=O)[O-].[Zn+2] | LLM written | metal salt | homogeneous | glycolysis | BHET | EG | OCCO |  | 3 |  | 4.5 | 300 | 180 | 0.015 | 9.3 |  |  |  | accepted | TRUE |  |  | 4 | TRUE | 08608b04-a33c-4a40-9057-ac5215174cfd;e24da678-cb9d-4fdb-ae74-1bd5f3c6de36;a5c37dfc-9471-4b08-b981-76d44187eea6;5da960cf-dbc4-497f-a110-27f4ac6e74c7
10.1002/app.70802#0 | 10.1002/app.70802 | 1-Ethyl-3-Methylimidazolium Tetrafluoroborate Ionic Liquid as an Efficient Catalyst for the Methanolysis of PET | Journal of Applied Polymer Science | [Emim]BF4 | CCn1cc[n+](C)c1.F[B-](F)(F)F | LLM written | ionic liquid | homogeneous | methanolysis | DMT | methanol | CO | 200 | 120 | [5 empty] | 74.06 |  | 100 |  | accepted | TRUE |  |  | 2 | TRUE | 5b59e414-ebd8-469e-9329-412aef7dea10;5e869a63-ccb1-4660-9fad-f9fdea20e59d
10.1002/app.71175#0 | 10.1002/app.71175 | Synergistic Catalysis of Diverse Imidazolium Ionic Liquids and ZnO for Enhanced PET Glycolysis: A Sustainable Approach to Plastic Recycling | Journal of Applied Polymer Science | [Amim][DCA] | C=CCn1cc[n+](C)c1.N#C[N-]C#N | LLM written | ionic liquid | homogeneous | glycolysis | BHET | ethylene glycol | OCCO | 195 | 60 |  | 0.1 | 5 | 25 | 0.02 | 26.84 |  | 31.77 | 63.6 | accepted | TRUE |  |  | 4 | TRUE | 55677917-81f6-4e7c-9afb-402233a22f0c;1a8cb988-09e2-444d-82f0-1ef1c9af08db;70554947-d14f-4fe5-b544-a1599956fb1d;39f31339-51fc-4e0d-ac06-30683afac645
10.1002/app.71175#1 | 10.1002/app.71175 | Synergistic Catalysis of Diverse Imidazolium Ionic Liquids and ZnO for Enhanced PET Glycolysis: A Sustainable Approach to Plastic Recycling | Journal of Applied Polymer Science | [Bmim][TTB] |  | unclear | ionic liquid | homogeneous | glycolysis | BHET | ethylene glycol | OCCO | 195 | 60 |  | 0.1 | 5 | 25 | 0.02 | 8.84 |  | 29.89 | 30.59 | accepted | TRUE |  |  | 4 | TRUE | 55677917-81f6-4e7c-9afb-402233a22f0c;1a8cb988-09e2-444d-82f0-1ef1c9af08db;70554947-d14f-4fe5-b544-a1599956fb1d;39f31339-51fc-4e0d-ac06-30683afac645
10.1002/app.71175#2 | 10.1002/app.71175 | Synergistic Catalysis of Diverse Imidazolium Ionic Liquids and ZnO for Enhanced PET Glycolysis: A Sustainable Approach to Plastic Recycling | Journal of Applied Polymer Science | [Hmim][TFSI] | CCCCCCn1cc[n+](C)c1.O=S(=O)([N-]S(=O)(=O)C(F)(F)F)C(F)(F)F | LLM written | ionic liquid | homogeneous | glycolysis | BHET | ethylene glycol | OCCO | 195 | 60 |  | 0.1 | 5 | 25 | 0.02 | 0.4125 |  | 16.81 | 2.453 | accepted | TRUE |  |  | 5 | TRUE | 55677917-81f6-4e7c-9afb-402233a22f0c;1a8cb988-09e2-444d-82f0-1ef1c9af08db;70554947-d14f-4fe5-b544-a1599956fb1d;2571681d-1159-4048-a407-e05d2966529b;623ce5d1-e210-46d4-bf0d-766e84353252
10.1002/app.71175#3 | 10.1002/app.71175 | Synergistic Catalysis of Diverse Imidazolium Ionic Liquids and ZnO for Enhanced PET Glycolysis: A Sustainable Approach to Plastic Recycling | Journal of Applied Polymer Science | [Emim][EtSO4] | CCOS(=O)(=O)[O-].CCn1cc[n+](C)c1 | LLM written | ionic liquid | homogeneous | glycolysis | BHET | ethylene glycol | OCCO | 195 | 60 |  | 0.1 | 5 | 25 | 0.02 | 0.911 |  | 11.91 | 7.64 | accepted | TRUE |  |  | 4 | TRUE | 55677917-81f6-4e7c-9afb-402233a22f0c;1a8cb988-09e2-444d-82f0-1ef1c9af08db;70554947-d14f-4fe5-b544-a1599956fb1d;623ce5d1-e210-46d4-bf0d-766e84353252
10.1002/app.71175#4 | 10.1002/app.71175 | Synergistic Catalysis of Diverse Imidazolium Ionic Liquids and ZnO for Enhanced PET Glycolysis: A Sustainable Approach to Plastic Recycling | Journal of Applied Polymer Science | [Emim][TFSI] | CCn1cc[n+](C)c1.O=S(=O)([N-]S(=O)(=O)C(F)(F)F)C(F)(F)F | LLM written | ionic liquid | homogeneous | glycolysis | BHET | ethylene glycol | OCCO | 195 | 60 |  | 0.1 | 5 | 25 | 0.02 | 0.411 |  | 4.74 | 8.67 | accepted | TRUE |  |  | 4 | TRUE | 55677917-81f6-4e7c-9afb-402233a22f0c;1a8cb988-09e2-444d-82f0-1ef1c9af08db;70554947-d14f-4fe5-b544-a1599956fb1d;623ce5d1-e210-46d4-bf0d-766e84353252
10.1002/asia.70898#0 | 10.1002/asia.70898 | Mechanistic Insights on Fe(II)-Catalyzed Depolymerization of Poly(Ethylene Terephthalate) by Transesterification | Chemistry an Asian Journal | FeCl2 | [Cl-].[Cl-].[Fe+2] | LLM written | metal salt | homogeneous | other/unclear |  | EtOH | CCO | 180 | 240 |  |  | 0.1344 | 3.95 |  | 76 |  |  |  | flagged | TRUE |  |  | 2 | TRUE | c54562ad-59c9-47e2-9fa9-5b3e2fe2ed2d;03116167-94ea-47fe-aed1-546f142ca955
10.1002/asia.70898#1 | 10.1002/asia.70898 | Mechanistic Insights on Fe(II)-Catalyzed Depolymerization of Poly(Ethylene Terephthalate) by Transesterification | Chemistry an Asian Journal | FeCl2 | [Cl-].[Cl-].[Fe+2] | LLM written | metal salt | homogeneous | other/unclear |  | EtOH | CCO | 180 | 120 |  |  | 0.1344 | 3.95 |  | 36 |  |  |  | flagged | TRUE |  |  | 2 | TRUE | c54562ad-59c9-47e2-9fa9-5b3e2fe2ed2d;03116167-94ea-47fe-aed1-546f142ca955
10.1002/asia.70898#2 | 10.1002/asia.70898 | Mechanistic Insights on Fe(II)-Catalyzed Depolymerization of Poly(Ethylene Terephthalate) by Transesterification | Chemistry an Asian Journal | FeCl2/bpy |  | impossible | metal salt | homogeneous | other/unclear |  | EtOH | CCO | 180 | 240 |  |  | 0.1344 | 3.95 |  | 97 |  |  |  | flagged | TRUE |  |  | 2 | TRUE | c54562ad-59c9-47e2-9fa9-5b3e2fe2ed2d;03116167-94ea-47fe-aed1-546f142ca955
10.1002/asia.70898#3 | 10.1002/asia.70898 | Mechanistic Insights on Fe(II)-Catalyzed Depolymerization of Poly(Ethylene Terephthalate) by Transesterification | Chemistry an Asian Journal | FeCl2/bpy |  | impossible | metal salt | homogeneous | other/unclear |  | EtOH | CCO | 180 | 120 |  |  | 0.1344 | 3.95 |  | 90 |  |  |  | flagged | TRUE |  |  | 2 | TRUE | c54562ad-59c9-47e2-9fa9-5b3e2fe2ed2d;03116167-94ea-47fe-aed1-546f142ca955
10.1002/asia.70898#4 | 10.1002/asia.70898 | Mechanistic Insights on Fe(II)-Catalyzed Depolymerization of Poly(Ethylene Terephthalate) by Transesterification | Chemistry an Asian Journal | FeCl2/bpy |  | impossible | metal salt | homogeneous | other/unclear |  | EtOH | CCO | 180 | 60 |  |  | 0.1344 | 3.95 |  | 46 |  |  |  | flagged | TRUE |  |  | 2 | TRUE | c54562ad-59c9-47e2-9fa9-5b3e2fe2ed2d;03116167-94ea-47fe-aed1-546f142ca955
10.1002/asia.70898#5 | 10.1002/asia.70898 | Mechanistic Insights on Fe(II)-Catalyzed Depolymerization of Poly(Ethylene Terephthalate) by Transesterification | Chemistry an Asian Journal | FeCl2/L1 |  | impossible | metal salt | homogeneous | other/unclear |  | EtOH | CCO | 180 | 120 |  |  | 0.1344 | 3.95 |  | 93 |  |  |  | flagged | TRUE |  |  | 2 | TRUE | c54562ad-59c9-47e2-9fa9-5b3e2fe2ed2d;03116167-94ea-47fe-aed1-546f142ca955
10.1002/asia.70898#6 | 10.1002/asia.70898 | Mechanistic Insights on Fe(II)-Catalyzed Depolymerization of Poly(Ethylene Terephthalate) by Transesterification | Chemistry an Asian Journal | FeCl2/L1 |  | impossible | metal salt | homogeneous | other/unclear |  | EtOH | CCO | 180 | 60 |  |  | 0.1344 | 3.95 |  | 68 |  |  |  | flagged | TRUE |  |  | 2 | TRUE | c54562ad-59c9-47e2-9fa9-5b3e2fe2ed2d;03116167-94ea-47fe-aed1-546f142ca955
10.1002/asia.70898#7 | 10.1002/asia.70898 | Mechanistic Insights on Fe(II)-Catalyzed Depolymerization of Poly(Ethylene Terephthalate) by Transesterification | Chemistry an Asian Journal | FeCl2/L2 |  | impossible | metal salt | homogeneous | other/unclear |  | EtOH | CCO | 180 | 120 |  |  | 0.1344 | 3.95 |  | 77 |  |  |  | flagged | TRUE |  |  | 2 | TRUE | c54562ad-59c9-47e2-9fa9-5b3e2fe2ed2d;03116167-94ea-47fe-aed1-546f142ca955
10.1002/asia.70898#8 | 10.1002/asia.70898 | Mechanistic Insights on Fe(II)-Catalyzed Depolymerization of Poly(Ethylene Terephthalate) by Transesterification | Chemistry an Asian Journal | FeCl2/L2 |  | impossible | metal salt | homogeneous | other/unclear |  | EtOH | CCO | 180 | 60 |  |  | 0.1344 | 3.95 |  | 23 |  |  |  | flagged | TRUE |  |  | 2 | TRUE | c54562ad-59c9-47e2-9fa9-5b3e2fe2ed2d;03116167-94ea-47fe-aed1-546f142ca955
10.1002/asia.70898#9 | 10.1002/asia.70898 | Mechanistic Insights on Fe(II)-Catalyzed Depolymerization of Poly(Ethylene Terephthalate) by Transesterification | Chemistry an Asian Journal | FeCl2/phen |  | impossible | metal salt | homogeneous | other/unclear |  | EtOH | CCO | 180 | 240 |  |  | 0.1344 | 3.95 |  | 94 |  |  |  | flagged | TRUE |  |  | 2 | TRUE | c54562ad-59c9-47e2-9fa9-5b3e2fe2ed2d;03116167-94ea-47fe-aed1-546f142ca955
10.1002/asia.70898#10 | 10.1002/asia.70898 | Mechanistic Insights on Fe(II)-Catalyzed Depolymerization of Poly(Ethylene Terephthalate) by Transesterification | Chemistry an Asian Journal | FeCl2/phen |  | impossible | metal salt | homogeneous | other/unclear |  | EtOH | CCO | 180 | 120 |  |  | 0.1344 | 3.95 |  | 91 |  |  |  | flagged | TRUE |  |  | 2 | TRUE | c54562ad-59c9-47e2-9fa9-5b3e2fe2ed2d;03116167-94ea-47fe-aed1-546f142ca955
10.1002/asia.70898#11 | 10.1002/asia.70898 | Mechanistic Insights on Fe(II)-Catalyzed Depolymerization of Poly(Ethylene Terephthalate) by Transesterification | Chemistry an Asian Journal | FeCl2/phen |  | impossible | metal salt | homogeneous | other/unclear |  | EtOH | CCO | 180 | 60 |  |  | 0.1344 | 3.95 |  | 57 |  |  |  | flagged | TRUE |  |  | 2 | TRUE | c54562ad-59c9-47e2-9fa9-5b3e2fe2ed2d;03116167-94ea-47fe-aed1-546f142ca955
10.1002/asia.70898#12 | 10.1002/asia.70898 | Mechanistic Insights on Fe(II)-Catalyzed Depolymerization of Poly(Ethylene Terephthalate) by Transesterification | Chemistry an Asian Journal | FeCl2/L3 |  | impossible | metal salt | homogeneous | other/unclear |  | EtOH | CCO | 180 | 120 |  |  | 0.1344 | 3.95 |  | 95 |  |  |  | flagged | TRUE |  |  | 2 | TRUE | c54562ad-59c9-47e2-9fa9-5b3e2fe2ed2d;03116167-94ea-47fe-aed1-546f142ca955
10.1002/asia.70898#13 | 10.1002/asia.70898 | Mechanistic Insights on Fe(II)-Catalyzed Depolymerization of Poly(Ethylene Terephthalate) by Transesterification | Chemistry an Asian Journal | FeCl2/L3 |  | impossible | metal salt | homogeneous | other/unclear |  | EtOH | CCO | 180 | 60 |  |  | 0.1344 | 3.95 |  | 23 |  |  |  | flagged | TRUE |  |  | 2 | TRUE | c54562ad-59c9-47e2-9fa9-5b3e2fe2ed2d;03116167-94ea-47fe-aed1-546f142ca955
10.1002/asia.70898#14 | 10.1002/asia.70898 | Mechanistic Insights on Fe(II)-Catalyzed Depolymerization of Poly(Ethylene Terephthalate) by Transesterification | Chemistry an Asian Journal | FeCl2/L4 |  | impossible | metal salt | homogeneous | other/unclear |  | EtOH | CCO | 180 | 240 |  |  | 0.1344 | 3.95 |  | 91 |  |  |  | flagged | TRUE |  |  | 2 | TRUE | c54562ad-59c9-47e2-9fa9-5b3e2fe2ed2d;03116167-94ea-47fe-aed1-546f142ca955
10.1002/asia.70898#15 | 10.1002/asia.70898 | Mechanistic Insights on Fe(II)-Catalyzed Depolymerization of Poly(Ethylene Terephthalate) by Transesterification | Chemistry an Asian Journal | FeCl2/L4 |  | impossible | metal salt | homogeneous | other/unclear |  | EtOH | CCO | 180 | 120 |  |  | 0.1344 | 3.95 |  | 48 |  |  |  | flagged | TRUE |  |  | 2 | TRUE | c54562ad-59c9-47e2-9fa9-5b3e2fe2ed2d;03116167-94ea-47fe-aed1-546f142ca955
10.1002/asia.70898#16 | 10.1002/asia.70898 | Mechanistic Insights on Fe(II)-Catalyzed Depolymerization of Poly(Ethylene Terephthalate) by Transesterification | Chemistry an Asian Journal | FeCl2/bpy |  | impossible | metal salt | homogeneous | other/unclear |  | EtOH | CCO | 150 | 240 |  |  | 0.1344 | 3.95 |  | 9 |  |  |  | flagged | TRUE |  |  | 2 | TRUE | c54562ad-59c9-47e2-9fa9-5b3e2fe2ed2d;03116167-94ea-47fe-aed1-546f142ca955
10.1002/asia.70898#17 | 10.1002/asia.70898 | Mechanistic Insights on Fe(II)-Catalyzed Depolymerization of Poly(Ethylene Terephthalate) by Transesterification | Chemistry an Asian Journal | FeCl2/phen |  | impossible | metal salt | homogeneous | other/unclear |  | EtOH | CCO | 150 | 240 |  |  | 0.1344 | 3.95 |  | 9 |  |  |  | flagged | TRUE |  |  | 2 | TRUE | c54562ad-59c9-47e2-9fa9-5b3e2fe2ed2d;03116167-94ea-47fe-aed1-546f142ca955
10.1002/asia.70898#18 | 10.1002/asia.70898 | Mechanistic Insights on Fe(II)-Catalyzed Depolymerization of Poly(Ethylene Terephthalate) by Transesterification | Chemistry an Asian Journal | FeCl2/L3 |  | impossible | metal salt | homogeneous | other/unclear |  | EtOH | CCO | 150 | 240 |  |  | 0.1344 | 3.95 |  | 2 |  |  |  | flagged | TRUE |  |  | 2 | TRUE | c54562ad-59c9-47e2-9fa9-5b3e2fe2ed2d;03116167-94ea-47fe-aed1-546f142ca955
10.1002/asia.70898#19 | 10.1002/asia.70898 | Mechanistic Insights on Fe(II)-Catalyzed Depolymerization of Poly(Ethylene Terephthalate) by Transesterification | Chemistry an Asian Journal | FeCl2/dppm |  | impossible | metal salt | homogeneous | other/unclear |  | EtOH | CCO | 180 | 240 |  |  | 0.1344 | 3.95 |  | 94 |  |  |  | flagged | TRUE |  |  | 2 | TRUE | 60edf159-15e0-4d36-a6ac-5c3ee9f7384f;03116167-94ea-47fe-aed1-546f142ca955
10.1002/asia.70898#20 | 10.1002/asia.70898 | Mechanistic Insights on Fe(II)-Catalyzed Depolymerization of Poly(Ethylene Terephthalate) by Transesterification | Chemistry an Asian Journal | FeCl2/dppm |  | impossible | metal salt | homogeneous | other/unclear |  | EtOH | CCO | 180 | 120 |  |  | 0.1344 | 3.95 |  | 30 |  |  |  | flagged | TRUE |  |  | 2 | TRUE | 60edf159-15e0-4d36-a6ac-5c3ee9f7384f;03116167-94ea-47fe-aed1-546f142ca955
10.1002/asia.70898#21 | 10.1002/asia.70898 | Mechanistic Insights on Fe(II)-Catalyzed Depolymerization of Poly(Ethylene Terephthalate) by Transesterification | Chemistry an Asian Journal | FeCl2/dppe |  | impossible | metal salt | homogeneous | other/unclear |  | EtOH | CCO | 180 | 240 |  |  | 0.1344 | 3.95 |  | 94 |  |  |  | flagged | TRUE |  |  | 2 | TRUE | 60edf159-15e0-4d36-a6ac-5c3ee9f7384f;03116167-94ea-47fe-aed1-546f142ca955
10.1002/asia.70898#22 | 10.1002/asia.70898 | Mechanistic Insights on Fe(II)-Catalyzed Depolymerization of Poly(Ethylene Terephthalate) by Transesterification | Chemistry an Asian Journal | FeCl2/dppe |  | impossible | metal salt | homogeneous | other/unclear |  | EtOH | CCO | 180 | 120 |  |  | 0.1344 | 3.95 |  | 92 |  |  |  | flagged | TRUE |  |  | 2 | TRUE | 60edf159-15e0-4d36-a6ac-5c3ee9f7384f;03116167-94ea-47fe-aed1-546f142ca955
10.1002/asia.70898#23 | 10.1002/asia.70898 | Mechanistic Insights on Fe(II)-Catalyzed Depolymerization of Poly(Ethylene Terephthalate) by Transesterification | Chemistry an Asian Journal | FeCl2/dppp |  | impossible | metal salt | homogeneous | other/unclear |  | EtOH | CCO | 180 | 240 |  |  | 0.1344 | 3.95 |  | 92 |  |  |  | flagged | TRUE |  |  | 2 | TRUE | 60edf159-15e0-4d36-a6ac-5c3ee9f7384f;03116167-94ea-47fe-aed1-546f142ca955
10.1002/asia.70898#24 | 10.1002/asia.70898 | Mechanistic Insights on Fe(II)-Catalyzed Depolymerization of Poly(Ethylene Terephthalate) by Transesterification | Chemistry an Asian Journal | FeCl2/dppp |  | impossible | metal salt | homogeneous | other/unclear |  | EtOH | CCO | 180 | 120 |  |  | 0.1344 | 3.95 |  | 93 |  |  |  | flagged | TRUE |  |  | 2 | TRUE | 60edf159-15e0-4d36-a6ac-5c3ee9f7384f;03116167-94ea-47fe-aed1-546f142ca955
10.1002/asia.70898#25 | 10.1002/asia.70898 | Mechanistic Insights on Fe(II)-Catalyzed Depolymerization of Poly(Ethylene Terephthalate) by Transesterification | Chemistry an Asian Journal | FeCl2/dppb |  | impossible | metal salt | homogeneous | other/unclear |  | EtOH | CCO | 180 | 240 |  |  | 0.1344 | 3.95 |  | 96 |  |  |  | flagged | TRUE |  |  | 2 | TRUE | 60edf159-15e0-4d36-a6ac-5c3ee9f7384f;03116167-94ea-47fe-aed1-546f142ca955
10.1002/asia.70898#26 | 10.1002/asia.70898 | Mechanistic Insights on Fe(II)-Catalyzed Depolymerization of Poly(Ethylene Terephthalate) by Transesterification | Chemistry an Asian Journal | FeCl2/dppb |  | impossible | metal salt | homogeneous | other/unclear |  | EtOH | CCO | 180 | 120 |  |  | 0.1344 | 3.95 |  | 94 |  |  |  | flagged | TRUE |  |  | 2 | TRUE | 60edf159-15e0-4d36-a6ac-5c3ee9f7384f;03116167-94ea-47fe-aed1-546f142ca955
10.1002/asia.70898#27 | 10.1002/asia.70898 | Mechanistic Insights on Fe(II)-Catalyzed Depolymerization of Poly(Ethylene Terephthalate) by Transesterification | Chemistry an Asian Journal | FeCl2 (mu2-dppe) | [Cl-].[Cl-].[Fe+2] | LLM written | metal salt | homogeneous | other/unclear |  | EtOH | CCO | 180 | 240 |  |  | 0.1344 | 3.95 |  | 99 |  |  |  | flagged | TRUE |  |  | 2 | TRUE | 60edf159-15e0-4d36-a6ac-5c3ee9f7384f;a521237c-b15b-46c2-9f0a-0f33ac8f98e4
10.1002/asia.70898#28 | 10.1002/asia.70898 | Mechanistic Insights on Fe(II)-Catalyzed Depolymerization of Poly(Ethylene Terephthalate) by Transesterification | Chemistry an Asian Journal | FeCl2 (mu2-dppe) | [Cl-].[Cl-].[Fe+2] | LLM written | metal salt | homogeneous | other/unclear |  | EtOH | CCO | 180 | 120 |  |  | 0.1344 | 3.95 |  | 97 |  |  |  | flagged | TRUE |  |  | 2 | TRUE | 60edf159-15e0-4d36-a6ac-5c3ee9f7384f;a521237c-b15b-46c2-9f0a-0f33ac8f98e4
10.1002/asia.70898#29 | 10.1002/asia.70898 | Mechanistic Insights on Fe(II)-Catalyzed Depolymerization of Poly(Ethylene Terephthalate) by Transesterification | Chemistry an Asian Journal | FeCl2 (mu2-dppe) | [Cl-].[Cl-].[Fe+2] | LLM written | metal salt | homogeneous | other/unclear |  | EtOH | CCO | 180 | 60 |  |  | 0.1344 | 3.95 |  | 24 |  |  |  | flagged | TRUE |  |  | 2 | TRUE | 60edf159-15e0-4d36-a6ac-5c3ee9f7384f;9da37731-1b37-4217-9a00-0f6b48064385
10.1002/asia.70898#30 | 10.1002/asia.70898 | Mechanistic Insights on Fe(II)-Catalyzed Depolymerization of Poly(Ethylene Terephthalate) by Transesterification | Chemistry an Asian Journal | FeCl2 (mu2-dppe) | [Cl-].[Cl-].[Fe+2] | LLM written | metal salt | homogeneous | other/unclear |  | EtOH | CCO | 150 | 240 |  |  | 0.1344 | 3.95 |  | 13 |  |  |  | flagged | TRUE |  |  | 2 | TRUE | 60edf159-15e0-4d36-a6ac-5c3ee9f7384f;a521237c-b15b-46c2-9f0a-0f33ac8f98e4
10.1002/asia.70898#31 | 10.1002/asia.70898 | Mechanistic Insights on Fe(II)-Catalyzed Depolymerization of Poly(Ethylene Terephthalate) by Transesterification | Chemistry an Asian Journal | FeCl2 (mu2-dppe) | [Cl-].[Cl-].[Fe+2] | LLM written | metal salt | homogeneous | other/unclear |  | EtOH | CCO | 180 | 240 |  |  | 0.1344 | 3.95 |  | 90 |  |  |  | flagged | TRUE |  |  | 2 | TRUE | 60edf159-15e0-4d36-a6ac-5c3ee9f7384f;a521237c-b15b-46c2-9f0a-0f33ac8f98e4
10.1002/asia.70898#32 | 10.1002/asia.70898 | Mechanistic Insights on Fe(II)-Catalyzed Depolymerization of Poly(Ethylene Terephthalate) by Transesterification | Chemistry an Asian Journal | FeCl2 (mu2-dppe) | [Cl-].[Cl-].[Fe+2] | LLM written | metal salt | homogeneous | other/unclear |  | EtOH | CCO | 180 | 120 |  |  | 0.1344 | 3.95 |  | 27 |  |  |  | flagged | TRUE |  |  | 2 | TRUE | 60edf159-15e0-4d36-a6ac-5c3ee9f7384f;a521237c-b15b-46c2-9f0a-0f33ac8f98e4
10.1002/asia.70898#33 | 10.1002/asia.70898 | Mechanistic Insights on Fe(II)-Catalyzed Depolymerization of Poly(Ethylene Terephthalate) by Transesterification | Chemistry an Asian Journal | FeCl2 (mu2-dppe) | [Cl-].[Cl-].[Fe+2] | LLM written | metal salt | homogeneous | other/unclear |  | EtOH | CCO | 180 | 120 |  |  | 0.1344 | 3.95 |  | 99 |  |  |  | flagged | TRUE |  |  | 2 | TRUE | 60edf159-15e0-4d36-a6ac-5c3ee9f7384f;a521237c-b15b-46c2-9f0a-0f33ac8f98e4
10.1002/asia.70898#34 | 10.1002/asia.70898 | Mechanistic Insights on Fe(II)-Catalyzed Depolymerization of Poly(Ethylene Terephthalate) by Transesterification | Chemistry an Asian Journal | FeCl2 (mu2-dppe) | [Cl-].[Cl-].[Fe+2] | LLM written | metal salt | homogeneous | other/unclear |  | EtOH | CCO | 150 | 1440 |  |  | 0.1344 | 3.95 |  | 98 |  |  |  | flagged | TRUE |  |  | 2 | TRUE | 60edf159-15e0-4d36-a6ac-5c3ee9f7384f;a521237c-b15b-46c2-9f0a-0f33ac8f98e4
10.1002/asia.70898#35 | 10.1002/asia.70898 | Mechanistic Insights on Fe(II)-Catalyzed Depolymerization of Poly(Ethylene Terephthalate) by Transesterification | Chemistry an Asian Journal | FeCl2 (mu2-dppe) | [Cl-].[Cl-].[Fe+2] | LLM written | metal salt | homogeneous | other/unclear |  | EtOH | CCO | 180 | 120 |  |  | 0.5 | 3.95 |  | 82 |  |  |  | flagged | TRUE |  |  | 2 | TRUE | 60edf159-15e0-4d36-a6ac-5c3ee9f7384f;fa8175e4-bf73-4b6b-8d67-4a12ac6e2bd1
10.1002/asia.70898#36 | 10.1002/asia.70898 | Mechanistic Insights on Fe(II)-Catalyzed Depolymerization of Poly(Ethylene Terephthalate) by Transesterification | Chemistry an Asian Journal | FeCl2/dppp |  | impossible | metal salt | homogeneous | other/unclear |  | EtOH | CCO | 180 | 240 |  |  | 2 | 3.95 |  | 67 |  |  |  | flagged | TRUE |  |  | 2 | TRUE | 60edf159-15e0-4d36-a6ac-5c3ee9f7384f;fa8175e4-bf73-4b6b-8d67-4a12ac6e2bd1
10.1002/asia.70898#37 | 10.1002/asia.70898 | Mechanistic Insights on Fe(II)-Catalyzed Depolymerization of Poly(Ethylene Terephthalate) by Transesterification | Chemistry an Asian Journal | FeCl2 (mu2-dppe) | [Cl-].[Cl-].[Fe+2] | LLM written | metal salt | homogeneous | other/unclear |  | EtOH | CCO | 180 | 1440 |  |  | 2 | 3.95 |  | 67 |  |  |  | flagged | TRUE |  |  | 2 | TRUE | 60edf159-15e0-4d36-a6ac-5c3ee9f7384f;fa8175e4-bf73-4b6b-8d67-4a12ac6e2bd1
10.1002/asia.70898#38 | 10.1002/asia.70898 | Mechanistic Insights on Fe(II)-Catalyzed Depolymerization of Poly(Ethylene Terephthalate) by Transesterification | Chemistry an Asian Journal | FeCl2 (mu2-dppe) | [Cl-].[Cl-].[Fe+2] | LLM written | metal salt | homogeneous | methanolysis | DMT | MeOH | CO | 150 | 240 | [5 empty] | 74 |  |  |  | accepted | TRUE |  |  | 2 | TRUE | f85baefb-d815-492c-b23e-95aa5c6cc264;20d0ffa2-74b1-4805-833d-8e6d9d0bf328
10.1002/asia.70898#39 | 10.1002/asia.70898 | Mechanistic Insights on Fe(II)-Catalyzed Depolymerization of Poly(Ethylene Terephthalate) by Transesterification | Chemistry an Asian Journal | FeCl2 (mu2-dppe) | [Cl-].[Cl-].[Fe+2] | LLM written | metal salt | homogeneous | glycolysis | BHET | ethylene glycol | OCCO | 180 | 240 | [5 empty] | 50 |  |  |  | accepted | TRUE |  |  | 2 | TRUE | f85baefb-d815-492c-b23e-95aa5c6cc264;20d0ffa2-74b1-4805-833d-8e6d9d0bf328
10.1002/cctc.202501284#0 | 10.1002/cctc.202501284 | Polyethylene Terephthalate Monomerization via Glycolysis and Methanolysis Using Metal-Free Basic Carbocatalyst | Chemcatchem | none |  | no catalyst | none | uncatalysed | glycolysis | BHET | ethylene glycol | OCCO | 468 | 180 |  | 0 | 0.3 | 2.6 | 0 | 70.8 |  |  |  | accepted | TRUE |  | temperature above 350C -- pyrolysis, not solvolysis | 3 | TRUE | 37cee643-b087-4706-8eca-5e2b9306fcfd;3c340ed8-a57e-47d6-9732-f1dd240a001c;391cf729-c5fe-451c-8f76-52777d4fa832
10.1002/cctc.202501284#15 | 10.1002/cctc.202501284 | Polyethylene Terephthalate Monomerization via Glycolysis and Methanolysis Using Metal-Free Basic Carbocatalyst | Chemcatchem | none |  | no catalyst | none | uncatalysed | methanolysis | DMT | methanol | CO | 468 | 120 |  | 0 | 12.8 | 110 | 0 | 6.5 |  |  |  | accepted | TRUE |  | temperature above 350C -- pyrolysis, not solvolysis | 2 | TRUE | fb00b7f3-fd8a-47a7-948c-573f63f4ff13;a8f5a46b-e859-46bb-8083-bfdbc8d120eb
10.1002/cctc.202501746#0 | 10.1002/cctc.202501746 | Cooperative Effect of Oxygen Vacancies and Lewis Acid Sites in Selective Depolymerization of PET Plastic Over Ti-Doped ZnO Catalysts | Chemcatchem | none |  | no catalyst | none | uncatalysed | methanolysis | DMT | methanol | CO | 170 | 30 |  |  | 1 | 4 |  |  |  | 11.3 |  | accepted | TRUE |  |  | 2 | TRUE | 81b16ffc-b085-403f-b880-b26a8d65759d;4a2dedc0-1fc4-48a4-8b12-23df30e27839
10.1002/ceat.202100327#0 | 10.1002/ceat.202100327 | Alkali Depolymerization of Poly(ethylene terephthalate) in a Quasi-solid-solid Kneading Reaction | Chemical Engineering and Technology | NaOH | [Na+].[OH-] | LLM written | acid or base | homogeneous | glycolysis | BHET | EG | OCCO | 120 | 5 |  | 13.1 | 30 | 15 | 0.4367 | 78.3 |  |  |  | accepted | TRUE |  |  | 3 | TRUE | 9ac2a34e-e1d7-40cb-9611-7e486f8c7ca4;94ab070e-e6ad-47ff-89c5-f17ceb8f8a20;d9d43c4d-e49c-4444-9008-676ddce31c52
10.1002/ceat.202100327#1 | 10.1002/ceat.202100327 | Alkali Depolymerization of Poly(ethylene terephthalate) in a Quasi-solid-solid Kneading Reaction | Chemical Engineering and Technology | NaOH | [Na+].[OH-] | LLM written | acid or base | homogeneous | glycolysis | BHET | EG | OCCO | 120 | 5 |  | 13.1 | 30 | 15 | 0.4367 | 69.6 |  |  |  | accepted | TRUE |  |  | 3 | TRUE | f2957ccc-64f4-4acf-a55c-4cb06728671a;94ab070e-e6ad-47ff-89c5-f17ceb8f8a20;d9d43c4d-e49c-4444-9008-676ddce31c52
10.1002/ceat.202100327#2 | 10.1002/ceat.202100327 | Alkali Depolymerization of Poly(ethylene terephthalate) in a Quasi-solid-solid Kneading Reaction | Chemical Engineering and Technology | NaOH | [Na+].[OH-] | LLM written | acid or base | homogeneous | glycolysis | BHET | EG | OCCO | 160 | 5 |  | 13.1 | 30 | 15 | 0.4367 | 90 |  |  |  | flagged | TRUE |  |  | 3 | TRUE | 5f982eab-a7fa-4e31-a272-ab2a2630212c;94ab070e-e6ad-47ff-89c5-f17ceb8f8a20;d9d43c4d-e49c-4444-9008-676ddce31c52
10.1002/cite.202200197#0 | 10.1002/cite.202200197 | Monomer Recycling and Repolymerization of Post-Consumer Polyester Textiles | Chemie Ingenieur Technik | sodium hydroxide (NaOH) | [Na+].[OH-] | confirmed | metal salt | homogeneous | hydrolysis | TPA | water | O | 160 | 1 |  | 3000 | 7000 | 10000 | 0.4286 |  |  | 94 |  | flagged | TRUE |  | PET mass beyond bench or pilot scale | 3 | TRUE | 22144799-cf78-4854-a233-8d815671ab11;ff406182-3eeb-4802-8399-efae5f79c916;5e5b0724-1658-425f-b9fb-44040068e2dc
10.1002/cite.202300174#0 | 10.1002/cite.202300174 | Depolymerization of PET Fibers from Textile Blends and Recovery of Terephthalic Acid | Chemie Ingenieur Technik | sodium hydroxide | [Na+].[OH-] | confirmed | metal salt | homogeneous | glycolysis | BHET | ethylene glycol | OCCO | 140 | 5 |  | 6.55 | 15 | 15 | 0.4367 | 54 |  |  |  | accepted | TRUE |  |  | 2 | TRUE | 4b860c50-f8c8-483f-9769-14fbd065807c;85b43d88-4931-4db8-8cb5-1964a917f36f
10.1002/cite.202300174#1 | 10.1002/cite.202300174 | Depolymerization of PET Fibers from Textile Blends and Recovery of Terephthalic Acid | Chemie Ingenieur Technik | sodium hydroxide | [Na+].[OH-] | confirmed | metal salt | homogeneous | glycolysis | BHET | ethylene glycol | OCCO | 140 | 5 |  | 6.55 | 12.75 | 15 | 0.5137 | 69 |  |  |  | accepted | TRUE |  |  | 2 | TRUE | 4b860c50-f8c8-483f-9769-14fbd065807c;85b43d88-4931-4db8-8cb5-1964a917f36f
10.1002/cite.70075#0 | 10.1002/cite.70075 | Integrated Selective Depolymerization and Downstream Processing for Mixed Polyester Waste, Part 1 | Chemie Ingenieur Technik | NaOH | [Na+].[OH-] | LLM written | acid or base | homogeneous | hydrolysis | TPA | water | O | 60 |  |  | 15 | 28.8 |  | 0.5208 | 8 | molar |  |  | accepted | TRUE |  |  | 2 | TRUE | a2139f27-2643-4be5-b070-f12ae362da6b;f466331f-f0b3-43cf-8047-0e4ab058541a
10.1002/cite.70075#1 | 10.1002/cite.70075 | Integrated Selective Depolymerization and Downstream Processing for Mixed Polyester Waste, Part 1 | Chemie Ingenieur Technik | NaOH | [Na+].[OH-] | LLM written | acid or base | homogeneous | hydrolysis | TPA | water | O | 100 |  |  | 15 | 28.8 |  | 0.5208 | 29.2 | molar |  |  | accepted | TRUE |  |  | 2 | TRUE | a2139f27-2643-4be5-b070-f12ae362da6b;f466331f-f0b3-43cf-8047-0e4ab058541a
10.1002/cite.70075#2 | 10.1002/cite.70075 | Integrated Selective Depolymerization and Downstream Processing for Mixed Polyester Waste, Part 1 | Chemie Ingenieur Technik | NaOH | [Na+].[OH-] | LLM written | acid or base | homogeneous | hydrolysis | TPA | water/ethanol | CCO.O | 80 | 150 |  | 15 | 28.8 |  | 0.5208 | 55 | molar |  |  | accepted | TRUE |  |  | 3 | TRUE | a2139f27-2643-4be5-b070-f12ae362da6b;c0402f1a-7b75-4793-80a7-b091fdbcd0ec;0c69a0c8-19a1-46eb-a4e0-8100ffbac1f9
10.1002/cite.70075#3 | 10.1002/cite.70075 | Integrated Selective Depolymerization and Downstream Processing for Mixed Polyester Waste, Part 1 | Chemie Ingenieur Technik | NaOH | [Na+].[OH-] | LLM written | acid or base | homogeneous | hydrolysis | TPA | water/ethanol | CCO.O | 80 | 150 |  | 15 | 28.8 |  | 0.5208 | 70 | molar |  |  | accepted | TRUE |  |  | 2 | TRUE | a2139f27-2643-4be5-b070-f12ae362da6b;c0402f1a-7b75-4793-80a7-b091fdbcd0ec
10.1002/cite.70075#4 | 10.1002/cite.70075 | Integrated Selective Depolymerization and Downstream Processing for Mixed Polyester Waste, Part 1 | Chemie Ingenieur Technik | NaOH | [Na+].[OH-] | LLM written | acid or base | homogeneous | hydrolysis | TPA | water/ethanol | CCO.O | 80 | 150 |  | 12 | 28.8 |  | 0.4167 | 39 | molar |  |  | accepted | TRUE |  |  | 3 | TRUE | a2139f27-2643-4be5-b070-f12ae362da6b;23c260e8-9b6b-4772-904d-b5b84b071750;c4bb9fe5-300b-44f6-abf5-3d91d1cfc49d
10.1002/cite.70075#5 | 10.1002/cite.70075 | Integrated Selective Depolymerization and Downstream Processing for Mixed Polyester Waste, Part 1 | Chemie Ingenieur Technik | NaOH | [Na+].[OH-] | LLM written | acid or base | homogeneous | hydrolysis | TPA | water/ethanol | CCO.O | 80 | 150 |  | 9 | 28.8 |  | 0.3125 | 20 | molar |  |  | accepted | TRUE |  |  | 3 | TRUE | a2139f27-2643-4be5-b070-f12ae362da6b;23c260e8-9b6b-4772-904d-b5b84b071750;c4bb9fe5-300b-44f6-abf5-3d91d1cfc49d
10.1002/cplu.201900075#0 | 10.1002/cplu.201900075 | An Oxalate-Bridged Binuclear Iron(III) Ionic Liquid for the Highly Efficient Glycolysis of Polyethylene Terephthalate under Microwave Irradiation | Chempluschem | (dimim)2[Fe2Cl4(μ-ox)] |  | unclear | ionic liquid | homogeneous | glycolysis | BHET | EG | OCCO | 170 | 1440 |  | 0.0061 | 0.25 |  | 0.0244 |  |  | 14 | 43 | accepted | TRUE |  |  | 4 | FALSE | 10f44a39-be8e-42e3-9a3d-2f31e46a7713;aca2bfdf-6012-4f76-857b-0e98e73a1e11;acb6748e-d909-4f4f-83d9-65064ee65112;d9db2ded-991b-49cb-8309-00e7765cdb8c
10.1002/cplu.201900075#1 | 10.1002/cplu.201900075 | An Oxalate-Bridged Binuclear Iron(III) Ionic Liquid for the Highly Efficient Glycolysis of Polyethylene Terephthalate under Microwave Irradiation | Chempluschem | (dimim)2[Fe2Cl4(μ-ox)] |  | unclear | ionic liquid | homogeneous | glycolysis | BHET | EG | OCCO | 170 | 1440 |  | 0.0122 | 0.25 |  | 0.0488 |  |  | 17 | 56 | accepted | TRUE |  |  | 4 | FALSE | 10f44a39-be8e-42e3-9a3d-2f31e46a7713;aca2bfdf-6012-4f76-857b-0e98e73a1e11;acb6748e-d909-4f4f-83d9-65064ee65112;d9db2ded-991b-49cb-8309-00e7765cdb8c
10.1002/cplu.201900075#2 | 10.1002/cplu.201900075 | An Oxalate-Bridged Binuclear Iron(III) Ionic Liquid for the Highly Efficient Glycolysis of Polyethylene Terephthalate under Microwave Irradiation | Chempluschem | (dimim)2[Fe2Cl4(μ-ox)] |  | unclear | ionic liquid | homogeneous | glycolysis | BHET | EG | OCCO | 170 | 1440 |  | 0.025 | 0.25 |  | 0.1 |  |  | 29 | 40 | accepted | TRUE |  |  | 4 | FALSE | 10f44a39-be8e-42e3-9a3d-2f31e46a7713;aca2bfdf-6012-4f76-857b-0e98e73a1e11;acb6748e-d909-4f4f-83d9-65064ee65112;d9db2ded-991b-49cb-8309-00e7765cdb8c
10.1002/cplu.201900075#3 | 10.1002/cplu.201900075 | An Oxalate-Bridged Binuclear Iron(III) Ionic Liquid for the Highly Efficient Glycolysis of Polyethylene Terephthalate under Microwave Irradiation | Chempluschem | (dimim)2[Fe2Cl4(μ-ox)] |  | unclear | ionic liquid | homogeneous | glycolysis | BHET | EG | OCCO | 170 | 1440 |  | 0.05 | 0.25 |  | 0.2 |  |  | 60 | 60 | accepted | TRUE |  |  | 4 | FALSE | 10f44a39-be8e-42e3-9a3d-2f31e46a7713;aca2bfdf-6012-4f76-857b-0e98e73a1e11;acb6748e-d909-4f4f-83d9-65064ee65112;d9db2ded-991b-49cb-8309-00e7765cdb8c
10.1002/cplu.201900075#4 | 10.1002/cplu.201900075 | An Oxalate-Bridged Binuclear Iron(III) Ionic Liquid for the Highly Efficient Glycolysis of Polyethylene Terephthalate under Microwave Irradiation | Chempluschem | (dimim)2[Fe2Cl4(μ-ox)] |  | unclear | ionic liquid | homogeneous | glycolysis | BHET | EG | OCCO | 140 | 1440 |  | 0.05 | 0.25 |  | 0.2 |  |  | 20 | 85 | accepted | TRUE |  |  | 4 | FALSE | 10f44a39-be8e-42e3-9a3d-2f31e46a7713;5f8f517d-b272-49e2-a300-15f30cca8211;dfbb3179-d2a5-4818-bbce-1167e7e91643;d9db2ded-991b-49cb-8309-00e7765cdb8c
10.1002/cplu.201900075#5 | 10.1002/cplu.201900075 | An Oxalate-Bridged Binuclear Iron(III) Ionic Liquid for the Highly Efficient Glycolysis of Polyethylene Terephthalate under Microwave Irradiation | Chempluschem | (dimim)2[Fe2Cl4(μ-ox)] |  | unclear | ionic liquid | homogeneous | glycolysis | BHET | EG | OCCO | 150 | 1440 |  | 0.05 | 0.25 |  | 0.2 |  |  | 23 | 94 | accepted | TRUE |  |  | 4 | FALSE | 10f44a39-be8e-42e3-9a3d-2f31e46a7713;5f8f517d-b272-49e2-a300-15f30cca8211;dfbb3179-d2a5-4818-bbce-1167e7e91643;d9db2ded-991b-49cb-8309-00e7765cdb8c
10.1002/cplu.201900075#6 | 10.1002/cplu.201900075 | An Oxalate-Bridged Binuclear Iron(III) Ionic Liquid for the Highly Efficient Glycolysis of Polyethylene Terephthalate under Microwave Irradiation | Chempluschem | (dimim)2[Fe2Cl4(μ-ox)] |  | unclear | ionic liquid | homogeneous | glycolysis | BHET | EG | OCCO | 160 | 1440 |  | 0.05 | 0.25 |  | 0.2 |  |  | 34 | 78 | accepted | TRUE |  |  | 4 | FALSE | 10f44a39-be8e-42e3-9a3d-2f31e46a7713;5f8f517d-b272-49e2-a300-15f30cca8211;dfbb3179-d2a5-4818-bbce-1167e7e91643;d9db2ded-991b-49cb-8309-00e7765cdb8c
10.1002/cplu.201900075#7 | 10.1002/cplu.201900075 | An Oxalate-Bridged Binuclear Iron(III) Ionic Liquid for the Highly Efficient Glycolysis of Polyethylene Terephthalate under Microwave Irradiation | Chempluschem | (dimim)2[Fe2Cl4(μ-ox)] |  | unclear | ionic liquid | homogeneous | glycolysis | BHET | EG | OCCO | 170 | 1440 |  | 0.05 | 0.25 |  | 0.2 |  |  | 60 | 60 | accepted | TRUE | 10.1002/cplu.201900075#3 |  | 4 | FALSE | 10f44a39-be8e-42e3-9a3d-2f31e46a7713;5f8f517d-b272-49e2-a300-15f30cca8211;dfbb3179-d2a5-4818-bbce-1167e7e91643;d9db2ded-991b-49cb-8309-00e7765cdb8c
10.1002/cplu.201900075#8 | 10.1002/cplu.201900075 | An Oxalate-Bridged Binuclear Iron(III) Ionic Liquid for the Highly Efficient Glycolysis of Polyethylene Terephthalate under Microwave Irradiation | Chempluschem | (dimim)2[Fe2Cl4(μ-ox)] |  | unclear | ionic liquid | homogeneous | glycolysis | BHET | EG | OCCO | 170 | 1440 |  | 0.05 | 0.25 |  | 0.2 |  |  | 80 | 80 | flagged | TRUE |  |  | 4 | FALSE | 10f44a39-be8e-42e3-9a3d-2f31e46a7713;5f8f517d-b272-49e2-a300-15f30cca8211;dfbb3179-d2a5-4818-bbce-1167e7e91643;d9db2ded-991b-49cb-8309-00e7765cdb8c
10.1002/cplu.201900075#9 | 10.1002/cplu.201900075 | An Oxalate-Bridged Binuclear Iron(III) Ionic Liquid for the Highly Efficient Glycolysis of Polyethylene Terephthalate under Microwave Irradiation | Chempluschem | none |  | no catalyst | none | uncatalysed | glycolysis | BHET | EG | OCCO | 170 | 1440 |  |  | 0.25 |  |  |  |  | 0 | 0 | accepted | TRUE |  |  | 2 | TRUE | 86d152cb-b67f-4040-995f-050d375e5cfa;068db98a-a2c8-4478-bea0-f27ae185e38c
10.1002/cplu.201900075#10 | 10.1002/cplu.201900075 | An Oxalate-Bridged Binuclear Iron(III) Ionic Liquid for the Highly Efficient Glycolysis of Polyethylene Terephthalate under Microwave Irradiation | Chempluschem | (dimim)Cl | Cn1cc[n+](C)c1.[Cl-] | LLM written | other | homogeneous | glycolysis | BHET | EG | OCCO | 170 | 1440 |  | 0.0216 | 0.25 |  | 0.0864 |  |  | 7 | 69 | accepted | TRUE |  |  | 2 | TRUE | 86d152cb-b67f-4040-995f-050d375e5cfa;068db98a-a2c8-4478-bea0-f27ae185e38c
10.1002/cplu.201900075#11 | 10.1002/cplu.201900075 | An Oxalate-Bridged Binuclear Iron(III) Ionic Liquid for the Highly Efficient Glycolysis of Polyethylene Terephthalate under Microwave Irradiation | Chempluschem | FeCl3 | [Cl-].[Cl-].[Cl-].[Fe+3] | LLM written | metal salt | homogeneous | glycolysis | BHET | EG | OCCO | 170 | 1440 |  | 0.0268 | 0.25 |  | 0.1072 |  |  | 38 | 52 | accepted | TRUE |  |  | 2 | TRUE | 86d152cb-b67f-4040-995f-050d375e5cfa;068db98a-a2c8-4478-bea0-f27ae185e38c
10.1002/cplu.201900075#12 | 10.1002/cplu.201900075 | An Oxalate-Bridged Binuclear Iron(III) Ionic Liquid for the Highly Efficient Glycolysis of Polyethylene Terephthalate under Microwave Irradiation | Chempluschem | (dimim)2[Fe2Cl4(μ-ox)] |  | unclear | ionic liquid | homogeneous | glycolysis | BHET | EG | OCCO | 160 | 180 |  | 0.05 | 0.25 |  | 0.2 |  |  | 13 | 70 | accepted | TRUE |  |  | 3 | TRUE | 709b297a-70ba-4f7c-9d95-ef22d49a4043;6f1596d3-993a-4a65-bcb6-428f27c0369a;d9db2ded-991b-49cb-8309-00e7765cdb8c
10.1002/cplu.201900075#13 | 10.1002/cplu.201900075 | An Oxalate-Bridged Binuclear Iron(III) Ionic Liquid for the Highly Efficient Glycolysis of Polyethylene Terephthalate under Microwave Irradiation | Chempluschem | (dimim)2[Fe2Cl4(μ-ox)] |  | unclear | ionic liquid | homogeneous | glycolysis | BHET | EG | OCCO | 160 | 360 |  | 0.05 | 0.25 |  | 0.2 |  |  | 32 | 80 | accepted | TRUE |  |  | 3 | TRUE | 709b297a-70ba-4f7c-9d95-ef22d49a4043;6f1596d3-993a-4a65-bcb6-428f27c0369a;d9db2ded-991b-49cb-8309-00e7765cdb8c
10.1002/cplu.201900075#14 | 10.1002/cplu.201900075 | An Oxalate-Bridged Binuclear Iron(III) Ionic Liquid for the Highly Efficient Glycolysis of Polyethylene Terephthalate under Microwave Irradiation | Chempluschem | (dimim)2[Fe2Cl4(μ-ox)] |  | unclear | ionic liquid | homogeneous | glycolysis | BHET | EG | OCCO | 170 | 30 |  | 0.05 | 0.25 |  | 0.2 |  |  | 2 | 52 | accepted | TRUE |  |  | 3 | TRUE | 709b297a-70ba-4f7c-9d95-ef22d49a4043;6f1596d3-993a-4a65-bcb6-428f27c0369a;d9db2ded-991b-49cb-8309-00e7765cdb8c
10.1002/cplu.201900075#15 | 10.1002/cplu.201900075 | An Oxalate-Bridged Binuclear Iron(III) Ionic Liquid for the Highly Efficient Glycolysis of Polyethylene Terephthalate under Microwave Irradiation | Chempluschem | (dimim)2[Fe2Cl4(μ-ox)] |  | unclear | ionic liquid | homogeneous | glycolysis | BHET | EG | OCCO | 170 | 120 |  | 0.05 | 0.25 |  | 0.2 |  |  | 46 | 86 | accepted | TRUE |  |  | 3 | TRUE | 709b297a-70ba-4f7c-9d95-ef22d49a4043;6f1596d3-993a-4a65-bcb6-428f27c0369a;d9db2ded-991b-49cb-8309-00e7765cdb8c
10.1002/cplu.201900075#16 | 10.1002/cplu.201900075 | An Oxalate-Bridged Binuclear Iron(III) Ionic Liquid for the Highly Efficient Glycolysis of Polyethylene Terephthalate under Microwave Irradiation | Chempluschem | (dimim)2[Fe2Cl4(μ-ox)] |  | unclear | ionic liquid | homogeneous | glycolysis | BHET | EG | OCCO | 170 | 180 |  | 0.05 | 0.25 |  | 0.2 |  |  | 52 | 71 | accepted | TRUE |  |  | 3 | TRUE | 709b297a-70ba-4f7c-9d95-ef22d49a4043;6f1596d3-993a-4a65-bcb6-428f27c0369a;d9db2ded-991b-49cb-8309-00e7765cdb8c
10.1002/cplu.201900075#17 | 10.1002/cplu.201900075 | An Oxalate-Bridged Binuclear Iron(III) Ionic Liquid for the Highly Efficient Glycolysis of Polyethylene Terephthalate under Microwave Irradiation | Chempluschem | FeCl3 | [Cl-].[Cl-].[Cl-].[Fe+3] | LLM written | metal salt | homogeneous | glycolysis | BHET | EG | OCCO | 170 | 180 |  | 0.0292 | 0.25 |  | 0.1168 |  |  | 17 | 94 | accepted | TRUE |  |  | 2 | TRUE | 709b297a-70ba-4f7c-9d95-ef22d49a4043;6f1596d3-993a-4a65-bcb6-428f27c0369a
10.1002/cplu.201900075#18 | 10.1002/cplu.201900075 | An Oxalate-Bridged Binuclear Iron(III) Ionic Liquid for the Highly Efficient Glycolysis of Polyethylene Terephthalate under Microwave Irradiation | Chempluschem | (dimim)2[Fe2Cl4(μ-ox)] |  | unclear | ionic liquid | homogeneous | glycolysis | BHET | EG | OCCO | 170 | 30 |  | 0.05 | 0.25 |  | 0.2 |  |  | 25 | 77 | accepted | TRUE |  |  | 3 | TRUE | 709b297a-70ba-4f7c-9d95-ef22d49a4043;6f1596d3-993a-4a65-bcb6-428f27c0369a;d9db2ded-991b-49cb-8309-00e7765cdb8c
10.1002/cplu.201900075#19 | 10.1002/cplu.201900075 | An Oxalate-Bridged Binuclear Iron(III) Ionic Liquid for the Highly Efficient Glycolysis of Polyethylene Terephthalate under Microwave Irradiation | Chempluschem | (dimim)2[Fe2Cl4(μ-ox)] |  | unclear | ionic liquid | homogeneous | glycolysis | BHET | EG | OCCO | 170 | 30 |  | 0.05 | 0.25 |  | 0.2 |  |  | 65 | 68 | accepted | TRUE |  |  | 3 | TRUE | 709b297a-70ba-4f7c-9d95-ef22d49a4043;6f1596d3-993a-4a65-bcb6-428f27c0369a;d9db2ded-991b-49cb-8309-00e7765cdb8c
10.1002/cplu.201900075#20 | 10.1002/cplu.201900075 | An Oxalate-Bridged Binuclear Iron(III) Ionic Liquid for the Highly Efficient Glycolysis of Polyethylene Terephthalate under Microwave Irradiation | Chempluschem | (dimim)2[Fe2Cl4(μ-ox)] |  | unclear | ionic liquid | homogeneous | glycolysis | BHET | EG | OCCO | 170 | 120 |  | 0.05 | 0.25 |  | 0.2 |  |  | 56 | 74 | accepted | TRUE |  |  | 3 | TRUE | 709b297a-70ba-4f7c-9d95-ef22d49a4043;6f1596d3-993a-4a65-bcb6-428f27c0369a;d9db2ded-991b-49cb-8309-00e7765cdb8c
10.1002/cplu.201900075#21 | 10.1002/cplu.201900075 | An Oxalate-Bridged Binuclear Iron(III) Ionic Liquid for the Highly Efficient Glycolysis of Polyethylene Terephthalate under Microwave Irradiation | Chempluschem | (dimim)2[Fe2Cl4(μ-ox)] |  | unclear | ionic liquid | homogeneous | glycolysis | BHET | EG | OCCO | 160 | 180 |  | 0.05 | 0.25 |  | 0.2 |  |  | 54 | 56 | accepted | TRUE |  |  | 3 | TRUE | ce1df898-4a2d-4406-aa7b-4f6ce1a5f37f;4abab158-b73f-46d2-865d-6988b81350d1;d9db2ded-991b-49cb-8309-00e7765cdb8c
10.1002/cplu.201900075#22 | 10.1002/cplu.201900075 | An Oxalate-Bridged Binuclear Iron(III) Ionic Liquid for the Highly Efficient Glycolysis of Polyethylene Terephthalate under Microwave Irradiation | Chempluschem | (dimim)2[Fe2Cl4(μ-ox)] |  | unclear | ionic liquid | homogeneous | glycolysis | BHET | EG | OCCO | 160 | 360 |  | 0.05 | 0.25 |  | 0.2 |  |  | 58 | 58 | accepted | TRUE |  |  | 3 | TRUE | ce1df898-4a2d-4406-aa7b-4f6ce1a5f37f;4abab158-b73f-46d2-865d-6988b81350d1;d9db2ded-991b-49cb-8309-00e7765cdb8c
10.1002/cplu.201900075#23 | 10.1002/cplu.201900075 | An Oxalate-Bridged Binuclear Iron(III) Ionic Liquid for the Highly Efficient Glycolysis of Polyethylene Terephthalate under Microwave Irradiation | Chempluschem | (dimim)2[Fe2Cl4(μ-ox)] |  | unclear | ionic liquid | homogeneous | glycolysis | BHET | EG | OCCO | 170 | 30 |  | 0.05 | 0.25 |  | 0.2 |  |  | 39 |  | flagged | TRUE |  |  | 3 | TRUE | ce1df898-4a2d-4406-aa7b-4f6ce1a5f37f;4abab158-b73f-46d2-865d-6988b81350d1;d9db2ded-991b-49cb-8309-00e7765cdb8c
10.1002/cplu.201900075#24 | 10.1002/cplu.201900075 | An Oxalate-Bridged Binuclear Iron(III) Ionic Liquid for the Highly Efficient Glycolysis of Polyethylene Terephthalate under Microwave Irradiation | Chempluschem | (dimim)2[Fe2Cl4(μ-ox)] |  | unclear | ionic liquid | homogeneous | glycolysis | BHET | EG | OCCO | 170 | 120 |  | 0.05 | 0.25 |  | 0.2 |  |  | 50 | 54 | accepted | TRUE |  |  | 3 | TRUE | ce1df898-4a2d-4406-aa7b-4f6ce1a5f37f;4abab158-b73f-46d2-865d-6988b81350d1;d9db2ded-991b-49cb-8309-00e7765cdb8c
10.1002/cplu.201900075#25 | 10.1002/cplu.201900075 | An Oxalate-Bridged Binuclear Iron(III) Ionic Liquid for the Highly Efficient Glycolysis of Polyethylene Terephthalate under Microwave Irradiation | Chempluschem | (dimim)2[Fe2Cl4(μ-ox)] |  | unclear | ionic liquid | homogeneous | glycolysis | BHET | EG | OCCO | 170 | 180 |  | 0.05 | 0.25 |  | 0.2 |  |  |  |  | flagged | TRUE |  |  | 3 | TRUE | ce1df898-4a2d-4406-aa7b-4f6ce1a5f37f;4abab158-b73f-46d2-865d-6988b81350d1;d9db2ded-991b-49cb-8309-00e7765cdb8c
10.1002/cplu.201900075#26 | 10.1002/cplu.201900075 | An Oxalate-Bridged Binuclear Iron(III) Ionic Liquid for the Highly Efficient Glycolysis of Polyethylene Terephthalate under Microwave Irradiation | Chempluschem | (dimim)2[Fe2Cl4(μ-ox)] |  | unclear | ionic liquid | homogeneous | glycolysis | BHET | EG | OCCO | 170 | 30 |  | 0.05 | 0.25 |  | 0.2 |  |  | 71 | 73 | accepted | TRUE |  |  | 3 | TRUE | ce1df898-4a2d-4406-aa7b-4f6ce1a5f37f;4abab158-b73f-46d2-865d-6988b81350d1;d9db2ded-991b-49cb-8309-00e7765cdb8c
10.1002/cplu.201900075#27 | 10.1002/cplu.201900075 | An Oxalate-Bridged Binuclear Iron(III) Ionic Liquid for the Highly Efficient Glycolysis of Polyethylene Terephthalate under Microwave Irradiation | Chempluschem | (dimim)2[Fe2Cl4(μ-ox)] |  | unclear | ionic liquid | homogeneous | glycolysis | BHET | EG | OCCO | 170 | 120 |  | 0.05 | 0.25 |  | 0.2 |  |  | 77 | 77 | accepted | TRUE |  |  | 3 | TRUE | ce1df898-4a2d-4406-aa7b-4f6ce1a5f37f;4abab158-b73f-46d2-865d-6988b81350d1;d9db2ded-991b-49cb-8309-00e7765cdb8c
10.1002/cplu.201900075#28 | 10.1002/cplu.201900075 | An Oxalate-Bridged Binuclear Iron(III) Ionic Liquid for the Highly Efficient Glycolysis of Polyethylene Terephthalate under Microwave Irradiation | Chempluschem | (dimim)2[Fe2Cl4(μ-ox)] |  | unclear | ionic liquid | homogeneous | glycolysis | BHET | EG | OCCO | 170 | 1440 |  | 0.5 | 2.5 |  | 0.2 |  |  | 78 | 78 | accepted | TRUE |  |  | 3 | TRUE | f9b4579a-6ee0-4361-9839-aef03f548d49;b5e308d5-294c-4ad4-be59-58ea17495c12;d9db2ded-991b-49cb-8309-00e7765cdb8c
10.1002/cplu.201900075#29 | 10.1002/cplu.201900075 | An Oxalate-Bridged Binuclear Iron(III) Ionic Liquid for the Highly Efficient Glycolysis of Polyethylene Terephthalate under Microwave Irradiation | Chempluschem | (dimim)2[Fe2Cl4(μ-ox)] |  | unclear | ionic liquid | homogeneous | glycolysis | BHET | EG | OCCO | 170 | 180 |  | 0.5 | 2.5 |  | 0.2 | 89 |  | 89 | 89 | accepted | TRUE |  |  | 3 | TRUE | f9b4579a-6ee0-4361-9839-aef03f548d49;b5e308d5-294c-4ad4-be59-58ea17495c12;d9db2ded-991b-49cb-8309-00e7765cdb8c
10.1002/cssc.201701798#0 | 10.1002/cssc.201701798 | Solubilization and Upgrading of High Polyethylene Terephthalate Loadings in a Low-Costing Bifunctional Ionic Liquid | Chemsuschem | none |  | no catalyst | none | uncatalysed | glycolysis | BHET | ethylene glycol | OCCO |  |  | 1 |  | 0.5 | 2 |  | 1.5 |  | 1.8 |  | accepted | TRUE |  |  | 2 | FALSE | 458904c2-f0b3-58c4-af0a-16b21bd6d243;4179c061-adb6-54a6-a71e-a583ccb9245b
10.1002/cssc.201701798#1 | 10.1002/cssc.201701798 | Solubilization and Upgrading of High Polyethylene Terephthalate Loadings in a Low-Costing Bifunctional Ionic Liquid | Chemsuschem | [Ch]3[PO4] | C[N+](C)(C)CCO.C[N+](C)(C)CCO.C[N+](C)(C)CCO.O=P([O-])([O-])[O-] | LLM written | ionic liquid | homogeneous | glycolysis | BHET | ethylene glycol | OCCO |  |  | 1 | 0.05 | 0.5 | 2 | 0.1 | 55.1 |  | 100 |  | accepted | TRUE |  |  | 2 | FALSE | 458904c2-f0b3-58c4-af0a-16b21bd6d243;4179c061-adb6-54a6-a71e-a583ccb9245b
10.1002/cssc.201701798#2 | 10.1002/cssc.201701798 | Solubilization and Upgrading of High Polyethylene Terephthalate Loadings in a Low-Costing Bifunctional Ionic Liquid | Chemsuschem | [Ch]Cl | C[N+](C)(C)CCO.[Cl-] | LLM written | ionic liquid | homogeneous | glycolysis | BHET | ethylene glycol | OCCO | 180 | 840 | 1 | 0.05 | 0.5 | 2 | 0.1 | 15.2 |  | 90.3 |  | flagged | TRUE |  |  | 3 | FALSE | 458904c2-f0b3-58c4-af0a-16b21bd6d243;cc445d76-9ac8-5ebd-86d0-e1f6ef60fb92;4179c061-adb6-54a6-a71e-a583ccb9245b
10.1002/cssc.201701798#4 | 10.1002/cssc.201701798 | Solubilization and Upgrading of High Polyethylene Terephthalate Loadings in a Low-Costing Bifunctional Ionic Liquid | Chemsuschem | [C2C1Im][OAc] | CC(=O)[O-].CCn1cc[n+](C)c1 | LLM written | ionic liquid | homogeneous | glycolysis | BHET | ethylene glycol | OCCO |  |  | 1 | 0.05 | 0.5 | 2 | 0.1 | 50 |  | 100 |  | accepted | TRUE |  |  | 2 | FALSE | 458904c2-f0b3-58c4-af0a-16b21bd6d243;4179c061-adb6-54a6-a71e-a583ccb9245b
10.1002/cssc.201701798#5 | 10.1002/cssc.201701798 | Solubilization and Upgrading of High Polyethylene Terephthalate Loadings in a Low-Costing Bifunctional Ionic Liquid | Chemsuschem | [Ch][Lys] |  | unclear | ionic liquid | homogeneous | glycolysis | BHET | ethylene glycol | OCCO | 180 | 240 | 1 | 0.05 | 0.5 | 2 | 0.1 | 42.7 |  | 100 |  | flagged | TRUE |  |  | 3 | FALSE | 458904c2-f0b3-58c4-af0a-16b21bd6d243;cc445d76-9ac8-5ebd-86d0-e1f6ef60fb92;4179c061-adb6-54a6-a71e-a583ccb9245b
10.1002/cssc.201701798#6 | 10.1002/cssc.201701798 | Solubilization and Upgrading of High Polyethylene Terephthalate Loadings in a Low-Costing Bifunctional Ionic Liquid | Chemsuschem | [Ch][Asp] |  | unclear | ionic liquid | homogeneous | glycolysis | BHET | ethylene glycol | OCCO |  |  | 1 | 0.05 | 0.5 | 2 | 0.1 | 34.7 |  | 100 |  | accepted | TRUE |  |  | 2 | FALSE | 458904c2-f0b3-58c4-af0a-16b21bd6d243;4179c061-adb6-54a6-a71e-a583ccb9245b
10.1002/cssc.201701798#7 | 10.1002/cssc.201701798 | Solubilization and Upgrading of High Polyethylene Terephthalate Loadings in a Low-Costing Bifunctional Ionic Liquid | Chemsuschem | [Ch]3[PO4] | C[N+](C)(C)CCO.C[N+](C)(C)CCO.C[N+](C)(C)CCO.O=P([O-])([O-])[O-] | LLM written | ionic liquid | homogeneous | glycolysis | BHET | ethylene glycol | OCCO |  |  | 1 | 0.03 | 0.5 | 2 | 0.06 | 45.5 |  | 90.1 |  | accepted | TRUE |  |  | 2 | FALSE | 458904c2-f0b3-58c4-af0a-16b21bd6d243;4179c061-adb6-54a6-a71e-a583ccb9245b
10.1002/cssc.201701798#8 | 10.1002/cssc.201701798 | Solubilization and Upgrading of High Polyethylene Terephthalate Loadings in a Low-Costing Bifunctional Ionic Liquid | Chemsuschem | [Ch]3[PO4] | C[N+](C)(C)CCO.C[N+](C)(C)CCO.C[N+](C)(C)CCO.O=P([O-])([O-])[O-] | LLM written | ionic liquid | homogeneous | glycolysis | BHET | ethylene glycol | OCCO |  |  | 1 | 0.01 | 0.5 | 2 | 0.02 | 4.5 |  | 10.1 |  | accepted | TRUE |  |  | 2 | FALSE | 458904c2-f0b3-58c4-af0a-16b21bd6d243;4179c061-adb6-54a6-a71e-a583ccb9245b
10.1002/cssc.201701798#9 | 10.1002/cssc.201701798 | Solubilization and Upgrading of High Polyethylene Terephthalate Loadings in a Low-Costing Bifunctional Ionic Liquid | Chemsuschem | [Ch]3[PO4] | C[N+](C)(C)CCO.C[N+](C)(C)CCO.C[N+](C)(C)CCO.O=P([O-])([O-])[O-] | LLM written | ionic liquid | homogeneous | glycolysis | BHET | ethylene glycol | OCCO | 180 | 180 | 1 | 0.1 | 0.5 | 2 | 0.2 | 60.6 |  | 100 |  | flagged | TRUE |  |  | 3 | FALSE | 458904c2-f0b3-58c4-af0a-16b21bd6d243;d001f7b9-1634-54bd-92b9-02b22a6b8431;4179c061-adb6-54a6-a71e-a583ccb9245b
10.1002/cssc.201701798#10 | 10.1002/cssc.201701798 | Solubilization and Upgrading of High Polyethylene Terephthalate Loadings in a Low-Costing Bifunctional Ionic Liquid | Chemsuschem | [Ch]3[PO4] | C[N+](C)(C)CCO.C[N+](C)(C)CCO.C[N+](C)(C)CCO.O=P([O-])([O-])[O-] | LLM written | ionic liquid | homogeneous | glycolysis | BHET | ethylene glycol | OCCO |  |  | 1 | 0.1 | 0.5 | 2 | 0.2 | 4.5 |  | 13.6 |  | accepted | TRUE |  |  | 2 | FALSE | 458904c2-f0b3-58c4-af0a-16b21bd6d243;4179c061-adb6-54a6-a71e-a583ccb9245b
10.1002/cssc.201701798#11 | 10.1002/cssc.201701798 | Solubilization and Upgrading of High Polyethylene Terephthalate Loadings in a Low-Costing Bifunctional Ionic Liquid | Chemsuschem | [Ch]3[PO4] | C[N+](C)(C)CCO.C[N+](C)(C)CCO.C[N+](C)(C)CCO.O=P([O-])([O-])[O-] | LLM written | ionic liquid | homogeneous | glycolysis | BHET | ethylene glycol | OCCO |  |  | 1 | 0.1 | 0.5 | 2 | 0.2 | 10.6 |  | 31 |  | accepted | TRUE |  |  | 2 | FALSE | 458904c2-f0b3-58c4-af0a-16b21bd6d243;4179c061-adb6-54a6-a71e-a583ccb9245b
10.1002/cssc.201701798#12 | 10.1002/cssc.201701798 | Solubilization and Upgrading of High Polyethylene Terephthalate Loadings in a Low-Costing Bifunctional Ionic Liquid | Chemsuschem | [Ch]3[PO4] | C[N+](C)(C)CCO.C[N+](C)(C)CCO.C[N+](C)(C)CCO.O=P([O-])([O-])[O-] | LLM written | ionic liquid | homogeneous | glycolysis | BHET | ethylene glycol | OCCO |  |  | 1 | 0.1 | 0.5 | 2 | 0.2 | 63.6 |  | 100 |  | accepted | TRUE |  |  | 2 | FALSE | 458904c2-f0b3-58c4-af0a-16b21bd6d243;4179c061-adb6-54a6-a71e-a583ccb9245b
10.1002/cssc.202002124#0 | 10.1002/cssc.202002124 | Highly Efficient Solid-State Hydrolysis of Waste Polyethylene Terephthalate by Mechanochemical Milling and Vapor-Assisted Aging | Chemsuschem | NaOH | [Na+].[OH-] | LLM written | acid or base | homogeneous | other/unclear |  |  |  |  | 30 |  | 0.21 | 0.5 |  | 0.42 | 50 |  | 51 |  | accepted | TRUE |  |  | 3 | TRUE | 57a0da13-72ba-4810-b8f0-15a988e53e9d;b067565d-3790-4d8f-947d-a1c92ef8040f;2b3bbe52-3c83-4726-ae4e-9e1946f598a6
10.1002/cssc.202002124#1 | 10.1002/cssc.202002124 | Highly Efficient Solid-State Hydrolysis of Waste Polyethylene Terephthalate by Mechanochemical Milling and Vapor-Assisted Aging | Chemsuschem | NaOH | [Na+].[OH-] | LLM written | acid or base | homogeneous | other/unclear |  |  |  |  | 60 |  | 0.21 | 0.5 |  | 0.42 | 93 |  | 96 |  | accepted | TRUE |  |  | 3 | FALSE | 57a0da13-72ba-4810-b8f0-15a988e53e9d;53681cc3-a9af-415a-9ae7-caf6cbf5e078;2b3bbe52-3c83-4726-ae4e-9e1946f598a6
10.1002/cssc.202002124#2 | 10.1002/cssc.202002124 | Highly Efficient Solid-State Hydrolysis of Waste Polyethylene Terephthalate by Mechanochemical Milling and Vapor-Assisted Aging | Chemsuschem | NaOH | [Na+].[OH-] | LLM written | acid or base | homogeneous | other/unclear |  |  |  |  | 120 |  | 0.21 | 0.5 |  | 0.42 | 98 |  | 99 |  | accepted | TRUE |  |  | 2 | TRUE | 57a0da13-72ba-4810-b8f0-15a988e53e9d;2b3bbe52-3c83-4726-ae4e-9e1946f598a6
10.1002/cssc.202002124#3 | 10.1002/cssc.202002124 | Highly Efficient Solid-State Hydrolysis of Waste Polyethylene Terephthalate by Mechanochemical Milling and Vapor-Assisted Aging | Chemsuschem | NaOH | [Na+].[OH-] | LLM written | acid or base | homogeneous | other/unclear |  |  |  |  | 180 |  | 0.21 | 0.5 |  | 0.42 | 99 |  | 99 |  | accepted | TRUE |  |  | 2 | TRUE | 57a0da13-72ba-4810-b8f0-15a988e53e9d;2b3bbe52-3c83-4726-ae4e-9e1946f598a6
10.1002/cssc.202002124#4 | 10.1002/cssc.202002124 | Highly Efficient Solid-State Hydrolysis of Waste Polyethylene Terephthalate by Mechanochemical Milling and Vapor-Assisted Aging | Chemsuschem | NaOH | [Na+].[OH-] | LLM written | acid or base | homogeneous | other/unclear |  |  |  |  | 60 |  | 0.21 | 0.5 |  | 0.42 | 11 |  | 13 |  | accepted | TRUE |  |  | 2 | TRUE | 57a0da13-72ba-4810-b8f0-15a988e53e9d;2b3bbe52-3c83-4726-ae4e-9e1946f598a6
10.1002/cssc.202002124#5 | 10.1002/cssc.202002124 | Highly Efficient Solid-State Hydrolysis of Waste Polyethylene Terephthalate by Mechanochemical Milling and Vapor-Assisted Aging | Chemsuschem | NaOH | [Na+].[OH-] | LLM written | acid or base | homogeneous | other/unclear |  |  |  |  | 60 |  | 0.21 | 0.5 |  | 0.42 | 71 |  | 75 |  | accepted | TRUE |  |  | 2 | TRUE | 57a0da13-72ba-4810-b8f0-15a988e53e9d;2b3bbe52-3c83-4726-ae4e-9e1946f598a6
10.1002/cssc.202002124#6 | 10.1002/cssc.202002124 | Highly Efficient Solid-State Hydrolysis of Waste Polyethylene Terephthalate by Mechanochemical Milling and Vapor-Assisted Aging | Chemsuschem | NaOH | [Na+].[OH-] | LLM written | acid or base | homogeneous | other/unclear |  |  |  |  | 120 |  | 0.21 | 0.5 |  | 0.42 | 97 |  | 98 |  | flagged | TRUE |  |  | 2 | TRUE | 57a0da13-72ba-4810-b8f0-15a988e53e9d;2b3bbe52-3c83-4726-ae4e-9e1946f598a6
10.1002/cssc.202002124#7 | 10.1002/cssc.202002124 | Highly Efficient Solid-State Hydrolysis of Waste Polyethylene Terephthalate by Mechanochemical Milling and Vapor-Assisted Aging | Chemsuschem | NaOH | [Na+].[OH-] | LLM written | acid or base | homogeneous | other/unclear |  |  |  |  | 120 |  | 0.21 | 0.5 |  | 0.42 | 99 |  | 99 |  | accepted | TRUE |  |  | 2 | TRUE | 57a0da13-72ba-4810-b8f0-15a988e53e9d;2b3bbe52-3c83-4726-ae4e-9e1946f598a6
10.1002/cssc.202002124#8 | 10.1002/cssc.202002124 | Highly Efficient Solid-State Hydrolysis of Waste Polyethylene Terephthalate by Mechanochemical Milling and Vapor-Assisted Aging | Chemsuschem | LiOH·H2O | [Li+].[OH-] | LLM written | other | homogeneous | other/unclear |  |  |  |  | 60 |  | 0.1093 | 0.5 |  | 0.2186 | 76 |  | 77 |  | accepted | TRUE |  |  | 2 | FALSE | 57a0da13-72ba-4810-b8f0-15a988e53e9d;53681cc3-a9af-415a-9ae7-caf6cbf5e078
10.1002/cssc.202002124#9 | 10.1002/cssc.202002124 | Highly Efficient Solid-State Hydrolysis of Waste Polyethylene Terephthalate by Mechanochemical Milling and Vapor-Assisted Aging | Chemsuschem | KOH | [K+].[OH-] | LLM written | acid or base | homogeneous | other/unclear |  |  |  |  | 60 |  | 0.1461 | 0.5 |  | 0.2922 | 85 |  | 86 |  | accepted | TRUE |  |  | 2 | FALSE | 57a0da13-72ba-4810-b8f0-15a988e53e9d;53681cc3-a9af-415a-9ae7-caf6cbf5e078
10.1002/cssc.202002124#10 | 10.1002/cssc.202002124 | Highly Efficient Solid-State Hydrolysis of Waste Polyethylene Terephthalate by Mechanochemical Milling and Vapor-Assisted Aging | Chemsuschem | NaOH | [Na+].[OH-] | LLM written | acid or base | homogeneous | other/unclear |  |  |  |  | 60 |  | 0.21 | 0.5 |  | 0.42 | 12 |  | 13 |  | accepted | TRUE |  |  | 2 | TRUE | 57a0da13-72ba-4810-b8f0-15a988e53e9d;2b3bbe52-3c83-4726-ae4e-9e1946f598a6
10.1002/cssc.202002124#11 | 10.1002/cssc.202002124 | Highly Efficient Solid-State Hydrolysis of Waste Polyethylene Terephthalate by Mechanochemical Milling and Vapor-Assisted Aging | Chemsuschem | NaOH | [Na+].[OH-] | LLM written | acid or base | homogeneous | other/unclear |  |  |  |  | 60 |  | 0.21 | 0.5 |  | 0.42 | 78 |  | 79 |  | accepted | TRUE |  |  | 2 | TRUE | 57a0da13-72ba-4810-b8f0-15a988e53e9d;2b3bbe52-3c83-4726-ae4e-9e1946f598a6
10.1002/cssc.202002124#12 | 10.1002/cssc.202002124 | Highly Efficient Solid-State Hydrolysis of Waste Polyethylene Terephthalate by Mechanochemical Milling and Vapor-Assisted Aging | Chemsuschem | NaOH | [Na+].[OH-] | LLM written | acid or base | homogeneous | other/unclear |  | H2O | O |  | 60 |  | 0.21 | 0.5 |  | 0.42 | 78 |  | 79 |  | accepted | TRUE |  |  | 2 | TRUE | 57a0da13-72ba-4810-b8f0-15a988e53e9d;4036e0f4-128a-4b18-a110-827ee78729ea
10.1002/cssc.202002124#13 | 10.1002/cssc.202002124 | Highly Efficient Solid-State Hydrolysis of Waste Polyethylene Terephthalate by Mechanochemical Milling and Vapor-Assisted Aging | Chemsuschem | NaOH | [Na+].[OH-] | LLM written | acid or base | homogeneous | methanolysis | DMT | MeOH | CO |  | 60 |  | 0.21 | 0.5 |  | 0.42 | 93 |  | 94 |  | accepted | TRUE |  |  | 2 | TRUE | 57a0da13-72ba-4810-b8f0-15a988e53e9d;4036e0f4-128a-4b18-a110-827ee78729ea
10.1002/cssc.202002124#14 | 10.1002/cssc.202002124 | Highly Efficient Solid-State Hydrolysis of Waste Polyethylene Terephthalate by Mechanochemical Milling and Vapor-Assisted Aging | Chemsuschem | NaOH | [Na+].[OH-] | LLM written | acid or base | homogeneous | other/unclear |  | MeCN | CC#N |  | 60 |  | 0.21 | 0.5 |  | 0.42 | 96 |  | 97 |  | accepted | TRUE |  |  | 2 | TRUE | 57a0da13-72ba-4810-b8f0-15a988e53e9d;4036e0f4-128a-4b18-a110-827ee78729ea
10.1002/cssc.202002124#15 | 10.1002/cssc.202002124 | Highly Efficient Solid-State Hydrolysis of Waste Polyethylene Terephthalate by Mechanochemical Milling and Vapor-Assisted Aging | Chemsuschem | NaOH | [Na+].[OH-] | LLM written | acid or base | homogeneous | other/unclear |  | 1,4-dioxane | C1COCCO1 |  | 60 |  | 0.21 | 0.5 |  | 0.42 | 57 |  | 58 |  | flagged | TRUE |  |  | 2 | TRUE | 57a0da13-72ba-4810-b8f0-15a988e53e9d;4036e0f4-128a-4b18-a110-827ee78729ea
10.1002/cssc.202002124#16 | 10.1002/cssc.202002124 | Highly Efficient Solid-State Hydrolysis of Waste Polyethylene Terephthalate by Mechanochemical Milling and Vapor-Assisted Aging | Chemsuschem | NaOH | [Na+].[OH-] | LLM written | acid or base | homogeneous | other/unclear |  |  |  |  | 120 |  | 0.21 | 0.5 |  | 0.42 | 99 |  |  |  | accepted | TRUE |  |  | 2 | TRUE | 57a0da13-72ba-4810-b8f0-15a988e53e9d;1a1c5bdf-5af5-41c9-83e1-73a303caff03
10.1002/cssc.202002124#17 | 10.1002/cssc.202002124 | Highly Efficient Solid-State Hydrolysis of Waste Polyethylene Terephthalate by Mechanochemical Milling and Vapor-Assisted Aging | Chemsuschem | NaOH | [Na+].[OH-] | LLM written | acid or base | homogeneous | other/unclear |  |  |  |  | 120 |  | 0.21 | 0.5 |  | 0.42 | 99 |  | 99 |  | flagged | TRUE | 10.1002/cssc.202002124#7 |  | 2 | TRUE | 57a0da13-72ba-4810-b8f0-15a988e53e9d;1a1c5bdf-5af5-41c9-83e1-73a303caff03
10.1002/cssc.202002124#18 | 10.1002/cssc.202002124 | Highly Efficient Solid-State Hydrolysis of Waste Polyethylene Terephthalate by Mechanochemical Milling and Vapor-Assisted Aging | Chemsuschem | NaOH | [Na+].[OH-] | LLM written | acid or base | homogeneous | other/unclear |  |  |  |  | 120 |  | 0.231 | 0.5 |  | 0.462 | 99 |  |  |  | accepted | TRUE |  |  | 3 | TRUE | 57a0da13-72ba-4810-b8f0-15a988e53e9d;b067565d-3790-4d8f-947d-a1c92ef8040f;dc2934dd-f598-4372-aa37-1172e70eea6e
10.1002/cssc.202002124#19 | 10.1002/cssc.202002124 | Highly Efficient Solid-State Hydrolysis of Waste Polyethylene Terephthalate by Mechanochemical Milling and Vapor-Assisted Aging | Chemsuschem | NaOH | [Na+].[OH-] | LLM written | acid or base | homogeneous | other/unclear |  |  |  |  | 120 |  | 0.231 | 0.5 |  | 0.462 | 98 |  | 99 |  | accepted | TRUE |  |  | 3 | TRUE | 57a0da13-72ba-4810-b8f0-15a988e53e9d;b067565d-3790-4d8f-947d-a1c92ef8040f;dc2934dd-f598-4372-aa37-1172e70eea6e
10.1002/cssc.202002124#20 | 10.1002/cssc.202002124 | Highly Efficient Solid-State Hydrolysis of Waste Polyethylene Terephthalate by Mechanochemical Milling and Vapor-Assisted Aging | Chemsuschem | NaOH | [Na+].[OH-] | LLM written | acid or base | homogeneous | other/unclear |  |  |  |  | 120 |  | 0.231 | 0.5 |  | 0.462 | 95 |  | 96 |  | flagged | TRUE |  |  | 3 | TRUE | 57a0da13-72ba-4810-b8f0-15a988e53e9d;b067565d-3790-4d8f-947d-a1c92ef8040f;dc2934dd-f598-4372-aa37-1172e70eea6e
10.1002/cssc.202002124#21 | 10.1002/cssc.202002124 | Highly Efficient Solid-State Hydrolysis of Waste Polyethylene Terephthalate by Mechanochemical Milling and Vapor-Assisted Aging | Chemsuschem | NaOH | [Na+].[OH-] | LLM written | acid or base | homogeneous | other/unclear |  |  |  |  | 120 |  | 0.231 | 0.5 |  | 0.462 | 97 |  | 99 |  | flagged | TRUE |  |  | 3 | TRUE | 57a0da13-72ba-4810-b8f0-15a988e53e9d;b067565d-3790-4d8f-947d-a1c92ef8040f;dc2934dd-f598-4372-aa37-1172e70eea6e
10.1002/cssc.202002124#22 | 10.1002/cssc.202002124 | Highly Efficient Solid-State Hydrolysis of Waste Polyethylene Terephthalate by Mechanochemical Milling and Vapor-Assisted Aging | Chemsuschem | NaOH | [Na+].[OH-] | LLM written | acid or base | homogeneous | other/unclear |  |  |  |  | 120 |  | 0.231 | 0.5 |  | 0.462 | 54 |  | 57 |  | accepted | TRUE |  |  | 3 | TRUE | 57a0da13-72ba-4810-b8f0-15a988e53e9d;b067565d-3790-4d8f-947d-a1c92ef8040f;dc2934dd-f598-4372-aa37-1172e70eea6e
10.1002/cssc.202002124#23 | 10.1002/cssc.202002124 | Highly Efficient Solid-State Hydrolysis of Waste Polyethylene Terephthalate by Mechanochemical Milling and Vapor-Assisted Aging | Chemsuschem | NaOH | [Na+].[OH-] | LLM written | acid or base | homogeneous | other/unclear |  | H2O | O |  | 120 |  | 0.231 | 0.5 |  | 0.462 | 97 |  | 99 |  | flagged | TRUE |  |  | 3 | TRUE | 57a0da13-72ba-4810-b8f0-15a988e53e9d;b067565d-3790-4d8f-947d-a1c92ef8040f;dc2934dd-f598-4372-aa37-1172e70eea6e
10.1002/cssc.202002124#24 | 10.1002/cssc.202002124 | Highly Efficient Solid-State Hydrolysis of Waste Polyethylene Terephthalate by Mechanochemical Milling and Vapor-Assisted Aging | Chemsuschem | NaOH | [Na+].[OH-] | LLM written | acid or base | homogeneous | other/unclear |  |  |  |  | 180 |  | 0.924 | 2 |  | 0.462 | 99 |  |  |  | accepted | TRUE |  |  | 4 | TRUE | 57a0da13-72ba-4810-b8f0-15a988e53e9d;3252ccea-fdbb-4582-a762-91304bd29fa2;2b3bbe52-3c83-4726-ae4e-9e1946f598a6;73c19b28-280a-4d3a-9699-413e20331c2f
10.1002/cssc.202002124#25 | 10.1002/cssc.202002124 | Highly Efficient Solid-State Hydrolysis of Waste Polyethylene Terephthalate by Mechanochemical Milling and Vapor-Assisted Aging | Chemsuschem | NaOH | [Na+].[OH-] | LLM written | acid or base | homogeneous | other/unclear |  |  |  |  | 180 |  | 0.924 | 2 |  | 0.462 | 97 |  | 99 |  | accepted | TRUE |  |  | 4 | TRUE | 57a0da13-72ba-4810-b8f0-15a988e53e9d;3252ccea-fdbb-4582-a762-91304bd29fa2;2b3bbe52-3c83-4726-ae4e-9e1946f598a6;73c19b28-280a-4d3a-9699-413e20331c2f
10.1002/cssc.202002124#26 | 10.1002/cssc.202002124 | Highly Efficient Solid-State Hydrolysis of Waste Polyethylene Terephthalate by Mechanochemical Milling and Vapor-Assisted Aging | Chemsuschem | NaOH | [Na+].[OH-] | LLM written | acid or base | homogeneous | other/unclear |  |  |  |  | 180 |  | 1.848 | 4 |  | 0.462 | 99 |  |  |  | accepted | TRUE |  |  | 4 | TRUE | 57a0da13-72ba-4810-b8f0-15a988e53e9d;3252ccea-fdbb-4582-a762-91304bd29fa2;2b3bbe52-3c83-4726-ae4e-9e1946f598a6;73c19b28-280a-4d3a-9699-413e20331c2f
10.1002/cssc.202002124#27 | 10.1002/cssc.202002124 | Highly Efficient Solid-State Hydrolysis of Waste Polyethylene Terephthalate by Mechanochemical Milling and Vapor-Assisted Aging | Chemsuschem | NaOH | [Na+].[OH-] | LLM written | acid or base | homogeneous | other/unclear |  |  |  |  | 180 |  | 1.848 | 4 |  | 0.462 | 99 |  |  |  | accepted | TRUE | 10.1002/cssc.202002124#26 |  | 4 | TRUE | 57a0da13-72ba-4810-b8f0-15a988e53e9d;3252ccea-fdbb-4582-a762-91304bd29fa2;2b3bbe52-3c83-4726-ae4e-9e1946f598a6;73c19b28-280a-4d3a-9699-413e20331c2f
10.1002/cssc.202002124#28 | 10.1002/cssc.202002124 | Highly Efficient Solid-State Hydrolysis of Waste Polyethylene Terephthalate by Mechanochemical Milling and Vapor-Assisted Aging | Chemsuschem | NaOH | [Na+].[OH-] | LLM written | acid or base | homogeneous | other/unclear |  | H2O | O | 25 | 1440 |  | 0.21 | 0.5 | 5.2 | 0.42 | 14 |  |  |  | accepted | TRUE |  |  | 1 | FALSE | 53681cc3-a9af-415a-9ae7-caf6cbf5e078
10.1002/cssc.202002124#29 | 10.1002/cssc.202002124 | Highly Efficient Solid-State Hydrolysis of Waste Polyethylene Terephthalate by Mechanochemical Milling and Vapor-Assisted Aging | Chemsuschem | NaOH | [Na+].[OH-] | LLM written | acid or base | homogeneous | other/unclear |  | H2O | O | 125 | 1440 |  | 0.21 | 0.5 |  | 0.42 | 85 |  |  |  | accepted | TRUE |  |  | 1 | FALSE | 53681cc3-a9af-415a-9ae7-caf6cbf5e078
10.1002/cssc.202002124#30 | 10.1002/cssc.202002124 | Highly Efficient Solid-State Hydrolysis of Waste Polyethylene Terephthalate by Mechanochemical Milling and Vapor-Assisted Aging | Chemsuschem | NaOH | [Na+].[OH-] | LLM written | acid or base | homogeneous | other/unclear |  | H2O | O | 45 | 4320 |  | 1.68 | 4 |  | 0.42 | 94 |  | 95 |  | accepted | TRUE |  |  | 2 | TRUE | 5e58e23c-57b1-4979-9ddd-dd644a5b5518;bcfa0f46-5851-4dc5-b3f8-dd46a4b1f044
10.1002/cssc.202100909#0 | 10.1002/cssc.202100909 | Chemo-Biological Upcycling of Poly(ethylene terephthalate) to Multifunctional Coating Materials | Chemsuschem | K2CO3 | O=C([O-])[O-].[K+].[K+] | LLM written | other | homogeneous | glycolysis | BHET | EG | OCCO | 200 | 180 |  | 0.1 | 5 | 20 | 0.02 | 73.5 |  |  |  | accepted | TRUE |  |  | 3 | TRUE | 473ac3f7-2bef-4ab7-be2a-8dcf1a64fa32;428fd2d5-a0b9-42ee-a7ce-9e06291a60fb;92a78f50-3b28-4535-8ea1-5d51c2ac3c09
10.1002/cssc.202200255#0 | 10.1002/cssc.202200255 | Versatile Chemical Recycling Strategies: Value-Added Chemicals from Polyester and Polycarbonate Waste | Chemsuschem | Zn(2)2 | CC(=O)[O-].CC(=O)[O-].[Zn+2] | LLM written | metal salt | homogeneous | glycolysis | BHET | EG | OCCO | 180 | 90 | [5 empty] | 48 |  |  |  | accepted | TRUE |  |  | 2 | TRUE | a30a1e56-7453-481d-aa5c-c64c00c8178d;56061057-64f7-4e4a-ac5e-45c4cbf7c36b
10.1002/cssc.202200255#1 | 10.1002/cssc.202200255 | Versatile Chemical Recycling Strategies: Value-Added Chemicals from Polyester and Polycarbonate Waste | Chemsuschem | Zn(2)2 | CC(=O)[O-].CC(=O)[O-].[Zn+2] | LLM written | metal salt | homogeneous | glycolysis | BHET | EG | OCCO | 180 | 60 | [5 empty] | 61 |  |  |  | accepted | TRUE |  |  | 2 | TRUE | a30a1e56-7453-481d-aa5c-c64c00c8178d;56061057-64f7-4e4a-ac5e-45c4cbf7c36b
10.1002/cssc.202200625#0 | 10.1002/cssc.202200625 | Ultrafast Simultaneous and Selective Depolymerization of Heterogeneous Streams of Polyethylene Terephthalate and Polycarbonate: Towards Industrially Feasible Chemical Recycling | Chemsuschem | KOH | [K+].[OH-] | LLM written | acid or base | homogeneous | methanolysis | DMT | methanol | CO | 130 | 1 |  | 0.701 | 0.5 |  | 1.402 |  |  | 100 |  | accepted | TRUE |  | more catalyst than PET | 4 | TRUE | 1689d1be-9e97-442f-868f-4555483f6e38;be5709fa-af73-4029-a275-1a622dc072b6;0c6df498-3ef0-48a7-8024-727e07311e5f;61540e35-95b8-4fd5-b753-2fe0a46d544b
10.1002/cssc.202200625#1 | 10.1002/cssc.202200625 | Ultrafast Simultaneous and Selective Depolymerization of Heterogeneous Streams of Polyethylene Terephthalate and Polycarbonate: Towards Industrially Feasible Chemical Recycling | Chemsuschem | KOH | [K+].[OH-] | LLM written | acid or base | homogeneous | methanolysis | DMT | methanol | CO | 120 | 2 |  | 0.701 | 0.25 |  | 2.804 |  |  | 100 |  | accepted | TRUE |  | more catalyst than PET | 5 | TRUE | 33b3f8dc-4c63-45f8-bace-549b4af9c44f;206bcb07-b113-4464-b33c-d6fa6ae60338;b445ac77-cc74-4038-8743-f2f3551d1ca3;0c6df498-3ef0-48a7-8024-727e07311e5f;ea438f67-578f-4749-ab5c-7c5014a46cdc
10.1002/cssc.202200625#2 | 10.1002/cssc.202200625 | Ultrafast Simultaneous and Selective Depolymerization of Heterogeneous Streams of Polyethylene Terephthalate and Polycarbonate: Towards Industrially Feasible Chemical Recycling | Chemsuschem | KOH | [K+].[OH-] | LLM written | acid or base | homogeneous | methanolysis | DMT | methanol | CO | 120 | [8 empty] | 100 |  | flagged | TRUE |  |  | 1 | TRUE | e067673e-b857-408c-8217-184a6efccb7c
10.1002/cssc.202200625#3 | 10.1002/cssc.202200625 | Ultrafast Simultaneous and Selective Depolymerization of Heterogeneous Streams of Polyethylene Terephthalate and Polycarbonate: Towards Industrially Feasible Chemical Recycling | Chemsuschem | KOH | [K+].[OH-] | LLM written | acid or base | homogeneous | methanolysis | DMT | methanol | CO | 130 | 2 | [7 empty] | 100 |  | accepted | TRUE |  |  | 2 | TRUE | be43ba73-79e6-405b-b22b-a6bc955e740c;e067673e-b857-408c-8217-184a6efccb7c
10.1002/cssc.202301698#0 | 10.1002/cssc.202301698 | More Efficient Chemical Recycling of Poly(Ethylene Terephthalate) by Intercepting Intermediates | Chemsuschem | TBD:MSA catalyst | C1CN=C2NCCCN2C1.CS(=O)(=O)O | LLM written | acid or base | homogeneous | glycolysis | BHET | Ethylene glycol (EG) | OCCO | 180 | [10 empty] | flagged | TRUE |  |  | 2 | TRUE | f7df35af-aee2-425f-9a58-b8eb5503af83;3e1a0e12-d5b2-4ad3-82ba-8bf0cead2816
10.1002/cssc.202401470#0 | 10.1002/cssc.202401470 | Task-Specific Deep Eutectic Solvent for Efficient Dissolution and Further Accelerating Alkaline Hydrolysis of Polyesters Into Their Monomers | Chemsuschem | KOH | [K+].[OH-] | LLM written | acid or base | homogeneous | other/unclear |  | thenyl alcohol:ChCl (2:1) |  | 100 | 25 |  | 1.5 | 1 |  | 1.5 | 98.2 |  |  |  | accepted | TRUE |  | more catalyst than PET | 4 | TRUE | 15909316-c1d4-4618-a2b6-4f4957c5fe10;01269997-843d-4f83-b95d-1101b756fdc9;16f326b7-c015-492f-8e84-117ba52d1271;4a18cc4a-f3c9-4463-9db5-ea3e81b3b6c5
10.1002/cssc.202401922#0 | 10.1002/cssc.202401922 | Converting Waste Polyethylene Terephthalate to High Value Monomers by Synergistic Catalysts | Chemsuschem | Zn(OAc)2/NaOH | CC(=O)[O-].CC(=O)[O-].[Na+].[OH-].[Zn+2] | LLM written | metal salt | homogeneous | glycolysis | BHET | EG | OCCO | 180 | 120 |  | 0.1 | 5 | 9.69 | 0.02 | 86.4 |  | 100 |  | accepted | TRUE |  |  | 4 | TRUE | aa427522-d47f-4dea-9344-5694c807ca05;7b2e2c30-8a57-4090-981f-b90029aca03a;0678bc17-dc1f-4881-98bc-8d7c7293d187;07b0041f-377e-430d-afd4-30dc762d45af
10.1002/cssc.202401922#1 | 10.1002/cssc.202401922 | Converting Waste Polyethylene Terephthalate to High Value Monomers by Synergistic Catalysts | Chemsuschem | Zn(OAc)2 | CC(=O)[O-].CC(=O)[O-].[Zn+2] | LLM written | metal salt | homogeneous | glycolysis | BHET | EG | OCCO | 180 | 120 |  | 0.1 | 5 | 9.69 | 0.02 | 69.8 |  |  |  | accepted | TRUE |  |  | 2 | TRUE | 7b2e2c30-8a57-4090-981f-b90029aca03a;ffec5a34-0142-4386-8c30-c002bca446d4
10.1002/cssc.202401922#2 | 10.1002/cssc.202401922 | Converting Waste Polyethylene Terephthalate to High Value Monomers by Synergistic Catalysts | Chemsuschem | NaOH | [Na+].[OH-] | LLM written | acid or base | homogeneous | glycolysis | BHET | EG | OCCO | 180 | 120 |  | 0.1 | 5 | 9.69 | 0.02 | 72.5 |  |  |  | accepted | TRUE |  |  | 2 | TRUE | 7b2e2c30-8a57-4090-981f-b90029aca03a;ffec5a34-0142-4386-8c30-c002bca446d4
10.1002/cssc.202401922#3 | 10.1002/cssc.202401922 | Converting Waste Polyethylene Terephthalate to High Value Monomers by Synergistic Catalysts | Chemsuschem | Zn(OAc)2/KOH | CC(=O)[O-].CC(=O)[O-].[K+].[OH-].[Zn+2] | LLM written | metal salt | homogeneous | glycolysis | BHET | EG | OCCO | 180 | 120 |  | 0.1 | 5 | 9.69 | 0.02 |  |  | 100 |  | accepted | TRUE |  |  | 1 | TRUE | ffec5a34-0142-4386-8c30-c002bca446d4
10.1002/cssc.202401922#4 | 10.1002/cssc.202401922 | Converting Waste Polyethylene Terephthalate to High Value Monomers by Synergistic Catalysts | Chemsuschem | Zn(OAc)2/Na2CO3 | CC(=O)[O-].CC(=O)[O-].O=C([O-])[O-].[Na+].[Na+].[Zn+2] | LLM written | metal salt | homogeneous | glycolysis | BHET | EG | OCCO | 180 | 120 |  | 0.1 | 5 | 9.69 | 0.02 |  |  | 100 |  | accepted | TRUE |  |  | 1 | TRUE | ffec5a34-0142-4386-8c30-c002bca446d4
10.1002/cssc.202401922#5 | 10.1002/cssc.202401922 | Converting Waste Polyethylene Terephthalate to High Value Monomers by Synergistic Catalysts | Chemsuschem | Zn(OAc)2/K2CO3 | CC(=O)[O-].CC(=O)[O-].O=C([O-])[O-].[K+].[K+].[Zn+2] | LLM written | metal salt | homogeneous | glycolysis | BHET | EG | OCCO | 180 | 120 |  | 0.1 | 5 | 9.69 | 0.02 |  |  | 100 |  | accepted | TRUE |  |  | 1 | TRUE | ffec5a34-0142-4386-8c30-c002bca446d4
10.1002/cssc.202401922#6 | 10.1002/cssc.202401922 | Converting Waste Polyethylene Terephthalate to High Value Monomers by Synergistic Catalysts | Chemsuschem | Zn(OAc)2/NaOH | CC(=O)[O-].CC(=O)[O-].[Na+].[OH-].[Zn+2] | LLM written | metal salt | homogeneous | glycolysis | BHET | EG | OCCO | 170 | 300 |  | 0.1 | 5 | 9.69 | 0.02 | 84.2 |  | 100 |  | accepted | TRUE |  |  | 2 | TRUE | 53627dba-8b2e-4fca-96aa-b9af522002d3;71658ee4-c847-44b3-91db-f62d0f532b47
10.1002/cssc.202401922#7 | 10.1002/cssc.202401922 | Converting Waste Polyethylene Terephthalate to High Value Monomers by Synergistic Catalysts | Chemsuschem | Zn(OAc)2/NaOH | CC(=O)[O-].CC(=O)[O-].[Na+].[OH-].[Zn+2] | LLM written | metal salt | homogeneous | glycolysis | BHET | EG | OCCO | 160 | 480 |  | 0.1 | 5 | 9.69 | 0.02 | 74.9 |  | 87.1 |  | accepted | TRUE |  |  | 2 | TRUE | 53627dba-8b2e-4fca-96aa-b9af522002d3;71658ee4-c847-44b3-91db-f62d0f532b47
10.1002/cssc.202401922#8 | 10.1002/cssc.202401922 | Converting Waste Polyethylene Terephthalate to High Value Monomers by Synergistic Catalysts | Chemsuschem | Zn(OAc)2/NaOH | CC(=O)[O-].CC(=O)[O-].[Na+].[OH-].[Zn+2] | LLM written | metal salt | homogeneous | glycolysis | BHET | EG | OCCO | 190 | 50 |  | 0.1 | 5 | 9.69 | 0.02 | 82 |  | 100 |  | accepted | TRUE |  |  | 2 | TRUE | 53627dba-8b2e-4fca-96aa-b9af522002d3;71658ee4-c847-44b3-91db-f62d0f532b47
10.1002/cssc.202401922#10 | 10.1002/cssc.202401922 | Converting Waste Polyethylene Terephthalate to High Value Monomers by Synergistic Catalysts | Chemsuschem | Zn(OAc)2/NaOH | CC(=O)[O-].CC(=O)[O-].[Na+].[OH-].[Zn+2] | LLM written | metal salt | homogeneous | glycolysis | BHET | EG | OCCO | 180 | 120 |  | 0.1 | 5 | 9.69 | 0.02 | 79.4 |  | 97.5 |  | accepted | TRUE |  |  | 2 | TRUE | 065f6c7f-4807-4321-800f-5de748596dd9;07b0041f-377e-430d-afd4-30dc762d45af
10.1002/cssc.202401922#11 | 10.1002/cssc.202401922 | Converting Waste Polyethylene Terephthalate to High Value Monomers by Synergistic Catalysts | Chemsuschem | Zn(OAc)2/NaOH | CC(=O)[O-].CC(=O)[O-].[Na+].[OH-].[Zn+2] | LLM written | metal salt | homogeneous | glycolysis | BHET | EG | OCCO | 180 | 120 |  |  | 5 | 9.69 |  |  |  | 77.2 |  | accepted | TRUE |  |  | 3 | TRUE | 9f076b15-c9ac-424a-ad15-a3180f46459e;55081b75-85c0-44ab-bd4b-34e373a446d9;07b0041f-377e-430d-afd4-30dc762d45af
10.1002/cssc.202402371#0 | 10.1002/cssc.202402371 | Production of Novel Dental Resin Monomers Using Dimethacrylated Oligoesters Derived from Chemically Recycling PET Waste | Chemsuschem | manganese acetate | CC(=O)[O-].CC(=O)[O-].[Mn+2] | confirmed | metal salt | homogeneous | glycolysis | BHET | diethylene glycol | OCCOCCO | 210 | 240 |  | 0.6 | 100 | 221.08 | 0.006 |  |  |  |  | accepted | TRUE |  |  | 1 | TRUE | 1d55cd73-fc8a-4831-90e8-7ee0eb04577b
10.1002/cssc.202402371#1 | 10.1002/cssc.202402371 | Production of Novel Dental Resin Monomers Using Dimethacrylated Oligoesters Derived from Chemically Recycling PET Waste | Chemsuschem | manganese acetate | CC(=O)[O-].CC(=O)[O-].[Mn+2] | confirmed | metal salt | homogeneous | glycolysis | BHET | diethylene glycol | OCCOCCO | 210 | 240 |  | 0.6 | 100 | 386.89 | 0.006 |  |  |  |  | accepted | TRUE |  |  | 1 | TRUE | 1d55cd73-fc8a-4831-90e8-7ee0eb04577b
10.1002/cssc.202501352#0 | 10.1002/cssc.202501352 | Efficient Recovery and Fast Hydrolysis of Polyethylene Terephthalate by Dihydrolevoglucosenone (Cyrene) | Chemsuschem | NaOH | [Na+].[OH-] | LLM written | acid or base | homogeneous | glycolysis | BHET | Cyrene:EG (6:4) | O=C1CC[C@@H]2OC[C@H]1O2.OCCO | 80 | 18 | [5 empty] | 98.2 |  | 100 |  | accepted | TRUE |  |  | 3 | TRUE | ea49dee2-ff3d-475e-a73e-6b1f713c24e6;2a918a63-40a3-4ca4-a3e3-6a9b134978ca;20635168-e93e-4418-92ca-bebe8bf30a15
10.1002/cssc.202501392#0 | 10.1002/cssc.202501392 | Rapid Catalytic Recycling of Poly(ethylene terephthalate): Minimal Hydroxide, Minimal Biomass-Derived Recyclable Cosolvent | Chemsuschem | NaOH | [Na+].[OH-] | LLM written | acid or base | homogeneous | other/unclear |  | H2O | O | 90 | 30 | [5 empty] | 1 |  |  |  | accepted | TRUE |  |  | 2 | TRUE | fc0139e7-d4c0-4579-8c8a-067b65a0a2e3;703de3bc-4684-4cd9-8ae6-1af94235ae91
10.1002/cssc.202501392#1 | 10.1002/cssc.202501392 | Rapid Catalytic Recycling of Poly(ethylene terephthalate): Minimal Hydroxide, Minimal Biomass-Derived Recyclable Cosolvent | Chemsuschem | NaOH | [Na+].[OH-] | LLM written | acid or base | homogeneous | other/unclear |  | H2O:FFA |  | 90 | 30 | [5 empty] | 40 |  |  |  | accepted | TRUE |  |  | 2 | TRUE | fc0139e7-d4c0-4579-8c8a-067b65a0a2e3;703de3bc-4684-4cd9-8ae6-1af94235ae91
10.1002/cssc.202501392#2 | 10.1002/cssc.202501392 | Rapid Catalytic Recycling of Poly(ethylene terephthalate): Minimal Hydroxide, Minimal Biomass-Derived Recyclable Cosolvent | Chemsuschem | NaOH | [Na+].[OH-] | LLM written | acid or base | homogeneous | other/unclear |  | H2O:FFA |  | 90 | 30 | [5 empty] | 80 |  |  |  | accepted | TRUE |  |  | 2 | TRUE | fc0139e7-d4c0-4579-8c8a-067b65a0a2e3;703de3bc-4684-4cd9-8ae6-1af94235ae91
10.1002/cssc.202501392#3 | 10.1002/cssc.202501392 | Rapid Catalytic Recycling of Poly(ethylene terephthalate): Minimal Hydroxide, Minimal Biomass-Derived Recyclable Cosolvent | Chemsuschem | NaOH | [Na+].[OH-] | LLM written | acid or base | homogeneous | other/unclear |  | H2O:FFA |  | 90 | 30 | [5 empty] | 91 |  |  |  | accepted | TRUE |  |  | 2 | TRUE | fc0139e7-d4c0-4579-8c8a-067b65a0a2e3;703de3bc-4684-4cd9-8ae6-1af94235ae91
10.1002/cssc.202501392#4 | 10.1002/cssc.202501392 | Rapid Catalytic Recycling of Poly(ethylene terephthalate): Minimal Hydroxide, Minimal Biomass-Derived Recyclable Cosolvent | Chemsuschem | NaOH | [Na+].[OH-] | LLM written | acid or base | homogeneous | other/unclear |  | H2O:FFA |  | 90 | 30 | [5 empty] | 90 |  |  |  | accepted | TRUE |  |  | 2 | TRUE | fc0139e7-d4c0-4579-8c8a-067b65a0a2e3;703de3bc-4684-4cd9-8ae6-1af94235ae91
10.1002/cssc.202501392#5 | 10.1002/cssc.202501392 | Rapid Catalytic Recycling of Poly(ethylene terephthalate): Minimal Hydroxide, Minimal Biomass-Derived Recyclable Cosolvent | Chemsuschem | NaOH | [Na+].[OH-] | LLM written | acid or base | homogeneous | glycolysis | BHET | H2O:ethylene glycol | O.OCCO | 90 | 30 | [5 empty] | 0.99 |  |  |  | flagged | TRUE |  |  | 2 | TRUE | fc0139e7-d4c0-4579-8c8a-067b65a0a2e3;703de3bc-4684-4cd9-8ae6-1af94235ae91
10.1002/cssc.202501392#6 | 10.1002/cssc.202501392 | Rapid Catalytic Recycling of Poly(ethylene terephthalate): Minimal Hydroxide, Minimal Biomass-Derived Recyclable Cosolvent | Chemsuschem | NaOH | [Na+].[OH-] | LLM written | acid or base | homogeneous | other/unclear |  | H2O:DMSO | CS(C)=O.O | 90 | 30 | [5 empty] | 43 |  |  |  | accepted | TRUE |  |  | 2 | TRUE | fc0139e7-d4c0-4579-8c8a-067b65a0a2e3;703de3bc-4684-4cd9-8ae6-1af94235ae91
10.1002/cssc.202501392#7 | 10.1002/cssc.202501392 | Rapid Catalytic Recycling of Poly(ethylene terephthalate): Minimal Hydroxide, Minimal Biomass-Derived Recyclable Cosolvent | Chemsuschem | NaOH | [Na+].[OH-] | LLM written | acid or base | homogeneous | other/unclear |  | H2O:DMF | CN(C)C=O.O | 90 | 30 | [5 empty] | 1 |  |  |  | accepted | TRUE |  |  | 2 | TRUE | fc0139e7-d4c0-4579-8c8a-067b65a0a2e3;703de3bc-4684-4cd9-8ae6-1af94235ae91
10.1002/cssc.202501392#8 | 10.1002/cssc.202501392 | Rapid Catalytic Recycling of Poly(ethylene terephthalate): Minimal Hydroxide, Minimal Biomass-Derived Recyclable Cosolvent | Chemsuschem | NaOH | [Na+].[OH-] | LLM written | acid or base | homogeneous | other/unclear |  | H2O:1,4-dioxane | C1COCCO1.O | 90 | 30 | [5 empty] | 22 |  |  |  | accepted | TRUE |  |  | 2 | TRUE | fc0139e7-d4c0-4579-8c8a-067b65a0a2e3;703de3bc-4684-4cd9-8ae6-1af94235ae91
10.1002/cssc.202501392#9 | 10.1002/cssc.202501392 | Rapid Catalytic Recycling of Poly(ethylene terephthalate): Minimal Hydroxide, Minimal Biomass-Derived Recyclable Cosolvent | Chemsuschem | NaOH | [Na+].[OH-] | LLM written | acid or base | homogeneous | other/unclear |  | H2O:DMI | CN1CCN(C)C1=O.O | 90 | 30 | [5 empty] | 12 |  |  |  | accepted | TRUE |  |  | 2 | TRUE | fc0139e7-d4c0-4579-8c8a-067b65a0a2e3;703de3bc-4684-4cd9-8ae6-1af94235ae91
10.1002/cssc.202501392#10 | 10.1002/cssc.202501392 | Rapid Catalytic Recycling of Poly(ethylene terephthalate): Minimal Hydroxide, Minimal Biomass-Derived Recyclable Cosolvent | Chemsuschem | NaOH | [Na+].[OH-] | LLM written | acid or base | homogeneous | other/unclear |  | H2O:PEG 400 |  | 90 | 30 | [5 empty] | 5 |  |  |  | accepted | TRUE |  |  | 2 | TRUE | fc0139e7-d4c0-4579-8c8a-067b65a0a2e3;703de3bc-4684-4cd9-8ae6-1af94235ae91
10.1002/cssc.202501863#0 | 10.1002/cssc.202501863 | Highly-Efficient Recycling of Poly(ethylene terephthalate)/Polyethylene Film through Low-Temperature Methanolysis Catalyzed by Nonmetallic Deep Eutectic Solvent | Chemsuschem | DBN/blf |  | impossible | other | homogeneous | methanolysis | DMT | methanol | CO | 115 | 60 | [5 empty] | 45.5 |  |  |  | accepted | TRUE |  |  | 2 | TRUE | 246eb205-4677-42e2-8880-6101615dc32f;cb71c575-c4aa-4a41-9d97-a54c58ffd8b7
10.1002/cssc.202501863#1 | 10.1002/cssc.202501863 | Highly-Efficient Recycling of Poly(ethylene terephthalate)/Polyethylene Film through Low-Temperature Methanolysis Catalyzed by Nonmetallic Deep Eutectic Solvent | Chemsuschem | DBN/blf |  | impossible | other | homogeneous | methanolysis | DMT | methanol | CO | 115 | 60 | [5 empty] | 30.3 |  | 32.2 |  | accepted | TRUE |  |  | 1 | TRUE | f0bac330-669e-437d-abf4-b0d4af65e516
10.1002/cssc.202501863#2 | 10.1002/cssc.202501863 | Highly-Efficient Recycling of Poly(ethylene terephthalate)/Polyethylene Film through Low-Temperature Methanolysis Catalyzed by Nonmetallic Deep Eutectic Solvent | Chemsuschem | DBN/blf |  | impossible | other | homogeneous | methanolysis | DMT | methanol | CO | 115 | 60 | [5 empty] | 97.1 |  | 100 |  | accepted | TRUE |  |  | 2 | TRUE | f0bac330-669e-437d-abf4-b0d4af65e516;d2734063-5205-4d2f-bcd0-d9ad15c5782f
10.1002/cssc.202501863#3 | 10.1002/cssc.202501863 | Highly-Efficient Recycling of Poly(ethylene terephthalate)/Polyethylene Film through Low-Temperature Methanolysis Catalyzed by Nonmetallic Deep Eutectic Solvent | Chemsuschem | DBN/blf |  | impossible | other | homogeneous | methanolysis | DMT | methanol | CO | 115 | 60 | [5 empty] | 68.7 |  | 71.8 |  | accepted | TRUE |  |  | 1 | TRUE | f0bac330-669e-437d-abf4-b0d4af65e516
10.1002/cssc.202501863#4 | 10.1002/cssc.202501863 | Highly-Efficient Recycling of Poly(ethylene terephthalate)/Polyethylene Film through Low-Temperature Methanolysis Catalyzed by Nonmetallic Deep Eutectic Solvent | Chemsuschem | DBN/blf |  | impossible | other | homogeneous | methanolysis | DMT | methanol | CO | 115 | 60 | [5 empty] | 82.5 |  | 85.6 |  | accepted | TRUE |  |  | 1 | TRUE | f0bac330-669e-437d-abf4-b0d4af65e516
10.1002/cssc.202501863#5 | 10.1002/cssc.202501863 | Highly-Efficient Recycling of Poly(ethylene terephthalate)/Polyethylene Film through Low-Temperature Methanolysis Catalyzed by Nonmetallic Deep Eutectic Solvent | Chemsuschem | DBN/blf |  | impossible | other | homogeneous | methanolysis | DMT | methanol | CO | 115 | 60 | [5 empty] | 97.1 |  | 100 |  | accepted | TRUE | 10.1002/cssc.202501863#2 |  | 2 | TRUE | d2734063-5205-4d2f-bcd0-d9ad15c5782f;320d4282-fa3a-4943-996c-a388ef39afc9
10.1002/cssc.202501863#6 | 10.1002/cssc.202501863 | Highly-Efficient Recycling of Poly(ethylene terephthalate)/Polyethylene Film through Low-Temperature Methanolysis Catalyzed by Nonmetallic Deep Eutectic Solvent | Chemsuschem | DBN/blf |  | impossible | other | homogeneous | methanolysis | DMT | methanol | CO | [7 empty] | 87.8 |  | 100 |  | accepted | TRUE |  |  | 2 | TRUE | 04cc63c6-454e-497b-b7a4-5d750eeb7551;da089f8f-a605-47c9-8e48-2df5e3f48bc6
10.1002/jctb.1951#0 | 10.1002/jctb.1951 | Depolymerization of poly(ethylene terephthalate) in dilute aqueous ammonia solution under hydrothermal conditions | Journal of Chemical Technology and Biotechnology | ammonia | N | confirmed | other | homogeneous | hydrolysis | TPA | aqueous ammonia solution | N | 483 | 100 |  |  | 0.06 |  |  | 70 |  |  |  | flagged | TRUE |  | temperature above 350C -- pyrolysis, not solvolysis | 4 | TRUE | 53c61274-7339-4f84-93f8-e2155281974f;93cad238-60e3-421b-abd3-e48cb11329cb;b01a604b-15d2-44f8-a685-4a3e69a9a473;08d24adc-11b0-4c98-823d-a414838a7a56
10.1002/jctb.2011#0 | 10.1002/jctb.2011 | A kinetic study of the depolymerisation of poly(ethylene terephthalate): By phase transfer catalysed alkaline hydrolysis | Journal of Chemical Technology and Biotechnology | 3Bu6DPB |  | unclear | other | homogeneous | hydrolysis | TPA | aqueous sodium hydroxide solution | [Na+].[OH-] | 80 | 60 | [7 empty] | 84 |  | accepted | TRUE |  |  | 3 | TRUE | 63ba6019-7cc2-4b5a-957d-2b00e47c4269;e8ba8bbd-3207-4b6f-8a50-c6d8229eafd8;95cd05bf-fb6f-4657-8414-119522c3cb4b
10.1002/jctb.2011#2 | 10.1002/jctb.2011 | A kinetic study of the depolymerisation of poly(ethylene terephthalate): By phase transfer catalysed alkaline hydrolysis | Journal of Chemical Technology and Biotechnology | none |  | no catalyst | none | uncatalysed | hydrolysis | TPA | aqueous sodium hydroxide solution | [Na+].[OH-] | 80 | 60 | [7 empty] | 16 |  | accepted | TRUE |  |  | 2 | TRUE | e8ba8bbd-3207-4b6f-8a50-c6d8229eafd8;95cd05bf-fb6f-4657-8414-119522c3cb4b
10.1002/jctb.2011#4 | 10.1002/jctb.2011 | A kinetic study of the depolymerisation of poly(ethylene terephthalate): By phase transfer catalysed alkaline hydrolysis | Journal of Chemical Technology and Biotechnology | 3Bu6DPB |  | unclear | other | homogeneous | hydrolysis | TPA | aqueous sodium hydroxide solution | [Na+].[OH-] | 80 | 90 |  | 3.05 | 10 |  | 0.305 |  |  | 83 |  | flagged | TRUE |  |  | 2 | TRUE | 63ba6019-7cc2-4b5a-957d-2b00e47c4269;962a5ffa-1468-40bf-af98-d30b5e1a8405
10.1002/jctb.2011#5 | 10.1002/jctb.2011 | A kinetic study of the depolymerisation of poly(ethylene terephthalate): By phase transfer catalysed alkaline hydrolysis | Journal of Chemical Technology and Biotechnology | none |  | no catalyst | none | uncatalysed | hydrolysis | TPA | aqueous sodium hydroxide solution | [Na+].[OH-] | 80 | 90 |  |  | 10 |  |  |  |  | 23 |  | accepted | TRUE |  |  | 1 | TRUE | 962a5ffa-1468-40bf-af98-d30b5e1a8405
10.1002/jctb.4101#0 | 10.1002/jctb.4101 | Process optimization for catalytic glycolysis of post-consumer PET wastes | Journal of Chemical Technology and Biotechnology | sodium carbonate | O=C([O-])[O-].[Na+].[Na+] | confirmed | metal salt | homogeneous | glycolysis | BHET | EG | OCCO | 196 | 60 |  | 0.0436 | 30 |  | 0.0015 | 61 |  |  |  | accepted | TRUE |  |  | 1 | TRUE | 8bbabc78-12ae-457a-85aa-897b016cdd11
10.1002/jctb.4101#1 | 10.1002/jctb.4101 | Process optimization for catalytic glycolysis of post-consumer PET wastes | Journal of Chemical Technology and Biotechnology | zinc acetate | CC(=O)[O-].CC(=O)[O-].[Zn+2] | confirmed | metal salt | homogeneous | glycolysis | BHET | EG | OCCO | 196 | 60 |  | 0.0754 | 30 |  | 0.0025 | 76 |  |  |  | accepted | TRUE |  |  | 1 | TRUE | 8bbabc78-12ae-457a-85aa-897b016cdd11
10.1002/jctb.4101#2 | 10.1002/jctb.4101 | Process optimization for catalytic glycolysis of post-consumer PET wastes | Journal of Chemical Technology and Biotechnology | sodium carbonate | O=C([O-])[O-].[Na+].[Na+] | confirmed | metal salt | homogeneous | glycolysis | BHET | EG | OCCO | 196 |  |  | 0.1656 | 30 |  | 0.0055 |  |  | 80 |  | flagged | TRUE |  |  | 2 | TRUE | 8bbabc78-12ae-457a-85aa-897b016cdd11;311a6e7e-0eb2-4013-9965-462ad6042869
10.1002/jctb.4101#3 | 10.1002/jctb.4101 | Process optimization for catalytic glycolysis of post-consumer PET wastes | Journal of Chemical Technology and Biotechnology | sodium carbonate | O=C([O-])[O-].[Na+].[Na+] | confirmed | metal salt | homogeneous | glycolysis | BHET | EG | OCCO | 196 | [8 empty] | 64 |  | flagged | TRUE |  |  | 1 | TRUE | 7f17bf78-98e0-4787-a55c-2b01787e905d
10.1002/jctb.4101#4 | 10.1002/jctb.4101 | Process optimization for catalytic glycolysis of post-consumer PET wastes | Journal of Chemical Technology and Biotechnology | sodium carbonate | O=C([O-])[O-].[Na+].[Na+] | confirmed | metal salt | homogeneous | glycolysis | BHET | EG | OCCO | 196 |  |  | 0.1656 | 30 |  | 0.0055 |  |  | 97 |  | flagged | TRUE |  |  | 2 | TRUE | 311a6e7e-0eb2-4013-9965-462ad6042869;7bbd3651-7adb-46e7-8a1e-eb9e4b529a6e
10.1002/macp.200290023#0 | 10.1002/macp.200290023 | Chemical modification of a poly(ethylene terephthalate) surface by the selective alkylation of acid salts | Macromolecular Chemistry and Physics | NaOH | [Na+].[OH-] | LLM written | acid or base | homogeneous | hydrolysis | TPA | water | O | 70 | 120 | [9 empty] | accepted | TRUE |  |  | 3 | TRUE | 2ed3f239-f20c-402b-9af9-7b8452481b98;8e2d9914-9abb-473c-9f16-a2859e8b3ca9;afb2d110-7a2a-49a8-a0a0-bec7f87fd48d
10.1002/macp.200600594#0 | 10.1002/macp.200600594 | Synthesis and characterization of UV-curable resins from the glycolysis of PET: Vinyl ether/ maleate UV-curing system | Macromolecular Chemistry and Physics | ZnAc | CC(=O)[O-].CC(=O)[O-].[Zn+2] | LLM written | metal salt | homogeneous | other/unclear |  | D1 |  | 240 | 120 |  | 0.2 | 20.03 | 30.58581 | 0.01 |  |  |  |  | accepted | TRUE |  |  | 3 | TRUE | 8f565ff7-1c88-4dd4-8068-33ac3849d084;ebffaafd-dfe7-4643-b13b-e169befdd29d;c5cd6d49-4d7e-4598-a869-dfb87fd4bf5a
10.1002/macp.200600594#1 | 10.1002/macp.200600594 | Synthesis and characterization of UV-curable resins from the glycolysis of PET: Vinyl ether/ maleate UV-curing system | Macromolecular Chemistry and Physics | ZnAc | CC(=O)[O-].CC(=O)[O-].[Zn+2] | LLM written | metal salt | homogeneous | other/unclear |  | D2 |  | 240 | 120 |  | 0.2 | 20.03 | 23.15468 | 0.01 |  |  |  |  | accepted | TRUE |  |  | 3 | TRUE | 8f565ff7-1c88-4dd4-8068-33ac3849d084;ebffaafd-dfe7-4643-b13b-e169befdd29d;c5cd6d49-4d7e-4598-a869-dfb87fd4bf5a
10.1002/macp.200600594#2 | 10.1002/macp.200600594 | Synthesis and characterization of UV-curable resins from the glycolysis of PET: Vinyl ether/ maleate UV-curing system | Macromolecular Chemistry and Physics | ZnAc | CC(=O)[O-].CC(=O)[O-].[Zn+2] | LLM written | metal salt | homogeneous | other/unclear |  | DEG | OCCOCCO | 240 | 120 |  | 0.2 | 20.03 | 29.4441 | 0.01 |  |  |  |  | accepted | TRUE |  |  | 3 | TRUE | 8f565ff7-1c88-4dd4-8068-33ac3849d084;ebffaafd-dfe7-4643-b13b-e169befdd29d;c5cd6d49-4d7e-4598-a869-dfb87fd4bf5a
10.1002/macp.200600594#3 | 10.1002/macp.200600594 | Synthesis and characterization of UV-curable resins from the glycolysis of PET: Vinyl ether/ maleate UV-curing system | Macromolecular Chemistry and Physics | ZnAc | CC(=O)[O-].CC(=O)[O-].[Zn+2] | LLM written | metal salt | homogeneous | other/unclear |  | DEG | OCCOCCO | 240 | 120 |  | 0.2 | 20.03 | 17.70652 | 0.01 |  |  |  |  | accepted | TRUE |  |  | 3 | TRUE | 8f565ff7-1c88-4dd4-8068-33ac3849d084;ebffaafd-dfe7-4643-b13b-e169befdd29d;c5cd6d49-4d7e-4598-a869-dfb87fd4bf5a
10.1002/macp.202400316#0 | 10.1002/macp.202400316 | Efficient PET Depolymerization Using Cost-Effective Alkali and Alkaline Earth Metal-Based Salts for High Monomer Yield | Macromolecular Chemistry and Physics | CH3COONa | CC(=O)[O-].[Na+] | LLM written | other | homogeneous | glycolysis | BHET | ethylene glycol | OCCO | 160 | 180 |  | 0.0246 | 0.5 |  | 0.0492 | 37.2 | molar | 43.5 |  | accepted | TRUE |  |  | 2 | TRUE | 9abe6325-6859-410c-ae06-ef924c98a243;5efaee36-5937-4979-ad5b-b18331c5fedf
10.1002/macp.202400316#1 | 10.1002/macp.202400316 | Efficient PET Depolymerization Using Cost-Effective Alkali and Alkaline Earth Metal-Based Salts for High Monomer Yield | Macromolecular Chemistry and Physics | CH3COOK | CC(=O)[O-].[K+] | LLM written | other | homogeneous | glycolysis | BHET | ethylene glycol | OCCO | 160 | 180 |  | 0.0294 | 0.5 |  | 0.0588 | 39.8 | molar | 46.1 |  | accepted | TRUE |  |  | 2 | TRUE | 9abe6325-6859-410c-ae06-ef924c98a243;5efaee36-5937-4979-ad5b-b18331c5fedf
10.1002/macp.202400316#2 | 10.1002/macp.202400316 | Efficient PET Depolymerization Using Cost-Effective Alkali and Alkaline Earth Metal-Based Salts for High Monomer Yield | Macromolecular Chemistry and Physics | (CH3COO)2Ca | CC(=O)[O-].CC(=O)[O-].[Ca+2] | LLM written | other | homogeneous | glycolysis | BHET | ethylene glycol | OCCO | 160 | 180 |  | 0.0474 | 0.5 |  | 0.0948 | 71.1 | molar | 76.7 |  | accepted | TRUE |  |  | 2 | TRUE | 9abe6325-6859-410c-ae06-ef924c98a243;5efaee36-5937-4979-ad5b-b18331c5fedf
10.1002/macp.202400316#3 | 10.1002/macp.202400316 | Efficient PET Depolymerization Using Cost-Effective Alkali and Alkaline Earth Metal-Based Salts for High Monomer Yield | Macromolecular Chemistry and Physics | CH3COOLi | CC(=O)[O-].[Li+] | LLM written | other | homogeneous | glycolysis | BHET | ethylene glycol | OCCO | 160 | 180 |  | 0.0198 | 0.5 |  | 0.0396 | 42.8 | molar | 46 |  | accepted | TRUE |  |  | 2 | TRUE | 9abe6325-6859-410c-ae06-ef924c98a243;5efaee36-5937-4979-ad5b-b18331c5fedf
10.1002/macp.202400316#4 | 10.1002/macp.202400316 | Efficient PET Depolymerization Using Cost-Effective Alkali and Alkaline Earth Metal-Based Salts for High Monomer Yield | Macromolecular Chemistry and Physics | (CH3COO)2Zn·2H2O | CC(=O)[O-].CC(=O)[O-].[Zn+2] | LLM written | other | homogeneous | glycolysis | BHET | ethylene glycol | OCCO | 160 | 180 |  | 0.0659 | 0.5 |  | 0.1318 | 38.1 | molar | 45.2 |  | accepted | TRUE |  |  | 2 | TRUE | 9abe6325-6859-410c-ae06-ef924c98a243;5efaee36-5937-4979-ad5b-b18331c5fedf
10.1002/macp.202400316#5 | 10.1002/macp.202400316 | Efficient PET Depolymerization Using Cost-Effective Alkali and Alkaline Earth Metal-Based Salts for High Monomer Yield | Macromolecular Chemistry and Physics | CH3COONa:Urea | CC(=O)[O-].NC(N)=O.[Na+] | LLM written | other | homogeneous | glycolysis | BHET | ethylene glycol | OCCO | 160 | 180 |  | 0.0426 | 0.5 |  | 0.0852 | 25.9 | molar | 29.4 |  | accepted | TRUE |  |  | 2 | TRUE | 9abe6325-6859-410c-ae06-ef924c98a243;5efaee36-5937-4979-ad5b-b18331c5fedf
10.1002/macp.202400316#6 | 10.1002/macp.202400316 | Efficient PET Depolymerization Using Cost-Effective Alkali and Alkaline Earth Metal-Based Salts for High Monomer Yield | Macromolecular Chemistry and Physics | CH3COONa:DBU | C1CCC2=NCCCN2CC1.CC(=O)[O-].[Na+] | LLM written | acid or base | homogeneous | glycolysis | BHET | ethylene glycol | OCCO | 160 | 180 |  | 0.0703 | 0.5 |  | 0.1406 | 41.2 | molar | 48.5 |  | accepted | TRUE |  |  | 2 | TRUE | 9abe6325-6859-410c-ae06-ef924c98a243;5efaee36-5937-4979-ad5b-b18331c5fedf
10.1002/macp.202400316#7 | 10.1002/macp.202400316 | Efficient PET Depolymerization Using Cost-Effective Alkali and Alkaline Earth Metal-Based Salts for High Monomer Yield | Macromolecular Chemistry and Physics | CH3COOLi:Urea | CC(=O)[O-].NC(N)=O.[Li+] | LLM written | other | homogeneous | glycolysis | BHET | ethylene glycol | OCCO | 160 | 180 |  | 0.0378 | 0.5 |  | 0.0756 | 33.5 | molar | 36.8 |  | accepted | TRUE |  |  | 2 | TRUE | 9abe6325-6859-410c-ae06-ef924c98a243;5efaee36-5937-4979-ad5b-b18331c5fedf
10.1002/macp.202400316#8 | 10.1002/macp.202400316 | Efficient PET Depolymerization Using Cost-Effective Alkali and Alkaline Earth Metal-Based Salts for High Monomer Yield | Macromolecular Chemistry and Physics | CH3COOLi:DBU | C1CCC2=NCCCN2CC1.CC(=O)[O-].[Li+] | LLM written | acid or base | homogeneous | glycolysis | BHET | ethylene glycol | OCCO | 160 | 180 |  | 0.0655 | 0.5 |  | 0.131 | 42.8 | molar | 46 |  | accepted | TRUE |  |  | 2 | TRUE | 9abe6325-6859-410c-ae06-ef924c98a243;5efaee36-5937-4979-ad5b-b18331c5fedf
10.1002/macp.202400316#9 | 10.1002/macp.202400316 | Efficient PET Depolymerization Using Cost-Effective Alkali and Alkaline Earth Metal-Based Salts for High Monomer Yield | Macromolecular Chemistry and Physics | (CH3COO)2Ca:Urea | CC(=O)[O-].CC(=O)[O-].NC(N)=O.[Ca+2] | LLM written | other | homogeneous | glycolysis | BHET | ethylene glycol | OCCO | 160 | 180 |  | 0.0655 | 0.5 |  | 0.131 | 45.3 | molar | 51.4 |  | accepted | TRUE |  |  | 2 | TRUE | 9abe6325-6859-410c-ae06-ef924c98a243;5efaee36-5937-4979-ad5b-b18331c5fedf
10.1002/macp.202400316#10 | 10.1002/macp.202400316 | Efficient PET Depolymerization Using Cost-Effective Alkali and Alkaline Earth Metal-Based Salts for High Monomer Yield | Macromolecular Chemistry and Physics | (CH3COO)2Ca:DBU | C1CCC2=NCCCN2CC1.CC(=O)[O-].CC(=O)[O-].[Ca+2] | LLM written | acid or base | homogeneous | glycolysis | BHET | ethylene glycol | OCCO | 160 | 180 |  | 0.0931 | 0.5 |  | 0.1862 | 74.7 | molar | 82.3 |  | accepted | TRUE |  |  | 2 | TRUE | 9abe6325-6859-410c-ae06-ef924c98a243;5efaee36-5937-4979-ad5b-b18331c5fedf
10.1002/macp.202400316#11 | 10.1002/macp.202400316 | Efficient PET Depolymerization Using Cost-Effective Alkali and Alkaline Earth Metal-Based Salts for High Monomer Yield | Macromolecular Chemistry and Physics | (CH3COO)2Zn·2H2O:Urea | CC(=O)[O-].CC(=O)[O-].NC(N)=O.[Zn+2] | LLM written | other | homogeneous | glycolysis | BHET | ethylene glycol | OCCO | 160 | 180 |  | 0.0839 | 0.5 |  | 0.1678 | 17.9 | molar | 22.8 |  | accepted | TRUE |  |  | 2 | TRUE | 9abe6325-6859-410c-ae06-ef924c98a243;5efaee36-5937-4979-ad5b-b18331c5fedf
10.1002/macp.202400316#12 | 10.1002/macp.202400316 | Efficient PET Depolymerization Using Cost-Effective Alkali and Alkaline Earth Metal-Based Salts for High Monomer Yield | Macromolecular Chemistry and Physics | (CH3COO)2Zn·2H2O:DBU | C1CCC2=NCCCN2CC1.CC(=O)[O-].CC(=O)[O-].[Zn+2] | LLM written | acid or base | homogeneous | glycolysis | BHET | ethylene glycol | OCCO | 160 | 180 |  | 0.1115 | 0.5 |  | 0.223 | 41.2 | molar | 49.1 |  | accepted | TRUE |  |  | 2 | TRUE | 9abe6325-6859-410c-ae06-ef924c98a243;5efaee36-5937-4979-ad5b-b18331c5fedf
10.1002/macp.202400316#13 | 10.1002/macp.202400316 | Efficient PET Depolymerization Using Cost-Effective Alkali and Alkaline Earth Metal-Based Salts for High Monomer Yield | Macromolecular Chemistry and Physics | CH3COOK:DBU | C1CCC2=NCCCN2CC1.CC(=O)[O-].[K+] | LLM written | acid or base | homogeneous | glycolysis | BHET | ethylene glycol | OCCO | 160 | 180 |  | 0.0751 | 0.5 |  | 0.1502 | 42.7 | molar | 50.6 |  | accepted | TRUE |  |  | 2 | TRUE | 9abe6325-6859-410c-ae06-ef924c98a243;5efaee36-5937-4979-ad5b-b18331c5fedf
10.1002/macp.202400316#14 | 10.1002/macp.202400316 | Efficient PET Depolymerization Using Cost-Effective Alkali and Alkaline Earth Metal-Based Salts for High Monomer Yield | Macromolecular Chemistry and Physics | CH3COOK:Urea | CC(=O)[O-].NC(N)=O.[K+] | LLM written | other | homogeneous | glycolysis | BHET | ethylene glycol | OCCO | 160 | 180 |  | 0.0475 | 0.5 |  | 0.095 | 17.2 | molar | 21.4 |  | accepted | TRUE |  |  | 2 | TRUE | 9abe6325-6859-410c-ae06-ef924c98a243;5efaee36-5937-4979-ad5b-b18331c5fedf
10.1002/macp.202400316#15 | 10.1002/macp.202400316 | Efficient PET Depolymerization Using Cost-Effective Alkali and Alkaline Earth Metal-Based Salts for High Monomer Yield | Macromolecular Chemistry and Physics | Urea | NC(N)=O | confirmed | other | homogeneous | glycolysis | BHET | ethylene glycol | OCCO | 160 | 180 |  | 0.018 | 0.5 |  | 0.036 | 10.2 | molar | 18.2 |  | accepted | TRUE |  |  | 2 | TRUE | 9abe6325-6859-410c-ae06-ef924c98a243;5efaee36-5937-4979-ad5b-b18331c5fedf
10.1002/macp.202400316#16 | 10.1002/macp.202400316 | Efficient PET Depolymerization Using Cost-Effective Alkali and Alkaline Earth Metal-Based Salts for High Monomer Yield | Macromolecular Chemistry and Physics | DBU | C1CCC2=NCCCN2CC1 | LLM written | acid or base | homogeneous | glycolysis | BHET | ethylene glycol | OCCO | 160 | 180 |  | 0.0457 | 0.5 |  | 0.0914 | 38.2 | molar | 46.1 |  | accepted | TRUE |  |  | 2 | TRUE | 9abe6325-6859-410c-ae06-ef924c98a243;5efaee36-5937-4979-ad5b-b18331c5fedf
10.1002/macp.202400316#23 | 10.1002/macp.202400316 | Efficient PET Depolymerization Using Cost-Effective Alkali and Alkaline Earth Metal-Based Salts for High Monomer Yield | Macromolecular Chemistry and Physics | CH3COOLi | CC(=O)[O-].[Li+] | LLM written | other | homogeneous | glycolysis | BHET | ethylene glycol | OCCO | 180 | 180 |  | 0.0099 | 0.5 |  | 0.0198 | 93.1 | molar | 96 |  | accepted | TRUE |  |  | 2 | TRUE | 3e8e77ed-e9d8-40a4-97c7-23c37a938912;d83f4ea7-36ad-4573-b661-40cff3aa7847
10.1002/macp.202400316#24 | 10.1002/macp.202400316 | Efficient PET Depolymerization Using Cost-Effective Alkali and Alkaline Earth Metal-Based Salts for High Monomer Yield | Macromolecular Chemistry and Physics | (CH3COO)2Ca | CC(=O)[O-].CC(=O)[O-].[Ca+2] | LLM written | other | homogeneous | glycolysis | BHET | ethylene glycol | OCCO | 180 | 180 |  | 0.0237 | 0.5 |  | 0.0474 | 88.7 | molar | 99.5 |  | accepted | TRUE |  |  | 2 | TRUE | 3e8e77ed-e9d8-40a4-97c7-23c37a938912;d83f4ea7-36ad-4573-b661-40cff3aa7847
10.1002/macp.202400316#25 | 10.1002/macp.202400316 | Efficient PET Depolymerization Using Cost-Effective Alkali and Alkaline Earth Metal-Based Salts for High Monomer Yield | Macromolecular Chemistry and Physics | CH3COONa | CC(=O)[O-].[Na+] | LLM written | other | homogeneous | glycolysis | BHET | ethylene glycol | OCCO | 180 | 180 |  | 0.0123 | 0.5 |  | 0.0246 | 66.3 | molar | 74.5 |  | accepted | TRUE |  |  | 2 | TRUE | 3e8e77ed-e9d8-40a4-97c7-23c37a938912;d83f4ea7-36ad-4573-b661-40cff3aa7847
10.1002/macp.202400316#26 | 10.1002/macp.202400316 | Efficient PET Depolymerization Using Cost-Effective Alkali and Alkaline Earth Metal-Based Salts for High Monomer Yield | Macromolecular Chemistry and Physics | (CH3COO)2Zn·2H2O | CC(=O)[O-].CC(=O)[O-].[Zn+2] | LLM written | other | homogeneous | glycolysis | BHET | ethylene glycol | OCCO | 180 | 180 |  | 0.0329 | 0.5 |  | 0.0658 | 69.2 | molar | 83.2 |  | accepted | TRUE |  |  | 2 | TRUE | 3e8e77ed-e9d8-40a4-97c7-23c37a938912;d83f4ea7-36ad-4573-b661-40cff3aa7847
10.1002/macp.202400316#27 | 10.1002/macp.202400316 | Efficient PET Depolymerization Using Cost-Effective Alkali and Alkaline Earth Metal-Based Salts for High Monomer Yield | Macromolecular Chemistry and Physics | CH3COOK | CC(=O)[O-].[K+] | LLM written | other | homogeneous | glycolysis | BHET | ethylene glycol | OCCO | 180 | 180 |  | 0.0147 | 0.5 |  | 0.0294 | 75.7 | molar | 92.2 |  | accepted | TRUE |  |  | 2 | TRUE | 3e8e77ed-e9d8-40a4-97c7-23c37a938912;d83f4ea7-36ad-4573-b661-40cff3aa7847
10.1002/macp.202400316#28 | 10.1002/macp.202400316 | Efficient PET Depolymerization Using Cost-Effective Alkali and Alkaline Earth Metal-Based Salts for High Monomer Yield | Macromolecular Chemistry and Physics | DBU | C1CCC2=NCCCN2CC1 | LLM written | acid or base | homogeneous | glycolysis | BHET | ethylene glycol | OCCO | 180 | 180 |  | 0.0228 | 0.5 |  | 0.0456 | 76.9 | molar | 89.8 |  | accepted | TRUE |  |  | 2 | TRUE | 3e8e77ed-e9d8-40a4-97c7-23c37a938912;d83f4ea7-36ad-4573-b661-40cff3aa7847
10.1002/macp.202400316#29 | 10.1002/macp.202400316 | Efficient PET Depolymerization Using Cost-Effective Alkali and Alkaline Earth Metal-Based Salts for High Monomer Yield | Macromolecular Chemistry and Physics | CH3COOLi:DBU | C1CCC2=NCCCN2CC1.CC(=O)[O-].[Li+] | LLM written | acid or base | homogeneous | glycolysis | BHET | ethylene glycol | OCCO | 180 | 180 |  | 0.0327 | 0.5 |  | 0.0654 | 87.8 | molar | 94.9 |  | accepted | TRUE |  |  | 2 | TRUE | 3e8e77ed-e9d8-40a4-97c7-23c37a938912;d83f4ea7-36ad-4573-b661-40cff3aa7847
10.1002/macp.202400316#30 | 10.1002/macp.202400316 | Efficient PET Depolymerization Using Cost-Effective Alkali and Alkaline Earth Metal-Based Salts for High Monomer Yield | Macromolecular Chemistry and Physics | (CH3COO)2Ca:DBU | C1CCC2=NCCCN2CC1.CC(=O)[O-].CC(=O)[O-].[Ca+2] | LLM written | acid or base | homogeneous | glycolysis | BHET | ethylene glycol | OCCO | 180 | 180 |  | 0.0466 | 0.5 |  | 0.0932 | 88.9 | molar | 99.9 |  | accepted | TRUE |  |  | 2 | TRUE | 3e8e77ed-e9d8-40a4-97c7-23c37a938912;d83f4ea7-36ad-4573-b661-40cff3aa7847
10.1002/macp.202400316#31 | 10.1002/macp.202400316 | Efficient PET Depolymerization Using Cost-Effective Alkali and Alkaline Earth Metal-Based Salts for High Monomer Yield | Macromolecular Chemistry and Physics | CH3COONa:DBU | C1CCC2=NCCCN2CC1.CC(=O)[O-].[Na+] | LLM written | acid or base | homogeneous | glycolysis | BHET | ethylene glycol | OCCO | 180 | 180 |  | 0.0351 | 0.5 |  | 0.0702 | 61.2 | molar | 72.7 |  | accepted | TRUE |  |  | 2 | TRUE | 3e8e77ed-e9d8-40a4-97c7-23c37a938912;d83f4ea7-36ad-4573-b661-40cff3aa7847
10.1002/macp.202400316#32 | 10.1002/macp.202400316 | Efficient PET Depolymerization Using Cost-Effective Alkali and Alkaline Earth Metal-Based Salts for High Monomer Yield | Macromolecular Chemistry and Physics | (CH3COO)2Zn·2H2O:DBU | C1CCC2=NCCCN2CC1.CC(=O)[O-].CC(=O)[O-].[Zn+2] | LLM written | acid or base | homogeneous | glycolysis | BHET | ethylene glycol | OCCO | 180 | 180 |  | 0.0558 | 0.5 |  | 0.1116 | 71 | molar | 87.3 |  | accepted | TRUE |  |  | 2 | TRUE | 3e8e77ed-e9d8-40a4-97c7-23c37a938912;d83f4ea7-36ad-4573-b661-40cff3aa7847
10.1002/macp.202400316#33 | 10.1002/macp.202400316 | Efficient PET Depolymerization Using Cost-Effective Alkali and Alkaline Earth Metal-Based Salts for High Monomer Yield | Macromolecular Chemistry and Physics | CH3COOK:DBU | C1CCC2=NCCCN2CC1.CC(=O)[O-].[K+] | LLM written | acid or base | homogeneous | glycolysis | BHET | ethylene glycol | OCCO | 180 | 180 |  | 0.0376 | 0.5 |  | 0.0752 | 77.7 | molar | 94.1 |  | accepted | TRUE |  |  | 2 | TRUE | 3e8e77ed-e9d8-40a4-97c7-23c37a938912;d83f4ea7-36ad-4573-b661-40cff3aa7847
10.1002/mame.200400391#0 | 10.1002/mame.200400391 | Study of polyurethane formulations containing diols obtained via glycolysis of poly(ethylene terephthalate) (PET) by oligoesters diols through a reactive extrusion process | Macromolecular Materials and Engineering | ZnAc | CC(=O)[O-].CC(=O)[O-].[Zn+2] | LLM written | metal salt | homogeneous | other/unclear |  | DEG | OCCOCCO | 265 | 4 | [9 empty] | accepted | TRUE |  |  | 4 | TRUE | aa8c9c20-8958-4a4e-8d3b-8a0f3d18a9ec;a8e90099-1161-4976-8ce0-a34133fb39ab;7b288e51-0ed8-4c01-a136-a76193787dca;3a7ccc72-3dce-4e94-8cde-706d454d0704
10.1002/mame.200400391#1 | 10.1002/mame.200400391 | Study of polyurethane formulations containing diols obtained via glycolysis of poly(ethylene terephthalate) (PET) by oligoesters diols through a reactive extrusion process | Macromolecular Materials and Engineering | ZnAc | CC(=O)[O-].CC(=O)[O-].[Zn+2] | LLM written | metal salt | homogeneous | other/unclear |  | DEG | OCCOCCO | 265 | 4 | [9 empty] | accepted | TRUE | 10.1002/mame.200400391#0 |  | 4 | TRUE | aa8c9c20-8958-4a4e-8d3b-8a0f3d18a9ec;a8e90099-1161-4976-8ce0-a34133fb39ab;7b288e51-0ed8-4c01-a136-a76193787dca;3a7ccc72-3dce-4e94-8cde-706d454d0704
10.1002/mame.200400391#2 | 10.1002/mame.200400391 | Study of polyurethane formulations containing diols obtained via glycolysis of poly(ethylene terephthalate) (PET) by oligoesters diols through a reactive extrusion process | Macromolecular Materials and Engineering | ZnAc | CC(=O)[O-].CC(=O)[O-].[Zn+2] | LLM written | metal salt | homogeneous | other/unclear |  | DEG | OCCOCCO | 265 | 4 | [9 empty] | accepted | TRUE | 10.1002/mame.200400391#0 |  | 4 | TRUE | aa8c9c20-8958-4a4e-8d3b-8a0f3d18a9ec;a8e90099-1161-4976-8ce0-a34133fb39ab;7b288e51-0ed8-4c01-a136-a76193787dca;3a7ccc72-3dce-4e94-8cde-706d454d0704
10.1002/mame.200400391#3 | 10.1002/mame.200400391 | Study of polyurethane formulations containing diols obtained via glycolysis of poly(ethylene terephthalate) (PET) by oligoesters diols through a reactive extrusion process | Macromolecular Materials and Engineering | ZnAc | CC(=O)[O-].CC(=O)[O-].[Zn+2] | LLM written | metal salt | homogeneous | other/unclear |  | DEG | OCCOCCO | 265 | 4 | [9 empty] | accepted | TRUE | 10.1002/mame.200400391#0 |  | 4 | TRUE | aa8c9c20-8958-4a4e-8d3b-8a0f3d18a9ec;a8e90099-1161-4976-8ce0-a34133fb39ab;7b288e51-0ed8-4c01-a136-a76193787dca;3a7ccc72-3dce-4e94-8cde-706d454d0704
10.1002/mame.200400391#4 | 10.1002/mame.200400391 | Study of polyurethane formulations containing diols obtained via glycolysis of poly(ethylene terephthalate) (PET) by oligoesters diols through a reactive extrusion process | Macromolecular Materials and Engineering | ZnAc | CC(=O)[O-].CC(=O)[O-].[Zn+2] | LLM written | metal salt | homogeneous | other/unclear |  | DEG | OCCOCCO | 240 | 4 | [9 empty] | accepted | TRUE |  |  | 4 | TRUE | aa8c9c20-8958-4a4e-8d3b-8a0f3d18a9ec;a8e90099-1161-4976-8ce0-a34133fb39ab;7b288e51-0ed8-4c01-a136-a76193787dca;3a7ccc72-3dce-4e94-8cde-706d454d0704
10.1002/mame.200600243#0 | 10.1002/mame.200600243 | Chemical recycling of PET by glycolysis: Polymerization and characterization of the dimethacrylated glycolysate | Macromolecular Materials and Engineering | [Mn(CH3COO)2 4H2O] | CC(=O)[O-].CC(=O)[O-].[Mn+2] | LLM written | ionic liquid | homogeneous | other/unclear |  | DEG | OCCOCCO | 210 | 240 |  | 0.9 | 150 | 84.6 | 0.006 |  |  |  |  | accepted | TRUE |  |  | 2 | TRUE | b60ee458-cba7-4edd-bb90-1d7f8fb7be81;4aab123b-080b-4d03-a52f-13c3ae7815f4
10.1002/mame.200600341#0 | 10.1002/mame.200600341 | Chemical recycling of poly(ethylene terephthalate) | Macromolecular Materials and Engineering | NaOH | [Na+].[OH-] | LLM written | acid or base | homogeneous | hydrolysis | TPA | water | O | 200 | 60 | [5 empty] | 97.9 | molar |  |  | accepted | TRUE |  |  | 3 | TRUE | f9b0743d-65ad-4b5a-876e-9c2519d6ac5e;a0e84fed-9cbf-4b08-85f5-0c2a6a344faa;be1ec9f0-951e-473b-8d19-5a4fb6ace8d3
10.1002/mame.200600341#1 | 10.1002/mame.200600341 | Chemical recycling of poly(ethylene terephthalate) | Macromolecular Materials and Engineering | NaOH | [Na+].[OH-] | LLM written | acid or base | homogeneous | hydrolysis | TPA | water | O | 150 | 60 | [5 empty] | 34.6 | molar |  |  | accepted | TRUE |  |  | 3 | TRUE | f9b0743d-65ad-4b5a-876e-9c2519d6ac5e;a0e84fed-9cbf-4b08-85f5-0c2a6a344faa;be1ec9f0-951e-473b-8d19-5a4fb6ace8d3
10.1002/mame.200600341#2 | 10.1002/mame.200600341 | Chemical recycling of poly(ethylene terephthalate) | Macromolecular Materials and Engineering | NaOH | [Na+].[OH-] | LLM written | acid or base | homogeneous | hydrolysis | TPA | water | O | 150 | 180 | [5 empty] | 59.6 | molar |  |  | accepted | TRUE |  |  | 3 | TRUE | f9b0743d-65ad-4b5a-876e-9c2519d6ac5e;a0e84fed-9cbf-4b08-85f5-0c2a6a344faa;be1ec9f0-951e-473b-8d19-5a4fb6ace8d3
10.1002/mame.200600341#3 | 10.1002/mame.200600341 | Chemical recycling of poly(ethylene terephthalate) | Macromolecular Materials and Engineering | NaOH | [Na+].[OH-] | LLM written | acid or base | homogeneous | hydrolysis | TPA | water | O | 150 | 300 | [5 empty] | 76.3 | molar |  |  | accepted | TRUE |  |  | 3 | TRUE | f9b0743d-65ad-4b5a-876e-9c2519d6ac5e;a0e84fed-9cbf-4b08-85f5-0c2a6a344faa;be1ec9f0-951e-473b-8d19-5a4fb6ace8d3
10.1002/mame.200600341#4 | 10.1002/mame.200600341 | Chemical recycling of poly(ethylene terephthalate) | Macromolecular Materials and Engineering | NaOH | [Na+].[OH-] | LLM written | acid or base | homogeneous | hydrolysis | TPA | water | O | 150 | 420 | [5 empty] | 84 | molar |  |  | accepted | TRUE |  |  | 3 | TRUE | f9b0743d-65ad-4b5a-876e-9c2519d6ac5e;a0e84fed-9cbf-4b08-85f5-0c2a6a344faa;be1ec9f0-951e-473b-8d19-5a4fb6ace8d3
10.1002/mame.200600341#5 | 10.1002/mame.200600341 | Chemical recycling of poly(ethylene terephthalate) | Macromolecular Materials and Engineering | NaOH | [Na+].[OH-] | LLM written | acid or base | homogeneous | hydrolysis | TPA | water | O | 120 | 180 | [5 empty] | 16.7 | molar |  |  | accepted | TRUE |  |  | 3 | TRUE | f9b0743d-65ad-4b5a-876e-9c2519d6ac5e;a0e84fed-9cbf-4b08-85f5-0c2a6a344faa;be1ec9f0-951e-473b-8d19-5a4fb6ace8d3
10.1002/mame.200600341#6 | 10.1002/mame.200600341 | Chemical recycling of poly(ethylene terephthalate) | Macromolecular Materials and Engineering | NaOH | [Na+].[OH-] | LLM written | acid or base | homogeneous | hydrolysis | TPA | water | O | 120 | 240 | [5 empty] | 20.2 | molar |  |  | accepted | TRUE |  |  | 3 | TRUE | f9b0743d-65ad-4b5a-876e-9c2519d6ac5e;a0e84fed-9cbf-4b08-85f5-0c2a6a344faa;be1ec9f0-951e-473b-8d19-5a4fb6ace8d3
10.1002/mame.200600341#7 | 10.1002/mame.200600341 | Chemical recycling of poly(ethylene terephthalate) | Macromolecular Materials and Engineering | NaOH | [Na+].[OH-] | LLM written | acid or base | homogeneous | hydrolysis | TPA | water | O | 120 | 300 | [5 empty] | 25 | molar |  |  | accepted | TRUE |  |  | 3 | TRUE | f9b0743d-65ad-4b5a-876e-9c2519d6ac5e;a0e84fed-9cbf-4b08-85f5-0c2a6a344faa;be1ec9f0-951e-473b-8d19-5a4fb6ace8d3
10.1002/mame.200600341#8 | 10.1002/mame.200600341 | Chemical recycling of poly(ethylene terephthalate) | Macromolecular Materials and Engineering | NaOH | [Na+].[OH-] | LLM written | acid or base | homogeneous | hydrolysis | TPA | water | O | 120 | 420 | [5 empty] | 33 | molar |  |  | accepted | TRUE |  |  | 3 | TRUE | f9b0743d-65ad-4b5a-876e-9c2519d6ac5e;a0e84fed-9cbf-4b08-85f5-0c2a6a344faa;be1ec9f0-951e-473b-8d19-5a4fb6ace8d3
10.1002/mame.200600341#9 | 10.1002/mame.200600341 | Chemical recycling of poly(ethylene terephthalate) | Macromolecular Materials and Engineering | KOH | [K+].[OH-] | LLM written | acid or base | homogeneous | other/unclear |  | methyl cellosolve | COCCO | 120 | 150 | [5 empty] | 10.3 | molar |  |  | accepted | TRUE |  |  | 3 | TRUE | 9a3903b2-ed0e-4211-ae74-9730cace169d;54d6f2d5-2118-41c4-8952-743d29e70423;dfdc7351-3501-43a1-8eff-183fbbea13db
10.1002/mame.200600341#10 | 10.1002/mame.200600341 | Chemical recycling of poly(ethylene terephthalate) | Macromolecular Materials and Engineering | KOH | [K+].[OH-] | LLM written | acid or base | homogeneous | other/unclear |  | methyl cellosolve | COCCO | 120 | 150 | [5 empty] | 55.1 | molar |  |  | accepted | TRUE |  |  | 3 | TRUE | 9a3903b2-ed0e-4211-ae74-9730cace169d;54d6f2d5-2118-41c4-8952-743d29e70423;dfdc7351-3501-43a1-8eff-183fbbea13db
10.1002/mame.200600341#11 | 10.1002/mame.200600341 | Chemical recycling of poly(ethylene terephthalate) | Macromolecular Materials and Engineering | KOH | [K+].[OH-] | LLM written | acid or base | homogeneous | other/unclear |  | methyl cellosolve | COCCO | 120 | 150 | [5 empty] | 63.1 | molar |  |  | accepted | TRUE |  |  | 3 | TRUE | 9a3903b2-ed0e-4211-ae74-9730cace169d;54d6f2d5-2118-41c4-8952-743d29e70423;dfdc7351-3501-43a1-8eff-183fbbea13db
10.1002/mame.200600341#12 | 10.1002/mame.200600341 | Chemical recycling of poly(ethylene terephthalate) | Macromolecular Materials and Engineering | KOH | [K+].[OH-] | LLM written | acid or base | homogeneous | other/unclear |  | methyl cellosolve | COCCO | 120 | 150 | [5 empty] | 69.8 | molar |  |  | accepted | TRUE |  |  | 3 | TRUE | 9a3903b2-ed0e-4211-ae74-9730cace169d;54d6f2d5-2118-41c4-8952-743d29e70423;dfdc7351-3501-43a1-8eff-183fbbea13db
10.1002/mame.200600341#13 | 10.1002/mame.200600341 | Chemical recycling of poly(ethylene terephthalate) | Macromolecular Materials and Engineering | KOH | [K+].[OH-] | LLM written | acid or base | homogeneous | other/unclear |  | methyl cellosolve | COCCO | 120 | 150 | [5 empty] | 70.3 | molar |  |  | accepted | TRUE |  |  | 3 | TRUE | 9a3903b2-ed0e-4211-ae74-9730cace169d;54d6f2d5-2118-41c4-8952-743d29e70423;dfdc7351-3501-43a1-8eff-183fbbea13db
10.1002/mame.200600341#14 | 10.1002/mame.200600341 | Chemical recycling of poly(ethylene terephthalate) | Macromolecular Materials and Engineering | KOH | [K+].[OH-] | LLM written | acid or base | homogeneous | other/unclear |  | methyl cellosolve | COCCO | 120 | 150 | [5 empty] | 82.1 | molar |  |  | accepted | TRUE |  |  | 3 | TRUE | 9a3903b2-ed0e-4211-ae74-9730cace169d;54d6f2d5-2118-41c4-8952-743d29e70423;dfdc7351-3501-43a1-8eff-183fbbea13db
10.1002/mame.200600341#15 | 10.1002/mame.200600341 | Chemical recycling of poly(ethylene terephthalate) | Macromolecular Materials and Engineering | H2SO4 | O=S(=O)(O)O | LLM written | acid or base | homogeneous | hydrolysis | TPA | water | O | 90 | 180 | [6 empty] | molar |  |  | accepted | TRUE |  |  | 3 | TRUE | 3a780f6e-1df3-45a0-8f4d-2947ee401843;5dbf8f91-def2-4766-83f9-4c09eb2b6a69;e9f72a88-8e2e-4608-9d3c-3f93d368a1ca
10.1002/mame.200600341#16 | 10.1002/mame.200600341 | Chemical recycling of poly(ethylene terephthalate) | Macromolecular Materials and Engineering | H2SO4 | O=S(=O)(O)O | LLM written | acid or base | homogeneous | hydrolysis | TPA | water | O | 90 | 180 | [6 empty] | molar |  |  | accepted | TRUE | 10.1002/mame.200600341#15 |  | 3 | TRUE | 3a780f6e-1df3-45a0-8f4d-2947ee401843;5dbf8f91-def2-4766-83f9-4c09eb2b6a69;e9f72a88-8e2e-4608-9d3c-3f93d368a1ca
10.1002/mame.200600341#17 | 10.1002/mame.200600341 | Chemical recycling of poly(ethylene terephthalate) | Macromolecular Materials and Engineering | H2SO4 | O=S(=O)(O)O | LLM written | acid or base | homogeneous | hydrolysis | TPA | water | O | 90 | 180 | [6 empty] | molar |  |  | accepted | TRUE | 10.1002/mame.200600341#15 |  | 3 | TRUE | 3a780f6e-1df3-45a0-8f4d-2947ee401843;5dbf8f91-def2-4766-83f9-4c09eb2b6a69;e9f72a88-8e2e-4608-9d3c-3f93d368a1ca
10.1002/mame.200600341#18 | 10.1002/mame.200600341 | Chemical recycling of poly(ethylene terephthalate) | Macromolecular Materials and Engineering | H2SO4 | O=S(=O)(O)O | LLM written | acid or base | homogeneous | hydrolysis | TPA | water | O | 90 | 180 | [6 empty] | molar |  |  | accepted | TRUE | 10.1002/mame.200600341#15 |  | 3 | TRUE | 3a780f6e-1df3-45a0-8f4d-2947ee401843;5dbf8f91-def2-4766-83f9-4c09eb2b6a69;e9f72a88-8e2e-4608-9d3c-3f93d368a1ca
10.1002/mame.200600341#19 | 10.1002/mame.200600341 | Chemical recycling of poly(ethylene terephthalate) | Macromolecular Materials and Engineering | H2SO4 | O=S(=O)(O)O | LLM written | acid or base | homogeneous | hydrolysis | TPA | water | O | 90 | 180 | [6 empty] | molar |  |  | accepted | TRUE | 10.1002/mame.200600341#15 |  | 3 | TRUE | 3a780f6e-1df3-45a0-8f4d-2947ee401843;5dbf8f91-def2-4766-83f9-4c09eb2b6a69;e9f72a88-8e2e-4608-9d3c-3f93d368a1ca
10.1002/mame.200600341#20 | 10.1002/mame.200600341 | Chemical recycling of poly(ethylene terephthalate) | Macromolecular Materials and Engineering | H2SO4 | O=S(=O)(O)O | LLM written | acid or base | homogeneous | hydrolysis | TPA | water | O | 90 | 180 | [6 empty] | molar |  |  | accepted | TRUE | 10.1002/mame.200600341#15 |  | 3 | TRUE | 3a780f6e-1df3-45a0-8f4d-2947ee401843;5dbf8f91-def2-4766-83f9-4c09eb2b6a69;e9f72a88-8e2e-4608-9d3c-3f93d368a1ca
10.1002/mame.200600341#21 | 10.1002/mame.200600341 | Chemical recycling of poly(ethylene terephthalate) | Macromolecular Materials and Engineering | H2SO4 | O=S(=O)(O)O | LLM written | acid or base | homogeneous | hydrolysis | TPA | water | O | 30 | 180 | [6 empty] | molar |  |  | accepted | TRUE |  |  | 2 | TRUE | 464f5bc2-ad42-4675-a9f2-5f231b8792cd;5dbf8f91-def2-4766-83f9-4c09eb2b6a69
10.1002/mame.200600341#22 | 10.1002/mame.200600341 | Chemical recycling of poly(ethylene terephthalate) | Macromolecular Materials and Engineering | H2SO4 | O=S(=O)(O)O | LLM written | acid or base | homogeneous | hydrolysis | TPA | water | O | 40 | 180 | [6 empty] | molar |  |  | accepted | TRUE |  |  | 2 | TRUE | 464f5bc2-ad42-4675-a9f2-5f231b8792cd;5dbf8f91-def2-4766-83f9-4c09eb2b6a69
10.1002/mame.200600341#23 | 10.1002/mame.200600341 | Chemical recycling of poly(ethylene terephthalate) | Macromolecular Materials and Engineering | H2SO4 | O=S(=O)(O)O | LLM written | acid or base | homogeneous | hydrolysis | TPA | water | O | 50 | 180 | [6 empty] | molar |  |  | accepted | TRUE |  |  | 2 | TRUE | 464f5bc2-ad42-4675-a9f2-5f231b8792cd;5dbf8f91-def2-4766-83f9-4c09eb2b6a69
10.1002/mame.200600341#24 | 10.1002/mame.200600341 | Chemical recycling of poly(ethylene terephthalate) | Macromolecular Materials and Engineering | H2SO4 | O=S(=O)(O)O | LLM written | acid or base | homogeneous | hydrolysis | TPA | water | O | 60 | 180 | [6 empty] | molar |  |  | accepted | TRUE |  |  | 2 | TRUE | 464f5bc2-ad42-4675-a9f2-5f231b8792cd;5dbf8f91-def2-4766-83f9-4c09eb2b6a69
10.1002/mame.200600341#25 | 10.1002/mame.200600341 | Chemical recycling of poly(ethylene terephthalate) | Macromolecular Materials and Engineering | H2SO4 | O=S(=O)(O)O | LLM written | acid or base | homogeneous | hydrolysis | TPA | water | O | 70 | 180 | [6 empty] | molar |  |  | accepted | TRUE |  |  | 2 | TRUE | 464f5bc2-ad42-4675-a9f2-5f231b8792cd;5dbf8f91-def2-4766-83f9-4c09eb2b6a69
10.1002/mame.200600341#26 | 10.1002/mame.200600341 | Chemical recycling of poly(ethylene terephthalate) | Macromolecular Materials and Engineering | H2SO4 | O=S(=O)(O)O | LLM written | acid or base | homogeneous | hydrolysis | TPA | water | O | 80 | 180 | [6 empty] | molar |  |  | accepted | TRUE |  |  | 2 | TRUE | 464f5bc2-ad42-4675-a9f2-5f231b8792cd;5dbf8f91-def2-4766-83f9-4c09eb2b6a69
10.1002/mame.200600341#27 | 10.1002/mame.200600341 | Chemical recycling of poly(ethylene terephthalate) | Macromolecular Materials and Engineering | H2SO4 | O=S(=O)(O)O | LLM written | acid or base | homogeneous | hydrolysis | TPA | water | O | 90 | 180 | [6 empty] | molar |  |  | accepted | TRUE | 10.1002/mame.200600341#15 |  | 2 | TRUE | 464f5bc2-ad42-4675-a9f2-5f231b8792cd;5dbf8f91-def2-4766-83f9-4c09eb2b6a69
10.1002/mame.201000050#0 | 10.1002/mame.201000050 | Hydrolytic depolymerization of PET in a microwave reactor | Macromolecular Materials and Engineering | TOMAB | CCCCCCCC[N+](C)(CCCCCCCC)CCCCCCCC.[Br-] | LLM written | other | homogeneous | hydrolysis | TPA | water | O | 70 | 10 |  | 0.012 | 0.5 |  | 0.024 |  |  | 5 |  | accepted | TRUE |  |  | 3 | TRUE | fa90b57b-6bc2-495a-93c4-17a6329e24b6;d533fe37-0d04-4beb-93e1-e8326750beda;377b32dd-07a6-4e0a-affb-b3114eeb25dc
10.1002/mame.201000050#1 | 10.1002/mame.201000050 | Hydrolytic depolymerization of PET in a microwave reactor | Macromolecular Materials and Engineering | TOMAB | CCCCCCCC[N+](C)(CCCCCCCC)CCCCCCCC.[Br-] | LLM written | other | homogeneous | hydrolysis | TPA | water | O | 70 | 30 |  | 0.012 | 0.5 |  | 0.024 |  |  | 14.4 |  | accepted | TRUE |  |  | 3 | TRUE | fa90b57b-6bc2-495a-93c4-17a6329e24b6;d533fe37-0d04-4beb-93e1-e8326750beda;377b32dd-07a6-4e0a-affb-b3114eeb25dc
10.1002/mame.201000050#2 | 10.1002/mame.201000050 | Hydrolytic depolymerization of PET in a microwave reactor | Macromolecular Materials and Engineering | TOMAB | CCCCCCCC[N+](C)(CCCCCCCC)CCCCCCCC.[Br-] | LLM written | other | homogeneous | hydrolysis | TPA | water | O | 70 | 60 |  | 0.012 | 0.5 |  | 0.024 |  |  | 20 |  | accepted | TRUE |  |  | 3 | TRUE | fa90b57b-6bc2-495a-93c4-17a6329e24b6;d533fe37-0d04-4beb-93e1-e8326750beda;377b32dd-07a6-4e0a-affb-b3114eeb25dc
10.1002/mame.201000050#3 | 10.1002/mame.201000050 | Hydrolytic depolymerization of PET in a microwave reactor | Macromolecular Materials and Engineering | TOMAB | CCCCCCCC[N+](C)(CCCCCCCC)CCCCCCCC.[Br-] | LLM written | other | homogeneous | hydrolysis | TPA | water | O | 70 | 120 |  | 0.012 | 0.5 |  | 0.024 |  |  | 32 |  | accepted | TRUE |  |  | 3 | TRUE | fa90b57b-6bc2-495a-93c4-17a6329e24b6;d533fe37-0d04-4beb-93e1-e8326750beda;377b32dd-07a6-4e0a-affb-b3114eeb25dc
10.1002/mame.201000050#4 | 10.1002/mame.201000050 | Hydrolytic depolymerization of PET in a microwave reactor | Macromolecular Materials and Engineering | TOMAB | CCCCCCCC[N+](C)(CCCCCCCC)CCCCCCCC.[Br-] | LLM written | other | homogeneous | hydrolysis | TPA | water | O | 80 | 10 |  | 0.012 | 0.5 |  | 0.024 |  |  | 11.3 |  | accepted | TRUE |  |  | 3 | TRUE | fa90b57b-6bc2-495a-93c4-17a6329e24b6;d533fe37-0d04-4beb-93e1-e8326750beda;377b32dd-07a6-4e0a-affb-b3114eeb25dc
10.1002/mame.201000050#5 | 10.1002/mame.201000050 | Hydrolytic depolymerization of PET in a microwave reactor | Macromolecular Materials and Engineering | TOMAB | CCCCCCCC[N+](C)(CCCCCCCC)CCCCCCCC.[Br-] | LLM written | other | homogeneous | hydrolysis | TPA | water | O | 80 | 30 |  | 0.012 | 0.5 |  | 0.024 |  |  | 21.5 |  | accepted | TRUE |  |  | 3 | TRUE | fa90b57b-6bc2-495a-93c4-17a6329e24b6;d533fe37-0d04-4beb-93e1-e8326750beda;377b32dd-07a6-4e0a-affb-b3114eeb25dc
10.1002/mame.201000050#6 | 10.1002/mame.201000050 | Hydrolytic depolymerization of PET in a microwave reactor | Macromolecular Materials and Engineering | TOMAB | CCCCCCCC[N+](C)(CCCCCCCC)CCCCCCCC.[Br-] | LLM written | other | homogeneous | hydrolysis | TPA | water | O | 80 | 60 |  | 0.012 | 0.5 |  | 0.024 |  |  | 33.1 |  | accepted | TRUE |  |  | 3 | TRUE | fa90b57b-6bc2-495a-93c4-17a6329e24b6;d533fe37-0d04-4beb-93e1-e8326750beda;377b32dd-07a6-4e0a-affb-b3114eeb25dc
10.1002/mame.201000050#7 | 10.1002/mame.201000050 | Hydrolytic depolymerization of PET in a microwave reactor | Macromolecular Materials and Engineering | TOMAB | CCCCCCCC[N+](C)(CCCCCCCC)CCCCCCCC.[Br-] | LLM written | other | homogeneous | hydrolysis | TPA | water | O | 80 | 120 |  | 0.012 | 0.5 |  | 0.024 |  |  | 42.7 |  | accepted | TRUE |  |  | 3 | TRUE | fa90b57b-6bc2-495a-93c4-17a6329e24b6;d533fe37-0d04-4beb-93e1-e8326750beda;377b32dd-07a6-4e0a-affb-b3114eeb25dc
10.1002/mame.201000050#8 | 10.1002/mame.201000050 | Hydrolytic depolymerization of PET in a microwave reactor | Macromolecular Materials and Engineering | TOMAB | CCCCCCCC[N+](C)(CCCCCCCC)CCCCCCCC.[Br-] | LLM written | other | homogeneous | hydrolysis | TPA | water | O | 90 | 10 |  | 0.012 | 0.5 |  | 0.024 |  |  | 31.4 |  | accepted | TRUE |  |  | 3 | TRUE | fa90b57b-6bc2-495a-93c4-17a6329e24b6;d533fe37-0d04-4beb-93e1-e8326750beda;377b32dd-07a6-4e0a-affb-b3114eeb25dc
10.1002/mame.201000050#9 | 10.1002/mame.201000050 | Hydrolytic depolymerization of PET in a microwave reactor | Macromolecular Materials and Engineering | TOMAB | CCCCCCCC[N+](C)(CCCCCCCC)CCCCCCCC.[Br-] | LLM written | other | homogeneous | hydrolysis | TPA | water | O | 90 | 30 |  | 0.012 | 0.5 |  | 0.024 |  |  | 36.4 |  | accepted | TRUE |  |  | 3 | TRUE | fa90b57b-6bc2-495a-93c4-17a6329e24b6;d533fe37-0d04-4beb-93e1-e8326750beda;377b32dd-07a6-4e0a-affb-b3114eeb25dc
10.1002/mame.201000050#10 | 10.1002/mame.201000050 | Hydrolytic depolymerization of PET in a microwave reactor | Macromolecular Materials and Engineering | TOMAB | CCCCCCCC[N+](C)(CCCCCCCC)CCCCCCCC.[Br-] | LLM written | other | homogeneous | hydrolysis | TPA | water | O | 90 | 60 |  | 0.012 | 0.5 |  | 0.024 |  |  | 50.4 |  | accepted | TRUE |  |  | 3 | TRUE | fa90b57b-6bc2-495a-93c4-17a6329e24b6;d533fe37-0d04-4beb-93e1-e8326750beda;377b32dd-07a6-4e0a-affb-b3114eeb25dc
10.1002/mame.201000050#11 | 10.1002/mame.201000050 | Hydrolytic depolymerization of PET in a microwave reactor | Macromolecular Materials and Engineering | TOMAB | CCCCCCCC[N+](C)(CCCCCCCC)CCCCCCCC.[Br-] | LLM written | other | homogeneous | hydrolysis | TPA | water | O | 90 | 120 |  | 0.012 | 0.5 |  | 0.024 |  |  | 57.4 |  | accepted | TRUE |  |  | 3 | TRUE | fa90b57b-6bc2-495a-93c4-17a6329e24b6;d533fe37-0d04-4beb-93e1-e8326750beda;377b32dd-07a6-4e0a-affb-b3114eeb25dc
10.1002/mame.201000050#12 | 10.1002/mame.201000050 | Hydrolytic depolymerization of PET in a microwave reactor | Macromolecular Materials and Engineering | TOMAB | CCCCCCCC[N+](C)(CCCCCCCC)CCCCCCCC.[Br-] | LLM written | other | homogeneous | hydrolysis | TPA | water | O | 90 | 10 |  | 0.012 | 0.5 |  | 0.024 |  |  | 38.9 |  | accepted | TRUE |  |  | 2 | TRUE | d533fe37-0d04-4beb-93e1-e8326750beda;377b32dd-07a6-4e0a-affb-b3114eeb25dc
10.1002/mame.201000050#13 | 10.1002/mame.201000050 | Hydrolytic depolymerization of PET in a microwave reactor | Macromolecular Materials and Engineering | TOMAB | CCCCCCCC[N+](C)(CCCCCCCC)CCCCCCCC.[Br-] | LLM written | other | homogeneous | hydrolysis | TPA | water | O | 90 | 30 |  | 0.012 | 0.5 |  | 0.024 |  |  | 50.5 |  | accepted | TRUE |  |  | 2 | TRUE | d533fe37-0d04-4beb-93e1-e8326750beda;377b32dd-07a6-4e0a-affb-b3114eeb25dc
10.1002/mame.201000050#14 | 10.1002/mame.201000050 | Hydrolytic depolymerization of PET in a microwave reactor | Macromolecular Materials and Engineering | TOMAB | CCCCCCCC[N+](C)(CCCCCCCC)CCCCCCCC.[Br-] | LLM written | other | homogeneous | hydrolysis | TPA | water | O | 90 | 60 |  | 0.012 | 0.5 |  | 0.024 |  |  | 59.9 |  | accepted | TRUE |  |  | 2 | TRUE | d533fe37-0d04-4beb-93e1-e8326750beda;377b32dd-07a6-4e0a-affb-b3114eeb25dc
10.1002/mame.201000050#15 | 10.1002/mame.201000050 | Hydrolytic depolymerization of PET in a microwave reactor | Macromolecular Materials and Engineering | TOMAB | CCCCCCCC[N+](C)(CCCCCCCC)CCCCCCCC.[Br-] | LLM written | other | homogeneous | hydrolysis | TPA | water | O | 90 | 120 |  | 0.012 | 0.5 |  | 0.024 |  |  | 84.8 |  | accepted | TRUE |  |  | 2 | TRUE | d533fe37-0d04-4beb-93e1-e8326750beda;377b32dd-07a6-4e0a-affb-b3114eeb25dc
10.1002/mame.201000050#16 | 10.1002/mame.201000050 | Hydrolytic depolymerization of PET in a microwave reactor | Macromolecular Materials and Engineering | TOMAB | CCCCCCCC[N+](C)(CCCCCCCC)CCCCCCCC.[Br-] | LLM written | other | homogeneous | hydrolysis | TPA | water | O | 90 | 10 |  | 0.012 | 0.5 |  | 0.024 |  |  | 35 |  | accepted | TRUE |  |  | 2 | TRUE | d533fe37-0d04-4beb-93e1-e8326750beda;377b32dd-07a6-4e0a-affb-b3114eeb25dc
10.1002/mame.201000050#17 | 10.1002/mame.201000050 | Hydrolytic depolymerization of PET in a microwave reactor | Macromolecular Materials and Engineering | TOMAB | CCCCCCCC[N+](C)(CCCCCCCC)CCCCCCCC.[Br-] | LLM written | other | homogeneous | hydrolysis | TPA | water | O | 90 | 30 |  | 0.012 | 0.5 |  | 0.024 |  |  | 45.2 |  | accepted | TRUE |  |  | 2 | TRUE | d533fe37-0d04-4beb-93e1-e8326750beda;377b32dd-07a6-4e0a-affb-b3114eeb25dc
10.1002/mame.201000050#18 | 10.1002/mame.201000050 | Hydrolytic depolymerization of PET in a microwave reactor | Macromolecular Materials and Engineering | TOMAB | CCCCCCCC[N+](C)(CCCCCCCC)CCCCCCCC.[Br-] | LLM written | other | homogeneous | hydrolysis | TPA | water | O | 90 | 60 |  | 0.012 | 0.5 |  | 0.024 |  |  | 56.1 |  | accepted | TRUE |  |  | 2 | TRUE | d533fe37-0d04-4beb-93e1-e8326750beda;377b32dd-07a6-4e0a-affb-b3114eeb25dc
10.1002/mame.201000050#19 | 10.1002/mame.201000050 | Hydrolytic depolymerization of PET in a microwave reactor | Macromolecular Materials and Engineering | TOMAB | CCCCCCCC[N+](C)(CCCCCCCC)CCCCCCCC.[Br-] | LLM written | other | homogeneous | hydrolysis | TPA | water | O | 90 | 120 |  | 0.012 | 0.5 |  | 0.024 |  |  | 70.9 |  | accepted | TRUE |  |  | 2 | TRUE | d533fe37-0d04-4beb-93e1-e8326750beda;377b32dd-07a6-4e0a-affb-b3114eeb25dc
10.1002/mame.201000050#20 | 10.1002/mame.201000050 | Hydrolytic depolymerization of PET in a microwave reactor | Macromolecular Materials and Engineering | TOMAB | CCCCCCCC[N+](C)(CCCCCCCC)CCCCCCCC.[Br-] | LLM written | other | homogeneous | hydrolysis | TPA | water | O | 90 | 10 |  | 0.012 | 0.5 |  | 0.024 |  |  | 26.7 |  | accepted | TRUE |  |  | 2 | TRUE | d533fe37-0d04-4beb-93e1-e8326750beda;377b32dd-07a6-4e0a-affb-b3114eeb25dc
10.1002/mame.201000050#21 | 10.1002/mame.201000050 | Hydrolytic depolymerization of PET in a microwave reactor | Macromolecular Materials and Engineering | TOMAB | CCCCCCCC[N+](C)(CCCCCCCC)CCCCCCCC.[Br-] | LLM written | other | homogeneous | hydrolysis | TPA | water | O | 90 | 30 |  | 0.012 | 0.5 |  | 0.024 |  |  | 32.6 |  | accepted | TRUE |  |  | 2 | TRUE | d533fe37-0d04-4beb-93e1-e8326750beda;377b32dd-07a6-4e0a-affb-b3114eeb25dc
10.1002/mame.201000050#22 | 10.1002/mame.201000050 | Hydrolytic depolymerization of PET in a microwave reactor | Macromolecular Materials and Engineering | TOMAB | CCCCCCCC[N+](C)(CCCCCCCC)CCCCCCCC.[Br-] | LLM written | other | homogeneous | hydrolysis | TPA | water | O | 90 | 60 |  | 0.012 | 0.5 |  | 0.024 |  |  | 39.1 |  | accepted | TRUE |  |  | 2 | TRUE | d533fe37-0d04-4beb-93e1-e8326750beda;377b32dd-07a6-4e0a-affb-b3114eeb25dc
10.1002/mame.201000050#23 | 10.1002/mame.201000050 | Hydrolytic depolymerization of PET in a microwave reactor | Macromolecular Materials and Engineering | TOMAB | CCCCCCCC[N+](C)(CCCCCCCC)CCCCCCCC.[Br-] | LLM written | other | homogeneous | hydrolysis | TPA | water | O | 90 | 120 |  | 0.012 | 0.5 |  | 0.024 |  |  | 45.6 |  | accepted | TRUE |  |  | 2 | TRUE | d533fe37-0d04-4beb-93e1-e8326750beda;377b32dd-07a6-4e0a-affb-b3114eeb25dc
10.1002/mame.201000050#24 | 10.1002/mame.201000050 | Hydrolytic depolymerization of PET in a microwave reactor | Macromolecular Materials and Engineering | TOMAB | CCCCCCCC[N+](C)(CCCCCCCC)CCCCCCCC.[Br-] | LLM written | other | homogeneous | hydrolysis | TPA | water | O | 90 | 10 |  | 0.006 | 0.5 |  | 0.012 |  |  | 25.5 |  | accepted | TRUE |  |  | 2 | TRUE | d533fe37-0d04-4beb-93e1-e8326750beda;377b32dd-07a6-4e0a-affb-b3114eeb25dc
10.1002/mame.201000050#25 | 10.1002/mame.201000050 | Hydrolytic depolymerization of PET in a microwave reactor | Macromolecular Materials and Engineering | TOMAB | CCCCCCCC[N+](C)(CCCCCCCC)CCCCCCCC.[Br-] | LLM written | other | homogeneous | hydrolysis | TPA | water | O | 90 | 30 |  | 0.006 | 0.5 |  | 0.012 |  |  | 33.8 |  | accepted | TRUE |  |  | 2 | TRUE | d533fe37-0d04-4beb-93e1-e8326750beda;377b32dd-07a6-4e0a-affb-b3114eeb25dc
10.1002/mame.201000050#26 | 10.1002/mame.201000050 | Hydrolytic depolymerization of PET in a microwave reactor | Macromolecular Materials and Engineering | TOMAB | CCCCCCCC[N+](C)(CCCCCCCC)CCCCCCCC.[Br-] | LLM written | other | homogeneous | hydrolysis | TPA | water | O | 90 | 60 |  | 0.006 | 0.5 |  | 0.012 |  |  | 49.2 |  | accepted | TRUE |  |  | 2 | TRUE | d533fe37-0d04-4beb-93e1-e8326750beda;377b32dd-07a6-4e0a-affb-b3114eeb25dc
10.1002/mame.201000050#27 | 10.1002/mame.201000050 | Hydrolytic depolymerization of PET in a microwave reactor | Macromolecular Materials and Engineering | TOMAB | CCCCCCCC[N+](C)(CCCCCCCC)CCCCCCCC.[Br-] | LLM written | other | homogeneous | hydrolysis | TPA | water | O | 90 | 120 |  | 0.006 | 0.5 |  | 0.012 |  |  | 56.9 |  | accepted | TRUE |  |  | 2 | TRUE | d533fe37-0d04-4beb-93e1-e8326750beda;377b32dd-07a6-4e0a-affb-b3114eeb25dc
10.1002/mame.201000050#28 | 10.1002/mame.201000050 | Hydrolytic depolymerization of PET in a microwave reactor | Macromolecular Materials and Engineering | TOMAB | CCCCCCCC[N+](C)(CCCCCCCC)CCCCCCCC.[Br-] | LLM written | other | homogeneous | hydrolysis | TPA | water | O | 90 | 10 |  | 0.024 | 0.5 |  | 0.048 |  |  | 26.7 |  | accepted | TRUE |  |  | 2 | TRUE | d533fe37-0d04-4beb-93e1-e8326750beda;377b32dd-07a6-4e0a-affb-b3114eeb25dc
10.1002/mame.201000050#29 | 10.1002/mame.201000050 | Hydrolytic depolymerization of PET in a microwave reactor | Macromolecular Materials and Engineering | TOMAB | CCCCCCCC[N+](C)(CCCCCCCC)CCCCCCCC.[Br-] | LLM written | other | homogeneous | hydrolysis | TPA | water | O | 90 | 30 |  | 0.024 | 0.5 |  | 0.048 |  |  | 35.9 |  | accepted | TRUE |  |  | 2 | TRUE | d533fe37-0d04-4beb-93e1-e8326750beda;377b32dd-07a6-4e0a-affb-b3114eeb25dc
10.1002/mame.201000050#30 | 10.1002/mame.201000050 | Hydrolytic depolymerization of PET in a microwave reactor | Macromolecular Materials and Engineering | TOMAB | CCCCCCCC[N+](C)(CCCCCCCC)CCCCCCCC.[Br-] | LLM written | other | homogeneous | hydrolysis | TPA | water | O | 90 | 60 |  | 0.024 | 0.5 |  | 0.048 |  |  | 52.1 |  | accepted | TRUE |  |  | 2 | TRUE | d533fe37-0d04-4beb-93e1-e8326750beda;377b32dd-07a6-4e0a-affb-b3114eeb25dc
10.1002/mame.201000050#31 | 10.1002/mame.201000050 | Hydrolytic depolymerization of PET in a microwave reactor | Macromolecular Materials and Engineering | TOMAB | CCCCCCCC[N+](C)(CCCCCCCC)CCCCCCCC.[Br-] | LLM written | other | homogeneous | hydrolysis | TPA | water | O | 90 | 120 |  | 0.024 | 0.5 |  | 0.048 |  |  | 57.7 |  | accepted | TRUE |  |  | 2 | TRUE | d533fe37-0d04-4beb-93e1-e8326750beda;377b32dd-07a6-4e0a-affb-b3114eeb25dc
10.1002/mame.201000050#32 | 10.1002/mame.201000050 | Hydrolytic depolymerization of PET in a microwave reactor | Macromolecular Materials and Engineering | TOMAB | CCCCCCCC[N+](C)(CCCCCCCC)CCCCCCCC.[Br-] | LLM written | other | homogeneous | hydrolysis | TPA | water | O | 90 | 10 |  | 0.036 | 0.5 |  | 0.072 |  |  | 29.6 |  | accepted | TRUE |  |  | 2 | TRUE | d533fe37-0d04-4beb-93e1-e8326750beda;377b32dd-07a6-4e0a-affb-b3114eeb25dc
10.1002/mame.201000050#33 | 10.1002/mame.201000050 | Hydrolytic depolymerization of PET in a microwave reactor | Macromolecular Materials and Engineering | TOMAB | CCCCCCCC[N+](C)(CCCCCCCC)CCCCCCCC.[Br-] | LLM written | other | homogeneous | hydrolysis | TPA | water | O | 90 | 30 |  | 0.036 | 0.5 |  | 0.072 |  |  | 39.7 |  | accepted | TRUE |  |  | 2 | TRUE | d533fe37-0d04-4beb-93e1-e8326750beda;377b32dd-07a6-4e0a-affb-b3114eeb25dc
10.1002/mame.201000050#34 | 10.1002/mame.201000050 | Hydrolytic depolymerization of PET in a microwave reactor | Macromolecular Materials and Engineering | TOMAB | CCCCCCCC[N+](C)(CCCCCCCC)CCCCCCCC.[Br-] | LLM written | other | homogeneous | hydrolysis | TPA | water | O | 90 | 60 |  | 0.036 | 0.5 |  | 0.072 |  |  | 56.3 |  | accepted | TRUE |  |  | 2 | TRUE | d533fe37-0d04-4beb-93e1-e8326750beda;377b32dd-07a6-4e0a-affb-b3114eeb25dc
10.1002/mame.201000050#35 | 10.1002/mame.201000050 | Hydrolytic depolymerization of PET in a microwave reactor | Macromolecular Materials and Engineering | TOMAB | CCCCCCCC[N+](C)(CCCCCCCC)CCCCCCCC.[Br-] | LLM written | other | homogeneous | hydrolysis | TPA | water | O | 90 | 120 |  | 0.036 | 0.5 |  | 0.072 |  |  | 62.5 |  | accepted | TRUE |  |  | 2 | TRUE | d533fe37-0d04-4beb-93e1-e8326750beda;377b32dd-07a6-4e0a-affb-b3114eeb25dc
10.1002/mame.201000050#36 | 10.1002/mame.201000050 | Hydrolytic depolymerization of PET in a microwave reactor | Macromolecular Materials and Engineering | HDTMAB | CCCCCCCCCCCCCCCC[N+](C)(C)C.[Br-] | LLM written | other | homogeneous | hydrolysis | TPA | water | O | 90 | 10 |  |  | 0.5 |  |  |  |  | 8 |  | accepted | TRUE |  |  | 3 | TRUE | fa90b57b-6bc2-495a-93c4-17a6329e24b6;d533fe37-0d04-4beb-93e1-e8326750beda;377b32dd-07a6-4e0a-affb-b3114eeb25dc
10.1002/mame.201000050#37 | 10.1002/mame.201000050 | Hydrolytic depolymerization of PET in a microwave reactor | Macromolecular Materials and Engineering | HDTMAB | CCCCCCCCCCCCCCCC[N+](C)(C)C.[Br-] | LLM written | other | homogeneous | hydrolysis | TPA | water | O | 90 | 30 |  |  | 0.5 |  |  |  |  | 13.2 |  | accepted | TRUE |  |  | 3 | TRUE | fa90b57b-6bc2-495a-93c4-17a6329e24b6;d533fe37-0d04-4beb-93e1-e8326750beda;377b32dd-07a6-4e0a-affb-b3114eeb25dc
10.1002/mame.201000050#38 | 10.1002/mame.201000050 | Hydrolytic depolymerization of PET in a microwave reactor | Macromolecular Materials and Engineering | HDTMAB | CCCCCCCCCCCCCCCC[N+](C)(C)C.[Br-] | LLM written | other | homogeneous | hydrolysis | TPA | water | O | 90 | 60 |  |  | 0.5 |  |  |  |  | 18.6 |  | accepted | TRUE |  |  | 3 | TRUE | fa90b57b-6bc2-495a-93c4-17a6329e24b6;d533fe37-0d04-4beb-93e1-e8326750beda;377b32dd-07a6-4e0a-affb-b3114eeb25dc
10.1002/mame.201000050#39 | 10.1002/mame.201000050 | Hydrolytic depolymerization of PET in a microwave reactor | Macromolecular Materials and Engineering | HDTMAB | CCCCCCCCCCCCCCCC[N+](C)(C)C.[Br-] | LLM written | other | homogeneous | hydrolysis | TPA | water | O | 90 | 120 |  |  | 0.5 |  |  |  |  | 24 |  | accepted | TRUE |  |  | 3 | TRUE | fa90b57b-6bc2-495a-93c4-17a6329e24b6;d533fe37-0d04-4beb-93e1-e8326750beda;377b32dd-07a6-4e0a-affb-b3114eeb25dc
10.1002/marc.202500497#0 | 10.1002/marc.202500497 | Nanoarchitectonics of ZnFe-Layered Double Hydroxide Catalysts for Valorization of Waste Polyethylene Terephthalate Bottles into Value-Added Products | Macromolecular Rapid Communications | none |  | no catalyst | none | uncatalysed | glycolysis | BHET | ethylene glycol | OCCO | 190 | 150 |  | 0 | 1 |  | 0 | 19 |  |  |  | accepted | TRUE |  |  | 3 | TRUE | 41506128-3075-49dd-a6f0-640d1814bab1;4ef1b9f6-f5a2-474b-8f18-713262a691f6;77de43a3-fcac-46a6-b849-2b322ad558f6
10.1002/marc.202500679#0 | 10.1002/marc.202500679 | Green Chemical Approaches for Upcycling Waste Polyester/Cotton Blends into Antibacterial Cellulose Films and Recovered TPA | Macromolecular Rapid Communications | KOH | [K+].[OH-] | LLM written | acid or base | homogeneous | glycolysis | BHET | DMI/EG | CN1CCN(C)C1=O.OCCO | 100 | 30 | [9 empty] | accepted | TRUE |  |  | 4 | TRUE | 30bc6105-1a59-4a2a-b749-8d32e588a198;ddd547d9-212f-44d9-b73f-0edc13df6416;651ed8b9-9acb-435c-99d4-35e711ec5eb7;377a0275-ced2-4ac5-b308-bc31cb450b1c
10.1002/marc.202500776#0 | 10.1002/marc.202500776 | Nanoplastics in Depolymerization Products from Hydrolysis of Poly(Ethylene Terephthalate) in the Solid State | Macromolecular Rapid Communications | none |  | no catalyst | none | uncatalysed | hydrolysis | TPA | water | O | 150 | 2160 | [9 empty] | accepted | TRUE |  |  | 2 | TRUE | 08fe6d28-6132-411b-996c-b36c2bcfc7f2;5f46b6e2-0c2f-414d-af75-608249580fc2
10.1002/marc.202500776#1 | 10.1002/marc.202500776 | Nanoplastics in Depolymerization Products from Hydrolysis of Poly(Ethylene Terephthalate) in the Solid State | Macromolecular Rapid Communications | none |  | no catalyst | none | uncatalysed | hydrolysis | TPA | water | O | 180 | [10 empty] | accepted | TRUE |  |  | 2 | TRUE | 08fe6d28-6132-411b-996c-b36c2bcfc7f2;5f46b6e2-0c2f-414d-af75-608249580fc2
10.1002/marc.202500776#2 | 10.1002/marc.202500776 | Nanoplastics in Depolymerization Products from Hydrolysis of Poly(Ethylene Terephthalate) in the Solid State | Macromolecular Rapid Communications | none |  | no catalyst | none | uncatalysed | hydrolysis | TPA | water | O | 200 | [10 empty] | accepted | TRUE |  |  | 2 | TRUE | f3390f21-4376-4e83-9fdd-f776ecb2dc66;5f46b6e2-0c2f-414d-af75-608249580fc2
10.1002/marc.202500776#3 | 10.1002/marc.202500776 | Nanoplastics in Depolymerization Products from Hydrolysis of Poly(Ethylene Terephthalate) in the Solid State | Macromolecular Rapid Communications | none |  | no catalyst | none | uncatalysed | hydrolysis | TPA | water | O | 300 | [10 empty] | accepted | TRUE |  |  | 2 | TRUE | f3390f21-4376-4e83-9fdd-f776ecb2dc66;5f46b6e2-0c2f-414d-af75-608249580fc2
10.1002/masy.200850521#0 | 10.1002/masy.200850521 | In situ ATR-FTIR spectroscopy of poly(ethylene terephthalate) subjected to high-temperature methanol | Macromolecular Symposia | none |  | no catalyst | none | uncatalysed | methanolysis | DMT | methanol | CO | 125 | [10 empty] | accepted | TRUE |  |  | 1 | TRUE | 0b75b1e9-7ebb-4512-bee2-593280e2d748
10.1002/masy.200850521#1 | 10.1002/masy.200850521 | In situ ATR-FTIR spectroscopy of poly(ethylene terephthalate) subjected to high-temperature methanol | Macromolecular Symposia | none |  | no catalyst | none | uncatalysed | methanolysis | DMT | methanol | CO | 150 | [10 empty] | accepted | TRUE |  |  | 1 | TRUE | 0b75b1e9-7ebb-4512-bee2-593280e2d748
10.1002/masy.200850521#2 | 10.1002/masy.200850521 | In situ ATR-FTIR spectroscopy of poly(ethylene terephthalate) subjected to high-temperature methanol | Macromolecular Symposia | none |  | no catalyst | none | uncatalysed | methanolysis | DMT | methanol | CO | 175 | [10 empty] | accepted | TRUE |  |  | 1 | TRUE | 0b75b1e9-7ebb-4512-bee2-593280e2d748
10.1002/masy.200850521#3 | 10.1002/masy.200850521 | In situ ATR-FTIR spectroscopy of poly(ethylene terephthalate) subjected to high-temperature methanol | Macromolecular Symposia | none |  | no catalyst | none | uncatalysed | methanolysis | DMT | methanol | CO | 200 | [10 empty] | accepted | TRUE |  |  | 1 | TRUE | 0b75b1e9-7ebb-4512-bee2-593280e2d748
10.1002/masy.201800027#0 | 10.1002/masy.201800027 | PET Recycling by Alcoholysis Using a New Heterogeneous Catalyst: Study and its Use in Polyurethane Adhesives Preparation | Macromolecular Symposia | sodium metasilicate | O=[Si]([O-])[O-].[Na+].[Na+] | LLM written | other | homogeneous | glycolysis | BHET | diethylene glycol | OCCOCCO | 190 | 60 | [5 empty] | 4.2 | mass |  |  | accepted | TRUE |  |  | 3 | TRUE | 1cdba3ab-361a-41aa-9dd6-f0cc62c55b8b;fd3d2325-b548-4d32-b9b6-e80a7049e94b;1d428dd3-b23e-4d40-a7ce-ad6d327d07bd
10.1002/masy.201800027#1 | 10.1002/masy.201800027 | PET Recycling by Alcoholysis Using a New Heterogeneous Catalyst: Study and its Use in Polyurethane Adhesives Preparation | Macromolecular Symposia | zinc acetate | CC(=O)[O-].CC(=O)[O-].[Zn+2] | confirmed | metal salt | homogeneous | glycolysis | BHET | diethylene glycol | OCCOCCO | 190 | 60 | [5 empty] | 7.4 | mass |  |  | accepted | TRUE |  |  | 3 | TRUE | 1cdba3ab-361a-41aa-9dd6-f0cc62c55b8b;fd3d2325-b548-4d32-b9b6-e80a7049e94b;1d428dd3-b23e-4d40-a7ce-ad6d327d07bd
10.1002/masy.201800027#2 | 10.1002/masy.201800027 | PET Recycling by Alcoholysis Using a New Heterogeneous Catalyst: Study and its Use in Polyurethane Adhesives Preparation | Macromolecular Symposia | sodium metasilicate | O=[Si]([O-])[O-].[Na+].[Na+] | LLM written | other | homogeneous | glycolysis | BHET | diethylene glycol | OCCOCCO | 200 | 180 | [5 empty] | 29.6 | mass |  |  | accepted | TRUE |  |  | 3 | TRUE | 1cdba3ab-361a-41aa-9dd6-f0cc62c55b8b;fd3d2325-b548-4d32-b9b6-e80a7049e94b;1d428dd3-b23e-4d40-a7ce-ad6d327d07bd
10.1002/masy.201800027#3 | 10.1002/masy.201800027 | PET Recycling by Alcoholysis Using a New Heterogeneous Catalyst: Study and its Use in Polyurethane Adhesives Preparation | Macromolecular Symposia | zinc acetate | CC(=O)[O-].CC(=O)[O-].[Zn+2] | confirmed | metal salt | homogeneous | glycolysis | BHET | diethylene glycol | OCCOCCO | 200 | 180 | [5 empty] | 31 | mass |  |  | accepted | TRUE |  |  | 3 | TRUE | 1cdba3ab-361a-41aa-9dd6-f0cc62c55b8b;fd3d2325-b548-4d32-b9b6-e80a7049e94b;1d428dd3-b23e-4d40-a7ce-ad6d327d07bd
10.1002/masy.201800027#4 | 10.1002/masy.201800027 | PET Recycling by Alcoholysis Using a New Heterogeneous Catalyst: Study and its Use in Polyurethane Adhesives Preparation | Macromolecular Symposia | sodium metasilicate | O=[Si]([O-])[O-].[Na+].[Na+] | LLM written | other | homogeneous | glycolysis | BHET | diethylene glycol | OCCOCCO | 210 | 300 | [5 empty] | 58.8 | mass |  |  | accepted | TRUE |  |  | 3 | TRUE | 1cdba3ab-361a-41aa-9dd6-f0cc62c55b8b;fd3d2325-b548-4d32-b9b6-e80a7049e94b;1d428dd3-b23e-4d40-a7ce-ad6d327d07bd
10.1002/masy.201800027#5 | 10.1002/masy.201800027 | PET Recycling by Alcoholysis Using a New Heterogeneous Catalyst: Study and its Use in Polyurethane Adhesives Preparation | Macromolecular Symposia | zinc acetate | CC(=O)[O-].CC(=O)[O-].[Zn+2] | confirmed | metal salt | homogeneous | glycolysis | BHET | diethylene glycol | OCCOCCO | 210 | 300 | [5 empty] | 63.6 | mass |  |  | accepted | TRUE |  |  | 3 | TRUE | 1cdba3ab-361a-41aa-9dd6-f0cc62c55b8b;fd3d2325-b548-4d32-b9b6-e80a7049e94b;1d428dd3-b23e-4d40-a7ce-ad6d327d07bd
10.1002/masy.201800027#6 | 10.1002/masy.201800027 | PET Recycling by Alcoholysis Using a New Heterogeneous Catalyst: Study and its Use in Polyurethane Adhesives Preparation | Macromolecular Symposia | sodium metasilicate | O=[Si]([O-])[O-].[Na+].[Na+] | LLM written | other | homogeneous | glycolysis | BHET | diethylene glycol | OCCOCCO | 190 | 180 | [5 empty] | 2.1 | mass |  |  | accepted | TRUE |  |  | 3 | TRUE | 1cdba3ab-361a-41aa-9dd6-f0cc62c55b8b;fd3d2325-b548-4d32-b9b6-e80a7049e94b;1d428dd3-b23e-4d40-a7ce-ad6d327d07bd
10.1002/masy.201800027#7 | 10.1002/masy.201800027 | PET Recycling by Alcoholysis Using a New Heterogeneous Catalyst: Study and its Use in Polyurethane Adhesives Preparation | Macromolecular Symposia | zinc acetate | CC(=O)[O-].CC(=O)[O-].[Zn+2] | confirmed | metal salt | homogeneous | glycolysis | BHET | diethylene glycol | OCCOCCO | 190 | 180 | [5 empty] | 4 | mass |  |  | accepted | TRUE |  |  | 3 | TRUE | 1cdba3ab-361a-41aa-9dd6-f0cc62c55b8b;fd3d2325-b548-4d32-b9b6-e80a7049e94b;1d428dd3-b23e-4d40-a7ce-ad6d327d07bd
10.1002/masy.201800027#8 | 10.1002/masy.201800027 | PET Recycling by Alcoholysis Using a New Heterogeneous Catalyst: Study and its Use in Polyurethane Adhesives Preparation | Macromolecular Symposia | sodium metasilicate | O=[Si]([O-])[O-].[Na+].[Na+] | LLM written | other | homogeneous | glycolysis | BHET | diethylene glycol | OCCOCCO | 200 | 300 | [5 empty] | 16 | mass |  |  | accepted | TRUE |  |  | 3 | TRUE | 1cdba3ab-361a-41aa-9dd6-f0cc62c55b8b;fd3d2325-b548-4d32-b9b6-e80a7049e94b;1d428dd3-b23e-4d40-a7ce-ad6d327d07bd
10.1002/masy.201800027#9 | 10.1002/masy.201800027 | PET Recycling by Alcoholysis Using a New Heterogeneous Catalyst: Study and its Use in Polyurethane Adhesives Preparation | Macromolecular Symposia | zinc acetate | CC(=O)[O-].CC(=O)[O-].[Zn+2] | confirmed | metal salt | homogeneous | glycolysis | BHET | diethylene glycol | OCCOCCO | 200 | 300 | [5 empty] | 19.4 | mass |  |  | accepted | TRUE |  |  | 3 | TRUE | 1cdba3ab-361a-41aa-9dd6-f0cc62c55b8b;fd3d2325-b548-4d32-b9b6-e80a7049e94b;1d428dd3-b23e-4d40-a7ce-ad6d327d07bd
10.1002/masy.201800027#10 | 10.1002/masy.201800027 | PET Recycling by Alcoholysis Using a New Heterogeneous Catalyst: Study and its Use in Polyurethane Adhesives Preparation | Macromolecular Symposia | sodium metasilicate | O=[Si]([O-])[O-].[Na+].[Na+] | LLM written | other | homogeneous | glycolysis | BHET | diethylene glycol | OCCOCCO | 210 | 60 | [5 empty] | 21.6 | mass |  |  | accepted | TRUE |  |  | 3 | TRUE | 1cdba3ab-361a-41aa-9dd6-f0cc62c55b8b;fd3d2325-b548-4d32-b9b6-e80a7049e94b;1d428dd3-b23e-4d40-a7ce-ad6d327d07bd
10.1002/masy.201800027#11 | 10.1002/masy.201800027 | PET Recycling by Alcoholysis Using a New Heterogeneous Catalyst: Study and its Use in Polyurethane Adhesives Preparation | Macromolecular Symposia | zinc acetate | CC(=O)[O-].CC(=O)[O-].[Zn+2] | confirmed | metal salt | homogeneous | glycolysis | BHET | diethylene glycol | OCCOCCO | 210 | 60 | [5 empty] | 33.5 | mass |  |  | accepted | TRUE |  |  | 3 | TRUE | 1cdba3ab-361a-41aa-9dd6-f0cc62c55b8b;fd3d2325-b548-4d32-b9b6-e80a7049e94b;1d428dd3-b23e-4d40-a7ce-ad6d327d07bd
10.1002/masy.201800027#12 | 10.1002/masy.201800027 | PET Recycling by Alcoholysis Using a New Heterogeneous Catalyst: Study and its Use in Polyurethane Adhesives Preparation | Macromolecular Symposia | sodium metasilicate | O=[Si]([O-])[O-].[Na+].[Na+] | LLM written | other | homogeneous | glycolysis | BHET | diethylene glycol | OCCOCCO | 190 | 300 | [5 empty] | 0.6 | mass |  |  | accepted | TRUE |  |  | 3 | TRUE | 1cdba3ab-361a-41aa-9dd6-f0cc62c55b8b;fd3d2325-b548-4d32-b9b6-e80a7049e94b;1d428dd3-b23e-4d40-a7ce-ad6d327d07bd
10.1002/masy.201800027#13 | 10.1002/masy.201800027 | PET Recycling by Alcoholysis Using a New Heterogeneous Catalyst: Study and its Use in Polyurethane Adhesives Preparation | Macromolecular Symposia | zinc acetate | CC(=O)[O-].CC(=O)[O-].[Zn+2] | confirmed | metal salt | homogeneous | glycolysis | BHET | diethylene glycol | OCCOCCO | 190 | 300 | [5 empty] | 0.8 | mass |  |  | accepted | TRUE |  |  | 3 | TRUE | 1cdba3ab-361a-41aa-9dd6-f0cc62c55b8b;fd3d2325-b548-4d32-b9b6-e80a7049e94b;1d428dd3-b23e-4d40-a7ce-ad6d327d07bd
10.1002/masy.201800027#14 | 10.1002/masy.201800027 | PET Recycling by Alcoholysis Using a New Heterogeneous Catalyst: Study and its Use in Polyurethane Adhesives Preparation | Macromolecular Symposia | sodium metasilicate | O=[Si]([O-])[O-].[Na+].[Na+] | LLM written | other | homogeneous | glycolysis | BHET | diethylene glycol | OCCOCCO | 200 | 60 | [5 empty] | 0.1 | mass |  |  | accepted | TRUE |  |  | 3 | TRUE | 1cdba3ab-361a-41aa-9dd6-f0cc62c55b8b;fd3d2325-b548-4d32-b9b6-e80a7049e94b;1d428dd3-b23e-4d40-a7ce-ad6d327d07bd
10.1002/masy.201800027#15 | 10.1002/masy.201800027 | PET Recycling by Alcoholysis Using a New Heterogeneous Catalyst: Study and its Use in Polyurethane Adhesives Preparation | Macromolecular Symposia | zinc acetate | CC(=O)[O-].CC(=O)[O-].[Zn+2] | confirmed | metal salt | homogeneous | glycolysis | BHET | diethylene glycol | OCCOCCO | 200 | 60 | [5 empty] | 0.5 | mass |  |  | accepted | TRUE |  |  | 3 | TRUE | 1cdba3ab-361a-41aa-9dd6-f0cc62c55b8b;fd3d2325-b548-4d32-b9b6-e80a7049e94b;1d428dd3-b23e-4d40-a7ce-ad6d327d07bd
10.1002/masy.201800027#16 | 10.1002/masy.201800027 | PET Recycling by Alcoholysis Using a New Heterogeneous Catalyst: Study and its Use in Polyurethane Adhesives Preparation | Macromolecular Symposia | sodium metasilicate | O=[Si]([O-])[O-].[Na+].[Na+] | LLM written | other | homogeneous | glycolysis | BHET | diethylene glycol | OCCOCCO | 210 | 180 | [5 empty] | 0.2 | mass |  |  | accepted | TRUE |  |  | 3 | TRUE | 1cdba3ab-361a-41aa-9dd6-f0cc62c55b8b;fd3d2325-b548-4d32-b9b6-e80a7049e94b;1d428dd3-b23e-4d40-a7ce-ad6d327d07bd
10.1002/masy.201800027#17 | 10.1002/masy.201800027 | PET Recycling by Alcoholysis Using a New Heterogeneous Catalyst: Study and its Use in Polyurethane Adhesives Preparation | Macromolecular Symposia | zinc acetate | CC(=O)[O-].CC(=O)[O-].[Zn+2] | confirmed | metal salt | homogeneous | glycolysis | BHET | diethylene glycol | OCCOCCO | 210 | 180 | [5 empty] | 0.1 | mass |  |  | accepted | TRUE |  |  | 3 | TRUE | 1cdba3ab-361a-41aa-9dd6-f0cc62c55b8b;fd3d2325-b548-4d32-b9b6-e80a7049e94b;1d428dd3-b23e-4d40-a7ce-ad6d327d07bd
10.1002/pat.1251#0 | 10.1002/pat.1251 | Synthesis and modification of epoxy resins using recycled poly(ethylene terephthalate) | Polymers for Advanced Technologies | Mn(Ac)2·4H2O | CC(=O)[O-].CC(=O)[O-].[Mn+2] | LLM written | metal salt | homogeneous | glycolysis | BHET | monoethylene glycol | OCCO | 200 | 480 |  | 0.2546 | 76.8 | 29.79 | 0.0033 |  |  |  |  | accepted | TRUE |  |  | 3 | TRUE | 83cbb36e-dae5-46cd-beb8-b1ea298c28df;e4a46530-b357-4185-8f62-260b59c33d90;61c8bbb2-af7a-4536-bf02-0912194ee4c3
10.1002/pat.1251#1 | 10.1002/pat.1251 | Synthesis and modification of epoxy resins using recycled poly(ethylene terephthalate) | Polymers for Advanced Technologies | Mn(Ac)2·4H2O | CC(=O)[O-].CC(=O)[O-].[Mn+2] | LLM written | metal salt | homogeneous | glycolysis | BHET | diethylene glycol | OCCOCCO | 200 | 480 |  | 0.2546 | 76.8 | 50.93 | 0.0033 |  |  |  |  | accepted | TRUE |  |  | 3 | TRUE | 83cbb36e-dae5-46cd-beb8-b1ea298c28df;e4a46530-b357-4185-8f62-260b59c33d90;61c8bbb2-af7a-4536-bf02-0912194ee4c3
10.1002/pat.1251#2 | 10.1002/pat.1251 | Synthesis and modification of epoxy resins using recycled poly(ethylene terephthalate) | Polymers for Advanced Technologies | Mn(Ac)2·4H2O | CC(=O)[O-].CC(=O)[O-].[Mn+2] | LLM written | metal salt | homogeneous | glycolysis | BHET | propylene glycol | CC(O)CO | 200 | 480 |  | 0.2546 | 76.8 | 36.53 | 0.0033 |  |  |  |  | accepted | TRUE |  |  | 3 | TRUE | 83cbb36e-dae5-46cd-beb8-b1ea298c28df;e4a46530-b357-4185-8f62-260b59c33d90;61c8bbb2-af7a-4536-bf02-0912194ee4c3
10.1002/pat.1995.220061102#0 | 10.1002/pat.1995.220061102 | Making polymer concrete and polymer mortar using synthesized unsaturated polyester resins from poly(ethylene terephthalate) waste | Polymers for Advanced Technologies | manganese acetate | CC(=O)[O-].CC(=O)[O-].[Mn+2] | confirmed | metal salt | homogeneous | glycolysis | BHET | propylene glycol | CC(O)CO | 200 | 420 | [9 empty] | flagged | TRUE |  |  | 3 | TRUE | 14aa7e6f-e51d-498a-b76e-53ffd2da0b98;3a71cb51-aa49-4e40-bd4b-464da18c0cd1;ea2568dc-e981-4d49-ad0d-1fbfc08608ee
10.1002/pat.1995.220061102#1 | 10.1002/pat.1995.220061102 | Making polymer concrete and polymer mortar using synthesized unsaturated polyester resins from poly(ethylene terephthalate) waste | Polymers for Advanced Technologies | manganese acetate | CC(=O)[O-].CC(=O)[O-].[Mn+2] | confirmed | metal salt | homogeneous | glycolysis | BHET | propylene glycol | CC(O)CO | 200 | 420 | [9 empty] | flagged | TRUE | 10.1002/pat.1995.220061102#0 |  | 3 | TRUE | 14aa7e6f-e51d-498a-b76e-53ffd2da0b98;3a71cb51-aa49-4e40-bd4b-464da18c0cd1;ea2568dc-e981-4d49-ad0d-1fbfc08608ee
10.1002/pat.1995.220061102#2 | 10.1002/pat.1995.220061102 | Making polymer concrete and polymer mortar using synthesized unsaturated polyester resins from poly(ethylene terephthalate) waste | Polymers for Advanced Technologies | manganese acetate | CC(=O)[O-].CC(=O)[O-].[Mn+2] | confirmed | metal salt | homogeneous | glycolysis | BHET | propylene glycol | CC(O)CO | 200 | 420 | [9 empty] | flagged | TRUE | 10.1002/pat.1995.220061102#0 |  | 3 | TRUE | 14aa7e6f-e51d-498a-b76e-53ffd2da0b98;3a71cb51-aa49-4e40-bd4b-464da18c0cd1;ea2568dc-e981-4d49-ad0d-1fbfc08608ee
10.1002/pat.1995.220061102#3 | 10.1002/pat.1995.220061102 | Making polymer concrete and polymer mortar using synthesized unsaturated polyester resins from poly(ethylene terephthalate) waste | Polymers for Advanced Technologies | manganese acetate | CC(=O)[O-].CC(=O)[O-].[Mn+2] | confirmed | metal salt | homogeneous | glycolysis | BHET | propylene glycol | CC(O)CO | 200 | 420 | [9 empty] | flagged | TRUE | 10.1002/pat.1995.220061102#0 |  | 3 | TRUE | 14aa7e6f-e51d-498a-b76e-53ffd2da0b98;3a71cb51-aa49-4e40-bd4b-464da18c0cd1;ea2568dc-e981-4d49-ad0d-1fbfc08608ee
10.1002/pat.1995.220061102#4 | 10.1002/pat.1995.220061102 | Making polymer concrete and polymer mortar using synthesized unsaturated polyester resins from poly(ethylene terephthalate) waste | Polymers for Advanced Technologies | manganese acetate | CC(=O)[O-].CC(=O)[O-].[Mn+2] | confirmed | metal salt | homogeneous | glycolysis | BHET | propylene glycol | CC(O)CO | 200 | 420 | [9 empty] | flagged | TRUE | 10.1002/pat.1995.220061102#0 |  | 3 | TRUE | 14aa7e6f-e51d-498a-b76e-53ffd2da0b98;3a71cb51-aa49-4e40-bd4b-464da18c0cd1;ea2568dc-e981-4d49-ad0d-1fbfc08608ee
10.1002/pat.1995.220061102#5 | 10.1002/pat.1995.220061102 | Making polymer concrete and polymer mortar using synthesized unsaturated polyester resins from poly(ethylene terephthalate) waste | Polymers for Advanced Technologies | manganese acetate | CC(=O)[O-].CC(=O)[O-].[Mn+2] | confirmed | metal salt | homogeneous | glycolysis | BHET | propylene glycol | CC(O)CO | 200 | 420 | [9 empty] | flagged | TRUE | 10.1002/pat.1995.220061102#0 |  | 3 | TRUE | 14aa7e6f-e51d-498a-b76e-53ffd2da0b98;3a71cb51-aa49-4e40-bd4b-464da18c0cd1;ea2568dc-e981-4d49-ad0d-1fbfc08608ee
10.1002/pat.1995.220061102#6 | 10.1002/pat.1995.220061102 | Making polymer concrete and polymer mortar using synthesized unsaturated polyester resins from poly(ethylene terephthalate) waste | Polymers for Advanced Technologies | manganese acetate | CC(=O)[O-].CC(=O)[O-].[Mn+2] | confirmed | metal salt | homogeneous | glycolysis | BHET | propylene glycol | CC(O)CO | 200 | 420 | [9 empty] | flagged | TRUE | 10.1002/pat.1995.220061102#0 |  | 3 | TRUE | 14aa7e6f-e51d-498a-b76e-53ffd2da0b98;3a71cb51-aa49-4e40-bd4b-464da18c0cd1;ea2568dc-e981-4d49-ad0d-1fbfc08608ee
10.1002/pat.70105#0 | 10.1002/pat.70105 | Hydrogel Based on Starch and Poly(Ethylene Terephthalate) Recycling Products for the Slow Release of Urea | Polymers for Advanced Technologies | zinc acetate (II) | CC(=O)[O-].CC(=O)[O-].[Zn+2] | confirmed | metal salt | homogeneous | other/unclear |  | glycerol | OCC(O)CO | 250 | 30 |  | 0.05 | 5 | 15 | 0.01 | 100 |  | 100 |  | accepted | TRUE |  |  | 3 | TRUE | 842af056-7103-4ccb-aae6-c48eb97f6218;8486a54e-d1dd-448a-9003-4feb6dcd68b0;a9657961-8fc6-4b08-b9eb-c5641adaa2e8
10.1002/pc.22312#0 | 10.1002/pc.22312 | Recycling of off-grade PET via partial alcoholysis to synthesize functionalized PET oligomer nanocomposites | Polymer Composites | none |  | no catalyst | none | uncatalysed | glycolysis | BHET | EG | OCCO | 200 | 120 |  | 0 | [7 empty] | accepted | TRUE |  |  | 3 | TRUE | e2a1120d-f2e1-4757-a67e-e993318d472c;b855f714-a114-4d8a-8769-228fbaf7f88b;24850b98-c6bf-47e6-90ee-1f675e3ffed1
10.1002/pc.22312#1 | 10.1002/pc.22312 | Recycling of off-grade PET via partial alcoholysis to synthesize functionalized PET oligomer nanocomposites | Polymer Composites | Mn(Ac)2.2H2O | CC(=O)[O-].CC(=O)[O-].[Mn+2] | LLM written | metal salt | homogeneous | glycolysis | BHET | EG | OCCO | 200 | 60 | [9 empty] | accepted | TRUE |  |  | 4 | TRUE | e2a1120d-f2e1-4757-a67e-e993318d472c;925eaa5a-09a5-4392-b844-3d017b7510cf;b855f714-a114-4d8a-8769-228fbaf7f88b;24850b98-c6bf-47e6-90ee-1f675e3ffed1
10.1002/pc.22312#2 | 10.1002/pc.22312 | Recycling of off-grade PET via partial alcoholysis to synthesize functionalized PET oligomer nanocomposites | Polymer Composites | none |  | no catalyst | none | uncatalysed | glycolysis | BHET | EG | OCCO | 200 | 120 |  | 0 | [7 empty] | accepted | TRUE | 10.1002/pc.22312#0 |  | 3 | TRUE | 36809b4c-305a-4663-98ac-0ee982a5af28;b855f714-a114-4d8a-8769-228fbaf7f88b;24850b98-c6bf-47e6-90ee-1f675e3ffed1
10.1002/pc.22312#3 | 10.1002/pc.22312 | Recycling of off-grade PET via partial alcoholysis to synthesize functionalized PET oligomer nanocomposites | Polymer Composites | none |  | no catalyst | none | uncatalysed | glycolysis | BHET | EG | OCCO | 200 | 60 |  | 0 | [7 empty] | accepted | TRUE |  |  | 3 | TRUE | 36809b4c-305a-4663-98ac-0ee982a5af28;b855f714-a114-4d8a-8769-228fbaf7f88b;24850b98-c6bf-47e6-90ee-1f675e3ffed1
10.1002/pc.22312#4 | 10.1002/pc.22312 | Recycling of off-grade PET via partial alcoholysis to synthesize functionalized PET oligomer nanocomposites | Polymer Composites | Mn(Ac)2.2H2O | CC(=O)[O-].CC(=O)[O-].[Mn+2] | LLM written | metal salt | homogeneous | glycolysis | BHET | EG | OCCO | 200 | 120 | [9 empty] | accepted | TRUE |  |  | 4 | TRUE | d16b11a3-e869-47b7-8bb3-1907218e66ef;925eaa5a-09a5-4392-b844-3d017b7510cf;b855f714-a114-4d8a-8769-228fbaf7f88b;24850b98-c6bf-47e6-90ee-1f675e3ffed1
10.1002/pen.10699#0 | 10.1002/pen.10699 | Unsaturated polyester resins from poly(ethylene terephthalate) waste for polymer concrete | Polymer Engineering and Science | manganese acetate | CC(=O)[O-].CC(=O)[O-].[Mn+2] | confirmed | metal salt | homogeneous | glycolysis | BHET | diethylene glycol/propylene glycol mixture | CC(O)CO.OCCOCCO | 200 | 480 | [9 empty] | accepted | TRUE |  |  | 4 | TRUE | 45b7e494-5454-4a50-911b-2338c03e24ea;810721c6-03a2-44ae-8a77-a1bfbc064596;4a6c06ea-b6ce-4e4c-9720-267dc78ccd45;048ea19f-6062-4702-826f-a09b8995e45c
10.1002/pen.10699#1 | 10.1002/pen.10699 | Unsaturated polyester resins from poly(ethylene terephthalate) waste for polymer concrete | Polymer Engineering and Science | manganese acetate | CC(=O)[O-].CC(=O)[O-].[Mn+2] | confirmed | metal salt | homogeneous | glycolysis | BHET | diethylene glycol/propylene glycol mixture | CC(O)CO.OCCOCCO | 200 | 480 | [9 empty] | accepted | TRUE | 10.1002/pen.10699#0 |  | 4 | TRUE | 45b7e494-5454-4a50-911b-2338c03e24ea;810721c6-03a2-44ae-8a77-a1bfbc064596;4a6c06ea-b6ce-4e4c-9720-267dc78ccd45;048ea19f-6062-4702-826f-a09b8995e45c
10.1002/pen.10699#2 | 10.1002/pen.10699 | Unsaturated polyester resins from poly(ethylene terephthalate) waste for polymer concrete | Polymer Engineering and Science | manganese acetate | CC(=O)[O-].CC(=O)[O-].[Mn+2] | confirmed | metal salt | homogeneous | glycolysis | BHET | diethylene glycol/propylene glycol mixture | CC(O)CO.OCCOCCO | 200 | 480 | [9 empty] | accepted | TRUE | 10.1002/pen.10699#0 |  | 4 | TRUE | 45b7e494-5454-4a50-911b-2338c03e24ea;810721c6-03a2-44ae-8a77-a1bfbc064596;4a6c06ea-b6ce-4e4c-9720-267dc78ccd45;048ea19f-6062-4702-826f-a09b8995e45c
10.1002/pen.10699#3 | 10.1002/pen.10699 | Unsaturated polyester resins from poly(ethylene terephthalate) waste for polymer concrete | Polymer Engineering and Science | manganese acetate | CC(=O)[O-].CC(=O)[O-].[Mn+2] | confirmed | metal salt | homogeneous | glycolysis | BHET | diethylene glycol/propylene glycol mixture | CC(O)CO.OCCOCCO | 200 | 480 | [9 empty] | accepted | TRUE | 10.1002/pen.10699#0 |  | 4 | TRUE | 45b7e494-5454-4a50-911b-2338c03e24ea;810721c6-03a2-44ae-8a77-a1bfbc064596;4a6c06ea-b6ce-4e4c-9720-267dc78ccd45;048ea19f-6062-4702-826f-a09b8995e45c
10.1002/pen.10699#4 | 10.1002/pen.10699 | Unsaturated polyester resins from poly(ethylene terephthalate) waste for polymer concrete | Polymer Engineering and Science | manganese acetate | CC(=O)[O-].CC(=O)[O-].[Mn+2] | confirmed | metal salt | homogeneous | glycolysis | BHET | diethylene glycol/propylene glycol mixture | CC(O)CO.OCCOCCO | 200 | 480 | [9 empty] | accepted | TRUE | 10.1002/pen.10699#0 |  | 4 | TRUE | 45b7e494-5454-4a50-911b-2338c03e24ea;810721c6-03a2-44ae-8a77-a1bfbc064596;4a6c06ea-b6ce-4e4c-9720-267dc78ccd45;048ea19f-6062-4702-826f-a09b8995e45c
10.1002/pen.10699#5 | 10.1002/pen.10699 | Unsaturated polyester resins from poly(ethylene terephthalate) waste for polymer concrete | Polymer Engineering and Science | manganese acetate | CC(=O)[O-].CC(=O)[O-].[Mn+2] | confirmed | metal salt | homogeneous | glycolysis | BHET | diethylene glycol/propylene glycol mixture | CC(O)CO.OCCOCCO | 200 | 480 | [9 empty] | accepted | TRUE | 10.1002/pen.10699#0 |  | 4 | TRUE | 45b7e494-5454-4a50-911b-2338c03e24ea;810721c6-03a2-44ae-8a77-a1bfbc064596;4a6c06ea-b6ce-4e4c-9720-267dc78ccd45;048ea19f-6062-4702-826f-a09b8995e45c
10.1002/pen.10699#6 | 10.1002/pen.10699 | Unsaturated polyester resins from poly(ethylene terephthalate) waste for polymer concrete | Polymer Engineering and Science | manganese acetate | CC(=O)[O-].CC(=O)[O-].[Mn+2] | confirmed | metal salt | homogeneous | glycolysis | BHET | diethylene glycol/propylene glycol mixture | CC(O)CO.OCCOCCO | 200 | 480 | [9 empty] | accepted | TRUE | 10.1002/pen.10699#0 |  | 4 | TRUE | 45b7e494-5454-4a50-911b-2338c03e24ea;810721c6-03a2-44ae-8a77-a1bfbc064596;4a6c06ea-b6ce-4e4c-9720-267dc78ccd45;048ea19f-6062-4702-826f-a09b8995e45c
10.1002/pen.10699#7 | 10.1002/pen.10699 | Unsaturated polyester resins from poly(ethylene terephthalate) waste for polymer concrete | Polymer Engineering and Science | manganese acetate | CC(=O)[O-].CC(=O)[O-].[Mn+2] | confirmed | metal salt | homogeneous | glycolysis | BHET | diethylene glycol/propylene glycol mixture | CC(O)CO.OCCOCCO | 200 | 480 | [9 empty] | accepted | TRUE | 10.1002/pen.10699#0 |  | 4 | TRUE | 45b7e494-5454-4a50-911b-2338c03e24ea;810721c6-03a2-44ae-8a77-a1bfbc064596;4a6c06ea-b6ce-4e4c-9720-267dc78ccd45;048ea19f-6062-4702-826f-a09b8995e45c
10.1002/pen.10699#8 | 10.1002/pen.10699 | Unsaturated polyester resins from poly(ethylene terephthalate) waste for polymer concrete | Polymer Engineering and Science | manganese acetate | CC(=O)[O-].CC(=O)[O-].[Mn+2] | confirmed | metal salt | homogeneous | glycolysis | BHET | diethylene glycol/propylene glycol mixture | CC(O)CO.OCCOCCO | 200 | 480 | [9 empty] | accepted | TRUE | 10.1002/pen.10699#0 |  | 4 | TRUE | 45b7e494-5454-4a50-911b-2338c03e24ea;810721c6-03a2-44ae-8a77-a1bfbc064596;4a6c06ea-b6ce-4e4c-9720-267dc78ccd45;048ea19f-6062-4702-826f-a09b8995e45c
10.1002/pen.10699#9 | 10.1002/pen.10699 | Unsaturated polyester resins from poly(ethylene terephthalate) waste for polymer concrete | Polymer Engineering and Science | manganese acetate | CC(=O)[O-].CC(=O)[O-].[Mn+2] | confirmed | metal salt | homogeneous | glycolysis | BHET | diethylene glycol/propylene glycol mixture | CC(O)CO.OCCOCCO | 200 | 480 | [9 empty] | accepted | TRUE | 10.1002/pen.10699#0 |  | 4 | TRUE | 45b7e494-5454-4a50-911b-2338c03e24ea;810721c6-03a2-44ae-8a77-a1bfbc064596;4a6c06ea-b6ce-4e4c-9720-267dc78ccd45;048ea19f-6062-4702-826f-a09b8995e45c
10.1002/pen.10699#10 | 10.1002/pen.10699 | Unsaturated polyester resins from poly(ethylene terephthalate) waste for polymer concrete | Polymer Engineering and Science | manganese acetate | CC(=O)[O-].CC(=O)[O-].[Mn+2] | confirmed | metal salt | homogeneous | glycolysis | BHET | diethylene glycol/propylene glycol mixture | CC(O)CO.OCCOCCO | 200 | 480 | [9 empty] | accepted | TRUE | 10.1002/pen.10699#0 |  | 4 | TRUE | 45b7e494-5454-4a50-911b-2338c03e24ea;810721c6-03a2-44ae-8a77-a1bfbc064596;4a6c06ea-b6ce-4e4c-9720-267dc78ccd45;048ea19f-6062-4702-826f-a09b8995e45c
10.1002/pen.24005#0 | 10.1002/pen.24005 | Synthesis and characterization of polysulfone based on poly(ethylene terephthalate) waste | Polymer Engineering and Science | Mn acetate | CC(=O)[O-].CC(=O)[O-].[Mn+2] | LLM written | metal salt | homogeneous | glycolysis | BHET | ethylene glycol | OCCO |  | 360 | [9 empty] | flagged | TRUE |  |  | 1 | TRUE | f0fb4875-387e-44be-ad1a-62e8ca3cc761
10.1002/pen.24158#0 | 10.1002/pen.24158 | Effect of γ-irradiation on glycolysis of PET waste and preparation of ecofriendly coatings using bio-based and recycled materials | Polymer Engineering and Science | zinc acetate | CC(=O)[O-].CC(=O)[O-].[Zn+2] | confirmed | metal salt | homogeneous | glycolysis | BHET | EG | OCCO | 190 | 120 | [5 empty] | 34 | molar |  |  | accepted | TRUE |  |  | 2 | TRUE | 3dbd0d02-0028-42b2-938f-5cd627b923ba;74d24189-0a23-4f0d-9253-d197dfc1132e
10.1002/pen.24158#1 | 10.1002/pen.24158 | Effect of γ-irradiation on glycolysis of PET waste and preparation of ecofriendly coatings using bio-based and recycled materials | Polymer Engineering and Science | zinc acetate | CC(=O)[O-].CC(=O)[O-].[Zn+2] | confirmed | metal salt | homogeneous | glycolysis | BHET | EG | OCCO | 190 | 240 | [5 empty] | 50 | molar |  |  | accepted | TRUE |  |  | 2 | TRUE | 3dbd0d02-0028-42b2-938f-5cd627b923ba;74d24189-0a23-4f0d-9253-d197dfc1132e
10.1002/pen.24158#2 | 10.1002/pen.24158 | Effect of γ-irradiation on glycolysis of PET waste and preparation of ecofriendly coatings using bio-based and recycled materials | Polymer Engineering and Science | zinc acetate | CC(=O)[O-].CC(=O)[O-].[Zn+2] | confirmed | metal salt | homogeneous | glycolysis | BHET | EG | OCCO | 190 | 360 | [5 empty] | 55.3 | molar |  |  | accepted | TRUE |  |  | 2 | TRUE | 3dbd0d02-0028-42b2-938f-5cd627b923ba;74d24189-0a23-4f0d-9253-d197dfc1132e
10.1002/pen.24158#3 | 10.1002/pen.24158 | Effect of γ-irradiation on glycolysis of PET waste and preparation of ecofriendly coatings using bio-based and recycled materials | Polymer Engineering and Science | zinc acetate | CC(=O)[O-].CC(=O)[O-].[Zn+2] | confirmed | metal salt | homogeneous | glycolysis | BHET | EG | OCCO | 190 | 120 | [5 empty] | 41.6 | molar |  |  | accepted | TRUE |  |  | 2 | TRUE | 3dbd0d02-0028-42b2-938f-5cd627b923ba;74d24189-0a23-4f0d-9253-d197dfc1132e
10.1002/pen.24158#4 | 10.1002/pen.24158 | Effect of γ-irradiation on glycolysis of PET waste and preparation of ecofriendly coatings using bio-based and recycled materials | Polymer Engineering and Science | zinc acetate | CC(=O)[O-].CC(=O)[O-].[Zn+2] | confirmed | metal salt | homogeneous | glycolysis | BHET | EG | OCCO | 190 | 240 | [5 empty] | 51 | molar |  |  | accepted | TRUE |  |  | 2 | TRUE | 3dbd0d02-0028-42b2-938f-5cd627b923ba;74d24189-0a23-4f0d-9253-d197dfc1132e
10.1002/pen.24158#5 | 10.1002/pen.24158 | Effect of γ-irradiation on glycolysis of PET waste and preparation of ecofriendly coatings using bio-based and recycled materials | Polymer Engineering and Science | zinc acetate | CC(=O)[O-].CC(=O)[O-].[Zn+2] | confirmed | metal salt | homogeneous | glycolysis | BHET | EG | OCCO | 190 | 360 | [5 empty] | 55.2 | molar |  |  | accepted | TRUE |  |  | 2 | TRUE | 3dbd0d02-0028-42b2-938f-5cd627b923ba;74d24189-0a23-4f0d-9253-d197dfc1132e
10.1002/pen.24158#6 | 10.1002/pen.24158 | Effect of γ-irradiation on glycolysis of PET waste and preparation of ecofriendly coatings using bio-based and recycled materials | Polymer Engineering and Science | zinc acetate | CC(=O)[O-].CC(=O)[O-].[Zn+2] | confirmed | metal salt | homogeneous | glycolysis | BHET | EG | OCCO | 190 | 120 | [5 empty] | 46.4 | molar |  |  | accepted | TRUE |  |  | 2 | TRUE | 3dbd0d02-0028-42b2-938f-5cd627b923ba;74d24189-0a23-4f0d-9253-d197dfc1132e
10.1002/pen.24158#7 | 10.1002/pen.24158 | Effect of γ-irradiation on glycolysis of PET waste and preparation of ecofriendly coatings using bio-based and recycled materials | Polymer Engineering and Science | zinc acetate | CC(=O)[O-].CC(=O)[O-].[Zn+2] | confirmed | metal salt | homogeneous | glycolysis | BHET | EG | OCCO | 190 | 240 | [5 empty] | 54.6 | molar |  |  | accepted | TRUE |  |  | 2 | TRUE | 3dbd0d02-0028-42b2-938f-5cd627b923ba;74d24189-0a23-4f0d-9253-d197dfc1132e
10.1002/pen.24158#8 | 10.1002/pen.24158 | Effect of γ-irradiation on glycolysis of PET waste and preparation of ecofriendly coatings using bio-based and recycled materials | Polymer Engineering and Science | zinc acetate | CC(=O)[O-].CC(=O)[O-].[Zn+2] | confirmed | metal salt | homogeneous | glycolysis | BHET | EG | OCCO | 190 | 360 | [5 empty] | 57 | molar |  |  | accepted | TRUE |  |  | 2 | TRUE | 3dbd0d02-0028-42b2-938f-5cd627b923ba;74d24189-0a23-4f0d-9253-d197dfc1132e
10.1002/pen.24158#9 | 10.1002/pen.24158 | Effect of γ-irradiation on glycolysis of PET waste and preparation of ecofriendly coatings using bio-based and recycled materials | Polymer Engineering and Science | zinc acetate | CC(=O)[O-].CC(=O)[O-].[Zn+2] | confirmed | metal salt | homogeneous | glycolysis | BHET | EG | OCCO | 190 | 120 | [5 empty] | 52 | molar |  |  | accepted | TRUE |  |  | 2 | TRUE | 3dbd0d02-0028-42b2-938f-5cd627b923ba;74d24189-0a23-4f0d-9253-d197dfc1132e
10.1002/pen.24158#10 | 10.1002/pen.24158 | Effect of γ-irradiation on glycolysis of PET waste and preparation of ecofriendly coatings using bio-based and recycled materials | Polymer Engineering and Science | zinc acetate | CC(=O)[O-].CC(=O)[O-].[Zn+2] | confirmed | metal salt | homogeneous | glycolysis | BHET | EG | OCCO | 190 | 240 | [5 empty] | 56 | molar |  |  | accepted | TRUE |  |  | 2 | TRUE | 3dbd0d02-0028-42b2-938f-5cd627b923ba;74d24189-0a23-4f0d-9253-d197dfc1132e
10.1002/pen.24158#11 | 10.1002/pen.24158 | Effect of γ-irradiation on glycolysis of PET waste and preparation of ecofriendly coatings using bio-based and recycled materials | Polymer Engineering and Science | zinc acetate | CC(=O)[O-].CC(=O)[O-].[Zn+2] | confirmed | metal salt | homogeneous | glycolysis | BHET | EG | OCCO | 190 | 360 | [5 empty] | 59.8 | molar |  |  | accepted | TRUE |  |  | 2 | TRUE | 3dbd0d02-0028-42b2-938f-5cd627b923ba;74d24189-0a23-4f0d-9253-d197dfc1132e
10.1002/pen.24158#12 | 10.1002/pen.24158 | Effect of γ-irradiation on glycolysis of PET waste and preparation of ecofriendly coatings using bio-based and recycled materials | Polymer Engineering and Science | zinc acetate | CC(=O)[O-].CC(=O)[O-].[Zn+2] | confirmed | metal salt | homogeneous | glycolysis | BHET | EG | OCCO | 190 | 120 | [5 empty] | 53.8 | molar |  |  | accepted | TRUE |  |  | 2 | TRUE | 3dbd0d02-0028-42b2-938f-5cd627b923ba;74d24189-0a23-4f0d-9253-d197dfc1132e
10.1002/pen.24158#13 | 10.1002/pen.24158 | Effect of γ-irradiation on glycolysis of PET waste and preparation of ecofriendly coatings using bio-based and recycled materials | Polymer Engineering and Science | zinc acetate | CC(=O)[O-].CC(=O)[O-].[Zn+2] | confirmed | metal salt | homogeneous | glycolysis | BHET | EG | OCCO | 190 | 240 | [5 empty] | 57.2 | molar |  |  | accepted | TRUE |  |  | 2 | TRUE | 3dbd0d02-0028-42b2-938f-5cd627b923ba;74d24189-0a23-4f0d-9253-d197dfc1132e
10.1002/pen.24158#14 | 10.1002/pen.24158 | Effect of γ-irradiation on glycolysis of PET waste and preparation of ecofriendly coatings using bio-based and recycled materials | Polymer Engineering and Science | zinc acetate | CC(=O)[O-].CC(=O)[O-].[Zn+2] | confirmed | metal salt | homogeneous | glycolysis | BHET | EG | OCCO | 190 | 360 | [5 empty] | 60 | molar |  |  | accepted | TRUE |  |  | 2 | TRUE | 3dbd0d02-0028-42b2-938f-5cd627b923ba;74d24189-0a23-4f0d-9253-d197dfc1132e
10.1002/pen.24158#15 | 10.1002/pen.24158 | Effect of γ-irradiation on glycolysis of PET waste and preparation of ecofriendly coatings using bio-based and recycled materials | Polymer Engineering and Science | zinc acetate | CC(=O)[O-].CC(=O)[O-].[Zn+2] | confirmed | metal salt | homogeneous | glycolysis | BHET | EG | OCCO | 190 | 120 | [5 empty] | 55.4 | molar |  |  | accepted | TRUE |  |  | 2 | TRUE | 3dbd0d02-0028-42b2-938f-5cd627b923ba;74d24189-0a23-4f0d-9253-d197dfc1132e
10.1002/pen.24158#16 | 10.1002/pen.24158 | Effect of γ-irradiation on glycolysis of PET waste and preparation of ecofriendly coatings using bio-based and recycled materials | Polymer Engineering and Science | zinc acetate | CC(=O)[O-].CC(=O)[O-].[Zn+2] | confirmed | metal salt | homogeneous | glycolysis | BHET | EG | OCCO | 190 | 240 | [5 empty] | 58.3 | molar |  |  | accepted | TRUE |  |  | 2 | TRUE | 3dbd0d02-0028-42b2-938f-5cd627b923ba;74d24189-0a23-4f0d-9253-d197dfc1132e
10.1002/pen.24158#17 | 10.1002/pen.24158 | Effect of γ-irradiation on glycolysis of PET waste and preparation of ecofriendly coatings using bio-based and recycled materials | Polymer Engineering and Science | zinc acetate | CC(=O)[O-].CC(=O)[O-].[Zn+2] | confirmed | metal salt | homogeneous | glycolysis | BHET | EG | OCCO | 190 | 360 | [5 empty] | 62.4 | molar |  |  | accepted | TRUE |  |  | 2 | TRUE | 3dbd0d02-0028-42b2-938f-5cd627b923ba;74d24189-0a23-4f0d-9253-d197dfc1132e
10.1002/pen.24158#18 | 10.1002/pen.24158 | Effect of γ-irradiation on glycolysis of PET waste and preparation of ecofriendly coatings using bio-based and recycled materials | Polymer Engineering and Science | zinc acetate | CC(=O)[O-].CC(=O)[O-].[Zn+2] | confirmed | metal salt | homogeneous | glycolysis | BHET | EG | OCCO | 190 | 20 | [5 empty] | 70.5 | molar |  |  | accepted | TRUE |  |  | 2 | TRUE | ace5c8bb-4c83-4d7c-8e2b-1ebaf532cda3;50acb55f-2c31-4e6f-bf21-6afd43e5beb0
10.1002/pen.24158#19 | 10.1002/pen.24158 | Effect of γ-irradiation on glycolysis of PET waste and preparation of ecofriendly coatings using bio-based and recycled materials | Polymer Engineering and Science | zinc acetate | CC(=O)[O-].CC(=O)[O-].[Zn+2] | confirmed | metal salt | homogeneous | glycolysis | BHET | EG | OCCO | 190 | 30 | [5 empty] | 72.8 | molar |  |  | accepted | TRUE |  |  | 2 | TRUE | ace5c8bb-4c83-4d7c-8e2b-1ebaf532cda3;50acb55f-2c31-4e6f-bf21-6afd43e5beb0
10.1002/pen.24158#20 | 10.1002/pen.24158 | Effect of γ-irradiation on glycolysis of PET waste and preparation of ecofriendly coatings using bio-based and recycled materials | Polymer Engineering and Science | zinc acetate | CC(=O)[O-].CC(=O)[O-].[Zn+2] | confirmed | metal salt | homogeneous | glycolysis | BHET | EG | OCCO | 190 | 40 | [5 empty] | 73.8 | molar |  |  | accepted | TRUE |  |  | 2 | TRUE | ace5c8bb-4c83-4d7c-8e2b-1ebaf532cda3;50acb55f-2c31-4e6f-bf21-6afd43e5beb0
10.1002/pen.24158#21 | 10.1002/pen.24158 | Effect of γ-irradiation on glycolysis of PET waste and preparation of ecofriendly coatings using bio-based and recycled materials | Polymer Engineering and Science | zinc acetate | CC(=O)[O-].CC(=O)[O-].[Zn+2] | confirmed | metal salt | homogeneous | glycolysis | BHET | EG | OCCO | 190 | 20 | [5 empty] | 71.9 | molar |  |  | accepted | TRUE |  |  | 2 | TRUE | ace5c8bb-4c83-4d7c-8e2b-1ebaf532cda3;50acb55f-2c31-4e6f-bf21-6afd43e5beb0
10.1002/pen.24158#22 | 10.1002/pen.24158 | Effect of γ-irradiation on glycolysis of PET waste and preparation of ecofriendly coatings using bio-based and recycled materials | Polymer Engineering and Science | zinc acetate | CC(=O)[O-].CC(=O)[O-].[Zn+2] | confirmed | metal salt | homogeneous | glycolysis | BHET | EG | OCCO | 190 | 30 | [5 empty] | 73.2 | molar |  |  | accepted | TRUE |  |  | 2 | TRUE | ace5c8bb-4c83-4d7c-8e2b-1ebaf532cda3;50acb55f-2c31-4e6f-bf21-6afd43e5beb0
10.1002/pen.24158#23 | 10.1002/pen.24158 | Effect of γ-irradiation on glycolysis of PET waste and preparation of ecofriendly coatings using bio-based and recycled materials | Polymer Engineering and Science | zinc acetate | CC(=O)[O-].CC(=O)[O-].[Zn+2] | confirmed | metal salt | homogeneous | glycolysis | BHET | EG | OCCO | 190 | 40 | [5 empty] | 74.8 | molar |  |  | accepted | TRUE |  |  | 2 | TRUE | ace5c8bb-4c83-4d7c-8e2b-1ebaf532cda3;50acb55f-2c31-4e6f-bf21-6afd43e5beb0
10.1002/pen.24158#24 | 10.1002/pen.24158 | Effect of γ-irradiation on glycolysis of PET waste and preparation of ecofriendly coatings using bio-based and recycled materials | Polymer Engineering and Science | zinc acetate | CC(=O)[O-].CC(=O)[O-].[Zn+2] | confirmed | metal salt | homogeneous | glycolysis | BHET | EG | OCCO | 190 | 20 | [5 empty] | 73.1 | molar |  |  | accepted | TRUE |  |  | 2 | TRUE | ace5c8bb-4c83-4d7c-8e2b-1ebaf532cda3;50acb55f-2c31-4e6f-bf21-6afd43e5beb0
10.1002/pen.24158#25 | 10.1002/pen.24158 | Effect of γ-irradiation on glycolysis of PET waste and preparation of ecofriendly coatings using bio-based and recycled materials | Polymer Engineering and Science | zinc acetate | CC(=O)[O-].CC(=O)[O-].[Zn+2] | confirmed | metal salt | homogeneous | glycolysis | BHET | EG | OCCO | 190 | 30 | [5 empty] | 73.1 | molar |  |  | accepted | TRUE |  |  | 2 | TRUE | ace5c8bb-4c83-4d7c-8e2b-1ebaf532cda3;50acb55f-2c31-4e6f-bf21-6afd43e5beb0
10.1002/pen.24158#26 | 10.1002/pen.24158 | Effect of γ-irradiation on glycolysis of PET waste and preparation of ecofriendly coatings using bio-based and recycled materials | Polymer Engineering and Science | zinc acetate | CC(=O)[O-].CC(=O)[O-].[Zn+2] | confirmed | metal salt | homogeneous | glycolysis | BHET | EG | OCCO | 190 | 40 | [5 empty] | 74.1 | molar |  |  | accepted | TRUE |  |  | 2 | TRUE | ace5c8bb-4c83-4d7c-8e2b-1ebaf532cda3;50acb55f-2c31-4e6f-bf21-6afd43e5beb0
10.1002/pen.24158#27 | 10.1002/pen.24158 | Effect of γ-irradiation on glycolysis of PET waste and preparation of ecofriendly coatings using bio-based and recycled materials | Polymer Engineering and Science | zinc acetate | CC(=O)[O-].CC(=O)[O-].[Zn+2] | confirmed | metal salt | homogeneous | glycolysis | BHET | EG | OCCO | 190 | 20 | [5 empty] | 72.1 | molar |  |  | accepted | TRUE |  |  | 2 | TRUE | ace5c8bb-4c83-4d7c-8e2b-1ebaf532cda3;50acb55f-2c31-4e6f-bf21-6afd43e5beb0
10.1002/pen.24158#28 | 10.1002/pen.24158 | Effect of γ-irradiation on glycolysis of PET waste and preparation of ecofriendly coatings using bio-based and recycled materials | Polymer Engineering and Science | zinc acetate | CC(=O)[O-].CC(=O)[O-].[Zn+2] | confirmed | metal salt | homogeneous | glycolysis | BHET | EG | OCCO | 190 | 30 | [5 empty] | 74.1 | molar |  |  | accepted | TRUE |  |  | 2 | TRUE | ace5c8bb-4c83-4d7c-8e2b-1ebaf532cda3;50acb55f-2c31-4e6f-bf21-6afd43e5beb0
10.1002/pen.24158#29 | 10.1002/pen.24158 | Effect of γ-irradiation on glycolysis of PET waste and preparation of ecofriendly coatings using bio-based and recycled materials | Polymer Engineering and Science | zinc acetate | CC(=O)[O-].CC(=O)[O-].[Zn+2] | confirmed | metal salt | homogeneous | glycolysis | BHET | EG | OCCO | 190 | 40 | [5 empty] | 74.9 | molar |  |  | accepted | TRUE |  |  | 2 | TRUE | ace5c8bb-4c83-4d7c-8e2b-1ebaf532cda3;50acb55f-2c31-4e6f-bf21-6afd43e5beb0
10.1002/pen.24158#30 | 10.1002/pen.24158 | Effect of γ-irradiation on glycolysis of PET waste and preparation of ecofriendly coatings using bio-based and recycled materials | Polymer Engineering and Science | zinc acetate | CC(=O)[O-].CC(=O)[O-].[Zn+2] | confirmed | metal salt | homogeneous | glycolysis | BHET | EG | OCCO | 190 | 20 | [5 empty] | 72.3 | molar |  |  | accepted | TRUE |  |  | 2 | TRUE | ace5c8bb-4c83-4d7c-8e2b-1ebaf532cda3;50acb55f-2c31-4e6f-bf21-6afd43e5beb0
10.1002/pen.24158#31 | 10.1002/pen.24158 | Effect of γ-irradiation on glycolysis of PET waste and preparation of ecofriendly coatings using bio-based and recycled materials | Polymer Engineering and Science | zinc acetate | CC(=O)[O-].CC(=O)[O-].[Zn+2] | confirmed | metal salt | homogeneous | glycolysis | BHET | EG | OCCO | 190 | 30 | [5 empty] | 74.3 | molar |  |  | accepted | TRUE |  |  | 2 | TRUE | ace5c8bb-4c83-4d7c-8e2b-1ebaf532cda3;50acb55f-2c31-4e6f-bf21-6afd43e5beb0
10.1002/pen.24158#32 | 10.1002/pen.24158 | Effect of γ-irradiation on glycolysis of PET waste and preparation of ecofriendly coatings using bio-based and recycled materials | Polymer Engineering and Science | zinc acetate | CC(=O)[O-].CC(=O)[O-].[Zn+2] | confirmed | metal salt | homogeneous | glycolysis | BHET | EG | OCCO | 190 | 40 | [5 empty] | 73.9 | molar |  |  | accepted | TRUE |  |  | 2 | TRUE | ace5c8bb-4c83-4d7c-8e2b-1ebaf532cda3;50acb55f-2c31-4e6f-bf21-6afd43e5beb0
10.1002/pen.24720#0 | 10.1002/pen.24720 | Optimization of reaction parameters in the conversion of PET to produce BHET | Polymer Engineering and Science | ZnAc2 | CC(=O)[O-].CC(=O)[O-].[Zn+2] | LLM written | metal salt | homogeneous | glycolysis | BHET | ethylene glycol | OCCO | 195 | 60 |  | 0.016 | 20 | 15 | 0.0008 | 31.3 | molar |  |  | accepted | TRUE |  |  | 3 | TRUE | 9ce1f57e-bfe9-4163-b4e1-461ed9d33fd9;83e99b9f-4e8b-44a5-ad3c-8a89fbee84f7;0b98d985-d6a5-4b08-9637-0b1b8b7b25ea
10.1002/pen.24720#1 | 10.1002/pen.24720 | Optimization of reaction parameters in the conversion of PET to produce BHET | Polymer Engineering and Science | ZnAc2 | CC(=O)[O-].CC(=O)[O-].[Zn+2] | LLM written | metal salt | homogeneous | glycolysis | BHET | ethylene glycol | OCCO | 195 | 60 |  | 0.016 | 20 | 15 | 0.0008 | 34.9 | molar |  |  | flagged | TRUE |  |  | 3 | TRUE | 9ce1f57e-bfe9-4163-b4e1-461ed9d33fd9;83e99b9f-4e8b-44a5-ad3c-8a89fbee84f7;0b98d985-d6a5-4b08-9637-0b1b8b7b25ea
10.1002/pen.24720#2 | 10.1002/pen.24720 | Optimization of reaction parameters in the conversion of PET to produce BHET | Polymer Engineering and Science | ZnAc2 | CC(=O)[O-].CC(=O)[O-].[Zn+2] | LLM written | metal salt | homogeneous | glycolysis | BHET | ethylene glycol | OCCO | 195 | 60 |  | 0.016 | 20 | 15 | 0.0008 | 32.1 | molar |  |  | flagged | TRUE |  |  | 3 | TRUE | 9ce1f57e-bfe9-4163-b4e1-461ed9d33fd9;83e99b9f-4e8b-44a5-ad3c-8a89fbee84f7;0b98d985-d6a5-4b08-9637-0b1b8b7b25ea
10.1002/pen.24720#3 | 10.1002/pen.24720 | Optimization of reaction parameters in the conversion of PET to produce BHET | Polymer Engineering and Science | ZnAc2 | CC(=O)[O-].CC(=O)[O-].[Zn+2] | LLM written | metal salt | homogeneous | glycolysis | BHET | ethylene glycol | OCCO | 195 | 60 |  | 0.016 | 20 | 15 | 0.0008 | 31.2 | molar |  |  | flagged | TRUE |  |  | 3 | TRUE | 9ce1f57e-bfe9-4163-b4e1-461ed9d33fd9;83e99b9f-4e8b-44a5-ad3c-8a89fbee84f7;0b98d985-d6a5-4b08-9637-0b1b8b7b25ea
10.1002/pen.24720#4 | 10.1002/pen.24720 | Optimization of reaction parameters in the conversion of PET to produce BHET | Polymer Engineering and Science | ZnAc2 | CC(=O)[O-].CC(=O)[O-].[Zn+2] | LLM written | metal salt | homogeneous | glycolysis | BHET | ethylene glycol | OCCO | 195 | 60 |  | 0.016 | 20 | 15 | 0.0008 | 30.4 | molar |  |  | flagged | TRUE |  |  | 3 | TRUE | 9ce1f57e-bfe9-4163-b4e1-461ed9d33fd9;83e99b9f-4e8b-44a5-ad3c-8a89fbee84f7;0b98d985-d6a5-4b08-9637-0b1b8b7b25ea
10.1002/pen.24720#5 | 10.1002/pen.24720 | Optimization of reaction parameters in the conversion of PET to produce BHET | Polymer Engineering and Science | ZnAc2 | CC(=O)[O-].CC(=O)[O-].[Zn+2] | LLM written | metal salt | homogeneous | glycolysis | BHET | ethylene glycol | OCCO | 195 | 60 |  | 0.016 | 20 | 15 | 0.0008 | 30.2 | molar |  |  | flagged | TRUE |  |  | 3 | TRUE | 9ce1f57e-bfe9-4163-b4e1-461ed9d33fd9;83e99b9f-4e8b-44a5-ad3c-8a89fbee84f7;0b98d985-d6a5-4b08-9637-0b1b8b7b25ea
10.1002/pen.24720#6 | 10.1002/pen.24720 | Optimization of reaction parameters in the conversion of PET to produce BHET | Polymer Engineering and Science | ZnAc2 | CC(=O)[O-].CC(=O)[O-].[Zn+2] | LLM written | metal salt | homogeneous | glycolysis | BHET | ethylene glycol | OCCO | 195 | 60 |  | 0.032 | 20 | 15 | 0.0016 | 30.6 | molar |  |  | flagged | TRUE |  |  | 3 | TRUE | 9ce1f57e-bfe9-4163-b4e1-461ed9d33fd9;83e99b9f-4e8b-44a5-ad3c-8a89fbee84f7;0b98d985-d6a5-4b08-9637-0b1b8b7b25ea
10.1002/pen.24720#7 | 10.1002/pen.24720 | Optimization of reaction parameters in the conversion of PET to produce BHET | Polymer Engineering and Science | ZnAc2 | CC(=O)[O-].CC(=O)[O-].[Zn+2] | LLM written | metal salt | homogeneous | glycolysis | BHET | ethylene glycol | OCCO | 195 | 60 |  | 0.032 | 20 | 15 | 0.0016 | 31.9 | molar |  |  | flagged | TRUE |  |  | 3 | TRUE | 9ce1f57e-bfe9-4163-b4e1-461ed9d33fd9;83e99b9f-4e8b-44a5-ad3c-8a89fbee84f7;0b98d985-d6a5-4b08-9637-0b1b8b7b25ea
10.1002/pen.24720#8 | 10.1002/pen.24720 | Optimization of reaction parameters in the conversion of PET to produce BHET | Polymer Engineering and Science | ZnAc2 | CC(=O)[O-].CC(=O)[O-].[Zn+2] | LLM written | metal salt | homogeneous | glycolysis | BHET | ethylene glycol | OCCO | 195 | 60 |  | 0.032 | 20 | 15 | 0.0016 | 31.3 | molar |  |  | flagged | TRUE |  |  | 3 | TRUE | 9ce1f57e-bfe9-4163-b4e1-461ed9d33fd9;83e99b9f-4e8b-44a5-ad3c-8a89fbee84f7;0b98d985-d6a5-4b08-9637-0b1b8b7b25ea
10.1002/pen.24720#9 | 10.1002/pen.24720 | Optimization of reaction parameters in the conversion of PET to produce BHET | Polymer Engineering and Science | ZnAc2 | CC(=O)[O-].CC(=O)[O-].[Zn+2] | LLM written | metal salt | homogeneous | glycolysis | BHET | ethylene glycol | OCCO | 195 | 60 |  | 0.032 | 20 | 15 | 0.0016 | 33.4 | molar |  |  | flagged | TRUE |  |  | 3 | TRUE | 9ce1f57e-bfe9-4163-b4e1-461ed9d33fd9;83e99b9f-4e8b-44a5-ad3c-8a89fbee84f7;0b98d985-d6a5-4b08-9637-0b1b8b7b25ea
10.1002/pen.24720#10 | 10.1002/pen.24720 | Optimization of reaction parameters in the conversion of PET to produce BHET | Polymer Engineering and Science | ZnAc2 | CC(=O)[O-].CC(=O)[O-].[Zn+2] | LLM written | metal salt | homogeneous | glycolysis | BHET | ethylene glycol | OCCO | 195 | 60 |  | 0.032 | 20 | 15 | 0.0016 | 31.5 | molar |  |  | flagged | TRUE |  |  | 3 | TRUE | 9ce1f57e-bfe9-4163-b4e1-461ed9d33fd9;83e99b9f-4e8b-44a5-ad3c-8a89fbee84f7;0b98d985-d6a5-4b08-9637-0b1b8b7b25ea
10.1002/pen.24720#11 | 10.1002/pen.24720 | Optimization of reaction parameters in the conversion of PET to produce BHET | Polymer Engineering and Science | ZnAc2 | CC(=O)[O-].CC(=O)[O-].[Zn+2] | LLM written | metal salt | homogeneous | glycolysis | BHET | ethylene glycol | OCCO | 195 | 60 |  | 0.032 | 20 | 15 | 0.0016 | 32.2 | molar |  |  | flagged | TRUE |  |  | 3 | TRUE | 9ce1f57e-bfe9-4163-b4e1-461ed9d33fd9;83e99b9f-4e8b-44a5-ad3c-8a89fbee84f7;0b98d985-d6a5-4b08-9637-0b1b8b7b25ea
10.1002/pen.24720#12 | 10.1002/pen.24720 | Optimization of reaction parameters in the conversion of PET to produce BHET | Polymer Engineering and Science | ZnAc2 | CC(=O)[O-].CC(=O)[O-].[Zn+2] | LLM written | metal salt | homogeneous | glycolysis | BHET | ethylene glycol | OCCO | 195 | 60 |  | 0.75 | 20 | 15 | 0.0375 | 28.6 | molar |  |  | flagged | TRUE |  |  | 3 | TRUE | 9ce1f57e-bfe9-4163-b4e1-461ed9d33fd9;83e99b9f-4e8b-44a5-ad3c-8a89fbee84f7;0b98d985-d6a5-4b08-9637-0b1b8b7b25ea
10.1002/pen.24720#13 | 10.1002/pen.24720 | Optimization of reaction parameters in the conversion of PET to produce BHET | Polymer Engineering and Science | ZnAc2 | CC(=O)[O-].CC(=O)[O-].[Zn+2] | LLM written | metal salt | homogeneous | glycolysis | BHET | ethylene glycol | OCCO | 195 | 60 |  | 0.75 | 20 | 15 | 0.0375 | 30.1 | molar |  |  | flagged | TRUE |  |  | 3 | TRUE | 9ce1f57e-bfe9-4163-b4e1-461ed9d33fd9;83e99b9f-4e8b-44a5-ad3c-8a89fbee84f7;0b98d985-d6a5-4b08-9637-0b1b8b7b25ea
10.1002/pen.24720#14 | 10.1002/pen.24720 | Optimization of reaction parameters in the conversion of PET to produce BHET | Polymer Engineering and Science | ZnAc2 | CC(=O)[O-].CC(=O)[O-].[Zn+2] | LLM written | metal salt | homogeneous | glycolysis | BHET | ethylene glycol | OCCO | 195 | 60 |  | 0.75 | 20 | 15 | 0.0375 | 30.2 | molar |  |  | flagged | TRUE |  |  | 3 | TRUE | 9ce1f57e-bfe9-4163-b4e1-461ed9d33fd9;83e99b9f-4e8b-44a5-ad3c-8a89fbee84f7;0b98d985-d6a5-4b08-9637-0b1b8b7b25ea
10.1002/pen.24720#15 | 10.1002/pen.24720 | Optimization of reaction parameters in the conversion of PET to produce BHET | Polymer Engineering and Science | ZnAc2 | CC(=O)[O-].CC(=O)[O-].[Zn+2] | LLM written | metal salt | homogeneous | glycolysis | BHET | ethylene glycol | OCCO | 195 | 60 |  | 0.75 | 20 | 15 | 0.0375 | 31 | molar |  |  | flagged | TRUE |  |  | 3 | TRUE | 9ce1f57e-bfe9-4163-b4e1-461ed9d33fd9;83e99b9f-4e8b-44a5-ad3c-8a89fbee84f7;0b98d985-d6a5-4b08-9637-0b1b8b7b25ea
10.1002/pen.24720#16 | 10.1002/pen.24720 | Optimization of reaction parameters in the conversion of PET to produce BHET | Polymer Engineering and Science | ZnAc2 | CC(=O)[O-].CC(=O)[O-].[Zn+2] | LLM written | metal salt | homogeneous | glycolysis | BHET | ethylene glycol | OCCO | 195 | 60 |  | 0.75 | 20 | 15 | 0.0375 | 30.7 | molar |  |  | flagged | TRUE |  |  | 3 | TRUE | 9ce1f57e-bfe9-4163-b4e1-461ed9d33fd9;83e99b9f-4e8b-44a5-ad3c-8a89fbee84f7;0b98d985-d6a5-4b08-9637-0b1b8b7b25ea
10.1002/pen.24720#17 | 10.1002/pen.24720 | Optimization of reaction parameters in the conversion of PET to produce BHET | Polymer Engineering and Science | ZnAc2 | CC(=O)[O-].CC(=O)[O-].[Zn+2] | LLM written | metal salt | homogeneous | glycolysis | BHET | ethylene glycol | OCCO | 195 | 60 |  | 0.75 | 20 | 15 | 0.0375 | 30.6 | molar |  |  | flagged | TRUE |  |  | 3 | TRUE | 9ce1f57e-bfe9-4163-b4e1-461ed9d33fd9;83e99b9f-4e8b-44a5-ad3c-8a89fbee84f7;0b98d985-d6a5-4b08-9637-0b1b8b7b25ea
10.1002/pen.24826#0 | 10.1002/pen.24826 | Dispersion of multiwalled carbon nanotubes in waterborne polyurethane emulsions derived from alcoholysis products of waste PET and its effect on properties | Polymer Engineering and Science | N-butyl titanate | CCCC[O][Ti]([O]CCCC)([O]CCCC)[O]CCCC | LLM written | metal salt | homogeneous | other/unclear |  | NPG and DPG |  | 210 | 360 | [9 empty] | accepted | TRUE |  |  | 2 | TRUE | 9a28807d-333c-458a-bac8-13069aaa0461;184c3c93-4015-420b-ac0d-8f49fe382010
10.1002/pen.24826#1 | 10.1002/pen.24826 | Dispersion of multiwalled carbon nanotubes in waterborne polyurethane emulsions derived from alcoholysis products of waste PET and its effect on properties | Polymer Engineering and Science | N-butyl titanate | CCCC[O][Ti]([O]CCCC)([O]CCCC)[O]CCCC | LLM written | metal salt | homogeneous | other/unclear |  | NPG and DPG |  | 210 | 360 | [9 empty] | accepted | TRUE | 10.1002/pen.24826#0 |  | 2 | TRUE | 9a28807d-333c-458a-bac8-13069aaa0461;184c3c93-4015-420b-ac0d-8f49fe382010
10.1002/pen.24826#2 | 10.1002/pen.24826 | Dispersion of multiwalled carbon nanotubes in waterborne polyurethane emulsions derived from alcoholysis products of waste PET and its effect on properties | Polymer Engineering and Science | N-butyl titanate | CCCC[O][Ti]([O]CCCC)([O]CCCC)[O]CCCC | LLM written | metal salt | homogeneous | other/unclear |  | NPG and DPG |  | 210 | 360 | [9 empty] | accepted | TRUE | 10.1002/pen.24826#0 |  | 2 | TRUE | 9a28807d-333c-458a-bac8-13069aaa0461;184c3c93-4015-420b-ac0d-8f49fe382010
10.1002/pen.26444#0 | 10.1002/pen.26444 | The synergetic effect of bis(2-hydroxyethyl) terephthalate from glycolysis of poly(ethylene terephthalate) on the intumescent flame retardancy of waterborne polyurethane | Polymer Engineering and Science | zinc acetate | CC(=O)[O-].CC(=O)[O-].[Zn+2] | confirmed | metal salt | homogeneous | glycolysis | BHET | ethylene glycol | OCCO | 195 | 180 | [9 empty] | accepted | TRUE |  |  | 1 | TRUE | 6a5608d1-60b7-422f-bdab-1ed415453fb5
10.1002/pen.27117#0 | 10.1002/pen.27117 | Self-healing conducting composite electrodes derived from chemical recycling of PET plastic wastes for flexible supercapacitors | Polymer Engineering and Science | Zn(OAc)2 | CC(=O)[O-].CC(=O)[O-].[Zn+2] | LLM written | metal salt | homogeneous | glycolysis | BHET | EG | OCCO | 200 | 180 |  | 0.5 | 20 | 80 | 0.025 | 97.1 |  |  |  | accepted | TRUE |  |  | 4 | TRUE | 8e1d70ea-7872-42ca-924f-ea299b35272a;c1c758c6-4efd-4af0-909a-c830ab5310d2;33cd630a-9185-473a-b70d-f53c1b8c82a3;025b2cf8-0ffe-4c70-b838-1d25ffbedf43
10.1002/pen.27296#0 | 10.1002/pen.27296 | In Situ Experimental Study on High-Temperature Hydrolysis of Polyethylene Terephthalate | Polymer Engineering and Science | none |  | no catalyst | none | uncatalysed | hydrolysis | TPA | water | O | 280 | 29 | [9 empty] | accepted | TRUE |  |  | 4 | TRUE | 47e4eb1b-9793-49c9-b494-e9ff1b00b9c3;a45a9e61-e1fc-4baf-b009-acaf06bfd8dc;59026f96-7774-43c0-8498-460bc9d8a852;c0b8bb80-bfd2-45e1-a48c-ac4570d71b56
10.1002/pen.70155#0 | 10.1002/pen.70155 | Low Temperature and Efficient Catalytic Depolymerization of Polyethylene Terephthalate Waste | Polymer Engineering and Science | DBU | C1CCC2=NCCCN2CC1 | LLM written | acid or base | homogeneous | glycolysis | BHET | ethylene glycol | OCCO | 130 | 180 |  | 0.0634 | 1 |  | 0.0634 | 2 | molar | 21.7 |  | accepted | TRUE |  |  | 3 | TRUE | 5967b5b1-84fe-444a-809b-45216d09d370;95a70252-f1bb-4f3e-a346-44d83b138646;8abea089-520b-4b8c-b083-1d14b76e537e
10.1002/pen.70155#1 | 10.1002/pen.70155 | Low Temperature and Efficient Catalytic Depolymerization of Polyethylene Terephthalate Waste | Polymer Engineering and Science | DBU | C1CCC2=NCCCN2CC1 | LLM written | acid or base | homogeneous | glycolysis | BHET | EG/DCM | ClCCl.OCCO | 130 | 180 |  | 0.0634 | 1 |  | 0.0634 | 9.8 | molar | 34.2 |  | accepted | TRUE |  |  | 2 | TRUE | 5967b5b1-84fe-444a-809b-45216d09d370;95a70252-f1bb-4f3e-a346-44d83b138646
10.1002/pen.70155#2 | 10.1002/pen.70155 | Low Temperature and Efficient Catalytic Depolymerization of Polyethylene Terephthalate Waste | Polymer Engineering and Science | DBU | C1CCC2=NCCCN2CC1 | LLM written | acid or base | homogeneous | glycolysis | BHET | EG/DMC | COC(=O)OC.OCCO | 130 | 180 |  | 0.0634 | 1 |  | 0.0634 | 0.1 | molar | 21.1 |  | accepted | TRUE |  |  | 2 | TRUE | 5967b5b1-84fe-444a-809b-45216d09d370;95a70252-f1bb-4f3e-a346-44d83b138646
10.1002/pen.70155#3 | 10.1002/pen.70155 | Low Temperature and Efficient Catalytic Depolymerization of Polyethylene Terephthalate Waste | Polymer Engineering and Science | DBU | C1CCC2=NCCCN2CC1 | LLM written | acid or base | homogeneous | glycolysis | BHET | EG/ACN | CC#N.OCCO | 130 | 180 |  | 0.0634 | 1 |  | 0.0634 | 81 | molar | 99.9 |  | accepted | TRUE |  |  | 2 | TRUE | 5967b5b1-84fe-444a-809b-45216d09d370;95a70252-f1bb-4f3e-a346-44d83b138646
10.1002/pen.70155#4 | 10.1002/pen.70155 | Low Temperature and Efficient Catalytic Depolymerization of Polyethylene Terephthalate Waste | Polymer Engineering and Science | DBU | C1CCC2=NCCCN2CC1 | LLM written | acid or base | homogeneous | glycolysis | BHET | EG/anisole | COc1ccccc1.OCCO | 130 | 180 |  | 0.0634 | 1 |  | 0.0634 | 60.1 | molar | 92.2 |  | accepted | TRUE |  |  | 2 | TRUE | 5967b5b1-84fe-444a-809b-45216d09d370;95a70252-f1bb-4f3e-a346-44d83b138646
10.1002/pen.70155#5 | 10.1002/pen.70155 | Low Temperature and Efficient Catalytic Depolymerization of Polyethylene Terephthalate Waste | Polymer Engineering and Science | DBU | C1CCC2=NCCCN2CC1 | LLM written | acid or base | homogeneous | glycolysis | BHET | EG/NMP | CN1CCCC1=O.OCCO | 130 | 180 |  | 0.0634 | 1 |  | 0.0634 | 0.17 | molar | 27.9 |  | accepted | TRUE |  |  | 2 | TRUE | 5967b5b1-84fe-444a-809b-45216d09d370;95a70252-f1bb-4f3e-a346-44d83b138646
10.1002/pen.70155#6 | 10.1002/pen.70155 | Low Temperature and Efficient Catalytic Depolymerization of Polyethylene Terephthalate Waste | Polymer Engineering and Science | DBU | C1CCC2=NCCCN2CC1 | LLM written | acid or base | homogeneous | glycolysis | BHET | EG/ACN | CC#N.OCCO | 130 | 180 |  | 0.0634 | 1 |  | 0.0634 | 0.17 | molar | 22.3 |  | accepted | TRUE |  |  | 3 | TRUE | 987b14da-5780-416c-b607-08aa224a1456;5e399854-bcc5-47f0-a4e3-609e148dd6a9;95a70252-f1bb-4f3e-a346-44d83b138646
10.1002/pen.70155#7 | 10.1002/pen.70155 | Low Temperature and Efficient Catalytic Depolymerization of Polyethylene Terephthalate Waste | Polymer Engineering and Science | DBU | C1CCC2=NCCCN2CC1 | LLM written | acid or base | homogeneous | glycolysis | BHET | EG/ACN | CC#N.OCCO | 130 | 180 |  | 0.0634 | 1 |  | 0.0634 | 28.5 | molar | 68.9 |  | accepted | TRUE |  |  | 3 | TRUE | 987b14da-5780-416c-b607-08aa224a1456;5e399854-bcc5-47f0-a4e3-609e148dd6a9;95a70252-f1bb-4f3e-a346-44d83b138646
10.1002/pen.70155#8 | 10.1002/pen.70155 | Low Temperature and Efficient Catalytic Depolymerization of Polyethylene Terephthalate Waste | Polymer Engineering and Science | DBU | C1CCC2=NCCCN2CC1 | LLM written | acid or base | homogeneous | glycolysis | BHET | EG/ACN | CC#N.OCCO | 130 | 180 |  | 0.0634 | 1 |  | 0.0634 | 66.9 | molar | 95.2 |  | accepted | TRUE |  |  | 3 | TRUE | 987b14da-5780-416c-b607-08aa224a1456;5e399854-bcc5-47f0-a4e3-609e148dd6a9;95a70252-f1bb-4f3e-a346-44d83b138646
10.1002/pen.70155#9 | 10.1002/pen.70155 | Low Temperature and Efficient Catalytic Depolymerization of Polyethylene Terephthalate Waste | Polymer Engineering and Science | DBU | C1CCC2=NCCCN2CC1 | LLM written | acid or base | homogeneous | glycolysis | BHET | EG/ACN | CC#N.OCCO | 130 | 180 |  | 0.0634 | 1 |  | 0.0634 | 81 | molar | 99.9 |  | accepted | TRUE | 10.1002/pen.70155#3 |  | 3 | TRUE | 987b14da-5780-416c-b607-08aa224a1456;5e399854-bcc5-47f0-a4e3-609e148dd6a9;95a70252-f1bb-4f3e-a346-44d83b138646
10.1002/pen.70155#10 | 10.1002/pen.70155 | Low Temperature and Efficient Catalytic Depolymerization of Polyethylene Terephthalate Waste | Polymer Engineering and Science | DBU | C1CCC2=NCCCN2CC1 | LLM written | acid or base | homogeneous | glycolysis | BHET | EG/ACN | CC#N.OCCO | 130 | 180 |  | 0.0634 | 1 |  | 0.0634 | 0.12 | molar | 38.4 |  | accepted | TRUE |  |  | 3 | TRUE | 987b14da-5780-416c-b607-08aa224a1456;5e399854-bcc5-47f0-a4e3-609e148dd6a9;95a70252-f1bb-4f3e-a346-44d83b138646
10.1002/pen.70155#11 | 10.1002/pen.70155 | Low Temperature and Efficient Catalytic Depolymerization of Polyethylene Terephthalate Waste | Polymer Engineering and Science | DBU | C1CCC2=NCCCN2CC1 | LLM written | acid or base | homogeneous | glycolysis | BHET | EG/ACN | CC#N.OCCO | 130 | 60 |  | 0.0634 | 1 |  | 0.0634 | 13.4 | molar | 42 |  | accepted | TRUE |  |  | 3 | TRUE | d69f19a0-0e65-41d0-b286-d655eebe00f8;8e826c54-2cb8-47f9-a8a7-914ccd11e50d;95a70252-f1bb-4f3e-a346-44d83b138646
10.1002/pen.70155#12 | 10.1002/pen.70155 | Low Temperature and Efficient Catalytic Depolymerization of Polyethylene Terephthalate Waste | Polymer Engineering and Science | DBU | C1CCC2=NCCCN2CC1 | LLM written | acid or base | homogeneous | glycolysis | BHET | EG/ACN | CC#N.OCCO | 130 | 120 |  | 0.0634 | 1 |  | 0.0634 | 14.8 | molar | 39.5 |  | accepted | TRUE |  |  | 3 | TRUE | d69f19a0-0e65-41d0-b286-d655eebe00f8;8e826c54-2cb8-47f9-a8a7-914ccd11e50d;95a70252-f1bb-4f3e-a346-44d83b138646
10.1002/pen.70155#13 | 10.1002/pen.70155 | Low Temperature and Efficient Catalytic Depolymerization of Polyethylene Terephthalate Waste | Polymer Engineering and Science | DBU | C1CCC2=NCCCN2CC1 | LLM written | acid or base | homogeneous | glycolysis | BHET | EG/ACN | CC#N.OCCO | 130 | 180 |  | 0.0634 | 1 |  | 0.0634 | 81 | molar | 99.9 |  | accepted | TRUE | 10.1002/pen.70155#3 |  | 3 | TRUE | d69f19a0-0e65-41d0-b286-d655eebe00f8;8e826c54-2cb8-47f9-a8a7-914ccd11e50d;95a70252-f1bb-4f3e-a346-44d83b138646
10.1002/pen.70155#14 | 10.1002/pen.70155 | Low Temperature and Efficient Catalytic Depolymerization of Polyethylene Terephthalate Waste | Polymer Engineering and Science | DBU | C1CCC2=NCCCN2CC1 | LLM written | acid or base | homogeneous | glycolysis | BHET | EG/ACN | CC#N.OCCO | 130 | 240 |  | 0.0634 | 1 |  | 0.0634 | 74.9 | molar | 99.9 |  | accepted | TRUE |  |  | 3 | TRUE | d69f19a0-0e65-41d0-b286-d655eebe00f8;8e826c54-2cb8-47f9-a8a7-914ccd11e50d;95a70252-f1bb-4f3e-a346-44d83b138646
10.1002/pen.70155#15 | 10.1002/pen.70155 | Low Temperature and Efficient Catalytic Depolymerization of Polyethylene Terephthalate Waste | Polymer Engineering and Science | DBU | C1CCC2=NCCCN2CC1 | LLM written | acid or base | homogeneous | glycolysis | BHET | EG/ACN | CC#N.OCCO | 130 | 300 |  | 0.0634 | 1 |  | 0.0634 | 77.8 | molar | 99.9 |  | accepted | TRUE |  |  | 3 | TRUE | d69f19a0-0e65-41d0-b286-d655eebe00f8;8e826c54-2cb8-47f9-a8a7-914ccd11e50d;95a70252-f1bb-4f3e-a346-44d83b138646
10.1002/pen.70155#16 | 10.1002/pen.70155 | Low Temperature and Efficient Catalytic Depolymerization of Polyethylene Terephthalate Waste | Polymer Engineering and Science | DBU | C1CCC2=NCCCN2CC1 | LLM written | acid or base | homogeneous | glycolysis | BHET | EG/ACN | CC#N.OCCO | 100 | 600 |  | 0.0634 | 1 |  | 0.0634 |  | molar | 100 |  | accepted | TRUE |  |  | 3 | TRUE | 121e93a1-9a36-4856-8945-ff30a67e1060;692a89f6-b220-48ca-9478-08c80a2ca0c8;9a3b4aba-346f-4849-8a58-0938b5002988
10.1002/pen.70155#17 | 10.1002/pen.70155 | Low Temperature and Efficient Catalytic Depolymerization of Polyethylene Terephthalate Waste | Polymer Engineering and Science | DBU | C1CCC2=NCCCN2CC1 | LLM written | acid or base | homogeneous | glycolysis | BHET | EG/ACN | CC#N.OCCO | 120 | 300 |  | 0.0634 | 1 |  | 0.0634 |  | molar | 100 |  | accepted | TRUE |  |  | 3 | TRUE | 121e93a1-9a36-4856-8945-ff30a67e1060;692a89f6-b220-48ca-9478-08c80a2ca0c8;9a3b4aba-346f-4849-8a58-0938b5002988
10.1002/pen.70155#18 | 10.1002/pen.70155 | Low Temperature and Efficient Catalytic Depolymerization of Polyethylene Terephthalate Waste | Polymer Engineering and Science | DBU | C1CCC2=NCCCN2CC1 | LLM written | acid or base | homogeneous | glycolysis | BHET | EG/ACN | CC#N.OCCO | 130 | 180 |  | 0.0634 | 1 |  | 0.0634 |  | molar | 100 |  | flagged | TRUE |  |  | 3 | TRUE | 121e93a1-9a36-4856-8945-ff30a67e1060;692a89f6-b220-48ca-9478-08c80a2ca0c8;9a3b4aba-346f-4849-8a58-0938b5002988
10.1002/pen.70155#19 | 10.1002/pen.70155 | Low Temperature and Efficient Catalytic Depolymerization of Polyethylene Terephthalate Waste | Polymer Engineering and Science | DBU | C1CCC2=NCCCN2CC1 | LLM written | acid or base | homogeneous | glycolysis | BHET | EG/ACN | CC#N.OCCO | 140 | 150 |  | 0.0634 | 1 |  | 0.0634 |  | molar | 100 |  | accepted | TRUE |  |  | 3 | TRUE | 121e93a1-9a36-4856-8945-ff30a67e1060;692a89f6-b220-48ca-9478-08c80a2ca0c8;9a3b4aba-346f-4849-8a58-0938b5002988
10.1002/pen.70155#20 | 10.1002/pen.70155 | Low Temperature and Efficient Catalytic Depolymerization of Polyethylene Terephthalate Waste | Polymer Engineering and Science | DBU | C1CCC2=NCCCN2CC1 | LLM written | acid or base | homogeneous | glycolysis | BHET | EG/ACN | CC#N.OCCO | 160 | 120 |  | 0.0634 | 1 |  | 0.0634 |  | molar | 100 |  | accepted | TRUE |  |  | 3 | TRUE | 121e93a1-9a36-4856-8945-ff30a67e1060;692a89f6-b220-48ca-9478-08c80a2ca0c8;9a3b4aba-346f-4849-8a58-0938b5002988
10.1002/pen.70155#21 | 10.1002/pen.70155 | Low Temperature and Efficient Catalytic Depolymerization of Polyethylene Terephthalate Waste | Polymer Engineering and Science | DBU | C1CCC2=NCCCN2CC1 | LLM written | acid or base | homogeneous | glycolysis | BHET | EG/ACN | CC#N.OCCO | 180 | 60 |  | 0.0634 | 1 |  | 0.0634 |  | molar | 100 |  | accepted | TRUE |  |  | 3 | TRUE | 121e93a1-9a36-4856-8945-ff30a67e1060;692a89f6-b220-48ca-9478-08c80a2ca0c8;9a3b4aba-346f-4849-8a58-0938b5002988
10.1002/pen.70155#22 | 10.1002/pen.70155 | Low Temperature and Efficient Catalytic Depolymerization of Polyethylene Terephthalate Waste | Polymer Engineering and Science | DBU | C1CCC2=NCCCN2CC1 | LLM written | acid or base | homogeneous | glycolysis | BHET | EG/ACN | CC#N.OCCO | 130 | 180 |  | 0.0634 | 1 |  | 0.0634 | 81 | molar | 99.9 |  | accepted | TRUE | 10.1002/pen.70155#3 |  | 3 | TRUE | 576b79b7-22d3-4da2-a44e-1fd049661da7;1dfaf912-e107-4a2e-a60d-5f75e1a41022;95a70252-f1bb-4f3e-a346-44d83b138646
10.1002/pen.70183#0 | 10.1002/pen.70183 | Upcycling PET and Eggshell Waste Into BHET-Based Unsaturated Polyester/Hydroxyapatite Composites | Polymer Engineering and Science | none |  | no catalyst | none | uncatalysed | glycolysis | BHET | ethylene glycol | OCCO | 180 | 300 | [5 empty] | 55 |  |  |  | accepted | TRUE |  |  | 3 | TRUE | 6206be77-c997-4b63-bcb3-fce6a59b670a;f97e7d00-bac8-4328-8f2b-9a69d73104dc;9b6bd574-968e-47fe-9851-5a4e8c6bd8e5
10.1002/pen.70416#0 | 10.1002/pen.70416 | In-Process Melt Separation of Depolymerized PET in PET/PE Blends for Upcycling via Twin-Screw Extrusion | Polymer Engineering and Science | none |  | no catalyst | none | uncatalysed | other/unclear |  | BHET | O=C(OCCO)c1ccc(C(=O)OCCO)cc1 | 260 | [10 empty] | accepted | TRUE |  |  | 2 | TRUE | e8c6d356-a24e-4c66-bca4-c05e7032a6cc;9431d1d6-5efa-4a10-9fc8-288598a135aa
10.1002/pen.70416#1 | 10.1002/pen.70416 | In-Process Melt Separation of Depolymerized PET in PET/PE Blends for Upcycling via Twin-Screw Extrusion | Polymer Engineering and Science | none |  | no catalyst | none | uncatalysed | other/unclear |  | DEG | OCCOCCO | 260 | [10 empty] | accepted | TRUE |  |  | 2 | TRUE | e8c6d356-a24e-4c66-bca4-c05e7032a6cc;9431d1d6-5efa-4a10-9fc8-288598a135aa
10.1002/pen.70416#2 | 10.1002/pen.70416 | In-Process Melt Separation of Depolymerized PET in PET/PE Blends for Upcycling via Twin-Screw Extrusion | Polymer Engineering and Science | none |  | no catalyst | none | uncatalysed | other/unclear |  | TEG | OCCOCCOCCO | 260 | [10 empty] | accepted | TRUE |  |  | 2 | TRUE | e8c6d356-a24e-4c66-bca4-c05e7032a6cc;9431d1d6-5efa-4a10-9fc8-288598a135aa
10.1002/pen.70474#0 | 10.1002/pen.70474 | One-Step Glycolysis of PET Using Bio-Based 1,2-Pentanediol and Castor Oil for Polyurethane-Polyisocyanurate Rigid Foam | Polymer Engineering and Science | zinc acetate | CC(=O)[O-].CC(=O)[O-].[Zn+2] | confirmed | metal salt | homogeneous | other/unclear |  | 1,5-pentanediol | OCCCCCO | 210 | 360 |  | 0.05 | 100 | 54 | 0.0005 |  |  |  |  | accepted | TRUE |  |  | 3 | TRUE | a07f0146-dd43-460e-b6ee-79d80393dd0d;83e703ce-49e4-4008-8757-77f3977a5046;77ba977d-6f6f-461d-81ea-70f36a904f0d
10.1002/pen.70474#1 | 10.1002/pen.70474 | One-Step Glycolysis of PET Using Bio-Based 1,2-Pentanediol and Castor Oil for Polyurethane-Polyisocyanurate Rigid Foam | Polymer Engineering and Science | zinc acetate | CC(=O)[O-].CC(=O)[O-].[Zn+2] | confirmed | metal salt | homogeneous | other/unclear |  | 1,2-pentanediol | CCCC(O)CO | 210 | 360 |  | 0.05 | 100 | 54 | 0.0005 |  |  |  |  | accepted | TRUE |  |  | 3 | TRUE | a07f0146-dd43-460e-b6ee-79d80393dd0d;83e703ce-49e4-4008-8757-77f3977a5046;77ba977d-6f6f-461d-81ea-70f36a904f0d
10.1002/pen.70474#2 | 10.1002/pen.70474 | One-Step Glycolysis of PET Using Bio-Based 1,2-Pentanediol and Castor Oil for Polyurethane-Polyisocyanurate Rigid Foam | Polymer Engineering and Science | zinc acetate | CC(=O)[O-].CC(=O)[O-].[Zn+2] | confirmed | metal salt | homogeneous | other/unclear |  | 1,2-pentanediol and castor oil |  | 210 | 360 |  | 0.05 | 100 | 57 | 0.0005 |  |  |  |  | accepted | TRUE |  |  | 3 | TRUE | a07f0146-dd43-460e-b6ee-79d80393dd0d;83e703ce-49e4-4008-8757-77f3977a5046;77ba977d-6f6f-461d-81ea-70f36a904f0d
10.1002/pen.70474#3 | 10.1002/pen.70474 | One-Step Glycolysis of PET Using Bio-Based 1,2-Pentanediol and Castor Oil for Polyurethane-Polyisocyanurate Rigid Foam | Polymer Engineering and Science | zinc acetate | CC(=O)[O-].CC(=O)[O-].[Zn+2] | confirmed | metal salt | homogeneous | other/unclear |  | 1,2-pentanediol and castor oil |  | 210 | 360 |  | 0.05 | 100 | 59 | 0.0005 |  |  |  |  | accepted | TRUE |  |  | 3 | TRUE | a07f0146-dd43-460e-b6ee-79d80393dd0d;83e703ce-49e4-4008-8757-77f3977a5046;77ba977d-6f6f-461d-81ea-70f36a904f0d
10.1002/pen.70474#4 | 10.1002/pen.70474 | One-Step Glycolysis of PET Using Bio-Based 1,2-Pentanediol and Castor Oil for Polyurethane-Polyisocyanurate Rigid Foam | Polymer Engineering and Science | zinc acetate | CC(=O)[O-].CC(=O)[O-].[Zn+2] | confirmed | metal salt | homogeneous | other/unclear |  | 1,2-pentanediol and castor oil |  | 210 | 360 |  | 0.05 | 100 | 64 | 0.0005 |  |  |  |  | accepted | TRUE |  |  | 3 | TRUE | a07f0146-dd43-460e-b6ee-79d80393dd0d;83e703ce-49e4-4008-8757-77f3977a5046;77ba977d-6f6f-461d-81ea-70f36a904f0d
10.1002/pen.70474#5 | 10.1002/pen.70474 | One-Step Glycolysis of PET Using Bio-Based 1,2-Pentanediol and Castor Oil for Polyurethane-Polyisocyanurate Rigid Foam | Polymer Engineering and Science | zinc acetate | CC(=O)[O-].CC(=O)[O-].[Zn+2] | confirmed | metal salt | homogeneous | other/unclear |  | 1,2-pentanediol and castor oil |  | 210 | 360 |  | 0.05 | 100 | 74 | 0.0005 |  |  |  |  | accepted | TRUE |  |  | 3 | TRUE | a07f0146-dd43-460e-b6ee-79d80393dd0d;83e703ce-49e4-4008-8757-77f3977a5046;77ba977d-6f6f-461d-81ea-70f36a904f0d
10.1002/pen.70474#6 | 10.1002/pen.70474 | One-Step Glycolysis of PET Using Bio-Based 1,2-Pentanediol and Castor Oil for Polyurethane-Polyisocyanurate Rigid Foam | Polymer Engineering and Science | zinc acetate | CC(=O)[O-].CC(=O)[O-].[Zn+2] | confirmed | metal salt | homogeneous | other/unclear |  | 1,2-pentanediol and castor oil |  | 210 | 360 |  | 0.05 | 100 | 84 | 0.0005 |  |  |  |  | accepted | TRUE |  |  | 3 | TRUE | a07f0146-dd43-460e-b6ee-79d80393dd0d;83e703ce-49e4-4008-8757-77f3977a5046;77ba977d-6f6f-461d-81ea-70f36a904f0d
10.1002/pen.70648#4 | 10.1002/pen.70648 | Immobilization of [Bmim]OAc on ZnO Nanoparticles: Synthesis, Catalytic Performance, and Kinetic Evaluation for PET Glycolysis | Polymer Engineering and Science | [Bmim]Cl | CCCCn1cc[n+](C)c1.[Cl-] | LLM written | ionic liquid | homogeneous | glycolysis | BHET | EG | OCCO | 196 | 120 |  | 0.02 | 5 | 30 | 0.004 | 0.411 |  | 5.6 | 7.35 | accepted | TRUE |  |  | 3 | TRUE | e06b23b4-9dee-41bd-8d6b-cb9d97aedb8e;474f27ce-ed98-4859-a9ed-b94f0d9c164f;0bd819cc-75d4-431f-bce4-8f2639f619ee
10.1002/pen.70648#5 | 10.1002/pen.70648 | Immobilization of [Bmim]OAc on ZnO Nanoparticles: Synthesis, Catalytic Performance, and Kinetic Evaluation for PET Glycolysis | Polymer Engineering and Science | [Bmim]OAc | CC(=O)[O-].CCCCn1cc[n+](C)c1 | LLM written | ionic liquid | homogeneous | glycolysis | BHET | EG | OCCO | 196 | 120 |  | 0.02 | 5 | 30 | 0.004 | 7.93 |  | 22.8 | 34.35 | accepted | TRUE |  |  | 3 | TRUE | e06b23b4-9dee-41bd-8d6b-cb9d97aedb8e;474f27ce-ed98-4859-a9ed-b94f0d9c164f;0bd819cc-75d4-431f-bce4-8f2639f619ee
10.1002/pen.70648#6 | 10.1002/pen.70648 | Immobilization of [Bmim]OAc on ZnO Nanoparticles: Synthesis, Catalytic Performance, and Kinetic Evaluation for PET Glycolysis | Polymer Engineering and Science | [Emim]OAc | CC(=O)[O-].CCn1cc[n+](C)c1 | LLM written | ionic liquid | homogeneous | glycolysis | BHET | EG | OCCO | 196 | 120 |  | 0.02 | 5 | 30 | 0.004 | 6.11 |  | 17.93 | 34.12 | accepted | TRUE |  |  | 3 | TRUE | e06b23b4-9dee-41bd-8d6b-cb9d97aedb8e;474f27ce-ed98-4859-a9ed-b94f0d9c164f;0bd819cc-75d4-431f-bce4-8f2639f619ee
10.1002/pen.760231002#0 | 10.1002/pen.760231002 | The hydrolytic stability of glass fiber reinforced poly(butylene terephthalate), poly(ethylene terephthalate) and polycarbonate | Polymer Engineering Science | none |  | no catalyst | none | uncatalysed | other/unclear |  |  |  | 60 | [10 empty] | flagged | TRUE |  |  | 1 | TRUE | b58a40d4-0bf0-422e-b32e-a997982776f8
10.1002/pen.760231002#1 | 10.1002/pen.760231002 | The hydrolytic stability of glass fiber reinforced poly(butylene terephthalate), poly(ethylene terephthalate) and polycarbonate | Polymer Engineering Science | none |  | no catalyst | none | uncatalysed | other/unclear |  |  |  | 70 | [10 empty] | flagged | TRUE |  |  | 1 | TRUE | b58a40d4-0bf0-422e-b32e-a997982776f8
10.1002/pen.760231002#2 | 10.1002/pen.760231002 | The hydrolytic stability of glass fiber reinforced poly(butylene terephthalate), poly(ethylene terephthalate) and polycarbonate | Polymer Engineering Science | none |  | no catalyst | none | uncatalysed | other/unclear |  |  |  | 85 | [10 empty] | flagged | TRUE |  |  | 1 | TRUE | b58a40d4-0bf0-422e-b32e-a997982776f8
10.1002/pen.760231002#3 | 10.1002/pen.760231002 | The hydrolytic stability of glass fiber reinforced poly(butylene terephthalate), poly(ethylene terephthalate) and polycarbonate | Polymer Engineering Science | none |  | no catalyst | none | uncatalysed | hydrolysis | TPA | water | O | 85 | [10 empty] | accepted | TRUE |  |  | 1 | TRUE | b58a40d4-0bf0-422e-b32e-a997982776f8
10.1002/pi.1147#0 | 10.1002/pi.1147 | Kinetic and thermodynamic study of methanolysis of poly(ethylene terephthalate) waste powder | Polymer International | zinc acetate in the presence of lead acetate |  | unclear | metal salt | homogeneous | methanolysis | DMT | methanol | CO | 120 | 120 | 7 |  | 10 |  |  | 97.64 |  | 97.8 |  | flagged | TRUE |  |  | 2 | TRUE | 13729507-a411-48c8-8f0b-1759a772a5e8;062e2e03-b49c-4e62-a570-b1bc691f1238
10.1002/pi.1147#1 | 10.1002/pi.1147 | Kinetic and thermodynamic study of methanolysis of poly(ethylene terephthalate) waste powder | Polymer International | zinc acetate in the presence of lead acetate |  | unclear | metal salt | homogeneous | methanolysis | DMT | methanol | CO | 120 | 120 | 7 |  | 10 |  |  | 97.64 |  | 97.8 |  | flagged | TRUE | 10.1002/pi.1147#0 |  | 2 | TRUE | 13729507-a411-48c8-8f0b-1759a772a5e8;062e2e03-b49c-4e62-a570-b1bc691f1238
10.1002/pi.1147#2 | 10.1002/pi.1147 | Kinetic and thermodynamic study of methanolysis of poly(ethylene terephthalate) waste powder | Polymer International | zinc acetate in the presence of lead acetate |  | unclear | metal salt | homogeneous | methanolysis | DMT | methanol | CO | 120 | 120 | 7 |  | 10 |  |  | 97.64 |  | 97.8 |  | flagged | TRUE | 10.1002/pi.1147#0 |  | 2 | TRUE | 13729507-a411-48c8-8f0b-1759a772a5e8;062e2e03-b49c-4e62-a570-b1bc691f1238
10.1002/pi.1147#3 | 10.1002/pi.1147 | Kinetic and thermodynamic study of methanolysis of poly(ethylene terephthalate) waste powder | Polymer International | zinc acetate in the presence of lead acetate |  | unclear | metal salt | homogeneous | methanolysis | DMT | methanol | CO | 120 | 120 | 7 |  | 10 |  |  | 97.64 |  | 97.8 |  | flagged | TRUE | 10.1002/pi.1147#0 |  | 2 | TRUE | 13729507-a411-48c8-8f0b-1759a772a5e8;062e2e03-b49c-4e62-a570-b1bc691f1238
10.1002/pi.1147#4 | 10.1002/pi.1147 | Kinetic and thermodynamic study of methanolysis of poly(ethylene terephthalate) waste powder | Polymer International | zinc acetate in the presence of lead acetate |  | unclear | metal salt | homogeneous | methanolysis | DMT | methanol | CO | 120 | 120 | 7 |  | 10 |  |  | 97.64 |  | 97.8 |  | flagged | TRUE | 10.1002/pi.1147#0 |  | 2 | TRUE | 13729507-a411-48c8-8f0b-1759a772a5e8;062e2e03-b49c-4e62-a570-b1bc691f1238
10.1002/pi.1147#5 | 10.1002/pi.1147 | Kinetic and thermodynamic study of methanolysis of poly(ethylene terephthalate) waste powder | Polymer International | zinc acetate in the presence of lead acetate |  | unclear | metal salt | homogeneous | methanolysis | DMT | methanol | CO | 120 | 120 | 7 |  | 10 |  |  | 97.64 |  | 97.8 |  | flagged | TRUE | 10.1002/pi.1147#0 |  | 2 | TRUE | 13729507-a411-48c8-8f0b-1759a772a5e8;062e2e03-b49c-4e62-a570-b1bc691f1238
10.1002/pi.1147#6 | 10.1002/pi.1147 | Kinetic and thermodynamic study of methanolysis of poly(ethylene terephthalate) waste powder | Polymer International | zinc acetate in the presence of lead acetate |  | unclear | metal salt | homogeneous | methanolysis | DMT | methanol | CO | 120 | 120 | 7 |  | 10 |  |  | 97.64 |  | 97.8 |  | flagged | TRUE | 10.1002/pi.1147#0 |  | 2 | TRUE | 13729507-a411-48c8-8f0b-1759a772a5e8;062e2e03-b49c-4e62-a570-b1bc691f1238
10.1002/pi.1147#7 | 10.1002/pi.1147 | Kinetic and thermodynamic study of methanolysis of poly(ethylene terephthalate) waste powder | Polymer International | zinc acetate in the presence of lead acetate |  | unclear | metal salt | homogeneous | methanolysis | DMT | methanol | CO | 120 | 120 | 7 |  | 10 |  |  | 97.64 |  | 97.8 |  | flagged | TRUE | 10.1002/pi.1147#0 |  | 2 | TRUE | 13729507-a411-48c8-8f0b-1759a772a5e8;062e2e03-b49c-4e62-a570-b1bc691f1238
10.1002/pi.1147#8 | 10.1002/pi.1147 | Kinetic and thermodynamic study of methanolysis of poly(ethylene terephthalate) waste powder | Polymer International | zinc acetate in the presence of lead acetate |  | unclear | metal salt | homogeneous | methanolysis | DMT | methanol | CO | 120 | 60 | 7 |  | 10 |  |  | 43.52 |  | 43.6 |  | flagged | TRUE |  |  | 2 | TRUE | 13729507-a411-48c8-8f0b-1759a772a5e8;37a693ed-68bd-4c2c-bce7-5d1329c46e18
10.1002/pi.1147#9 | 10.1002/pi.1147 | Kinetic and thermodynamic study of methanolysis of poly(ethylene terephthalate) waste powder | Polymer International | zinc acetate in the presence of lead acetate |  | unclear | metal salt | homogeneous | methanolysis | DMT | methanol | CO | 120 | 70 | 7 |  | 10 |  |  | 55.64 |  | 55.7 |  | flagged | TRUE |  |  | 2 | TRUE | 13729507-a411-48c8-8f0b-1759a772a5e8;37a693ed-68bd-4c2c-bce7-5d1329c46e18
10.1002/pi.1147#10 | 10.1002/pi.1147 | Kinetic and thermodynamic study of methanolysis of poly(ethylene terephthalate) waste powder | Polymer International | zinc acetate in the presence of lead acetate |  | unclear | metal salt | homogeneous | methanolysis | DMT | methanol | CO | 120 | 80 | 7 |  | 10 |  |  | 67.28 |  | 67.3 |  | flagged | TRUE |  |  | 2 | TRUE | 13729507-a411-48c8-8f0b-1759a772a5e8;37a693ed-68bd-4c2c-bce7-5d1329c46e18
10.1002/pi.1147#11 | 10.1002/pi.1147 | Kinetic and thermodynamic study of methanolysis of poly(ethylene terephthalate) waste powder | Polymer International | zinc acetate in the presence of lead acetate |  | unclear | metal salt | homogeneous | methanolysis | DMT | methanol | CO | 120 | 90 | 7 |  | 10 |  |  | 75.17 |  | 75.2 |  | flagged | TRUE |  |  | 2 | TRUE | 13729507-a411-48c8-8f0b-1759a772a5e8;37a693ed-68bd-4c2c-bce7-5d1329c46e18
10.1002/pi.1147#12 | 10.1002/pi.1147 | Kinetic and thermodynamic study of methanolysis of poly(ethylene terephthalate) waste powder | Polymer International | zinc acetate in the presence of lead acetate |  | unclear | metal salt | homogeneous | methanolysis | DMT | methanol | CO | 120 | 100 | 7 |  | 10 |  |  | 86.16 |  | 86.2 |  | flagged | TRUE |  |  | 2 | TRUE | 13729507-a411-48c8-8f0b-1759a772a5e8;37a693ed-68bd-4c2c-bce7-5d1329c46e18
10.1002/pi.1147#13 | 10.1002/pi.1147 | Kinetic and thermodynamic study of methanolysis of poly(ethylene terephthalate) waste powder | Polymer International | zinc acetate in the presence of lead acetate |  | unclear | metal salt | homogeneous | methanolysis | DMT | methanol | CO | 120 | 110 | 7 |  | 10 |  |  | 95.16 |  | 95.2 |  | flagged | TRUE |  |  | 2 | TRUE | 13729507-a411-48c8-8f0b-1759a772a5e8;37a693ed-68bd-4c2c-bce7-5d1329c46e18
10.1002/pi.1147#14 | 10.1002/pi.1147 | Kinetic and thermodynamic study of methanolysis of poly(ethylene terephthalate) waste powder | Polymer International | zinc acetate in the presence of lead acetate |  | unclear | metal salt | homogeneous | methanolysis | DMT | methanol | CO | 120 | 120 | 7 |  | 10 |  |  | 97.76 |  | 97.8 |  | flagged | TRUE |  |  | 2 | TRUE | 13729507-a411-48c8-8f0b-1759a772a5e8;37a693ed-68bd-4c2c-bce7-5d1329c46e18
10.1002/pi.1147#15 | 10.1002/pi.1147 | Kinetic and thermodynamic study of methanolysis of poly(ethylene terephthalate) waste powder | Polymer International | zinc acetate in the presence of lead acetate |  | unclear | metal salt | homogeneous | methanolysis | DMT | methanol | CO | 120 | 130 | 7 |  | 10 |  |  | 97.76 |  | 97.8 |  | flagged | TRUE |  |  | 2 | TRUE | 13729507-a411-48c8-8f0b-1759a772a5e8;37a693ed-68bd-4c2c-bce7-5d1329c46e18
10.1002/pi.1147#16 | 10.1002/pi.1147 | Kinetic and thermodynamic study of methanolysis of poly(ethylene terephthalate) waste powder | Polymer International | zinc acetate in the presence of lead acetate |  | unclear | metal salt | homogeneous | methanolysis | DMT | methanol | CO | 120 | 140 | 7 |  | 10 |  |  | 97.76 |  | 97.8 |  | flagged | TRUE |  |  | 2 | TRUE | 13729507-a411-48c8-8f0b-1759a772a5e8;37a693ed-68bd-4c2c-bce7-5d1329c46e18
10.1002/pi.1147#17 | 10.1002/pi.1147 | Kinetic and thermodynamic study of methanolysis of poly(ethylene terephthalate) waste powder | Polymer International | zinc acetate in the presence of lead acetate |  | unclear | metal salt | homogeneous | methanolysis | DMT | methanol | CO | 120 | 150 | 7 |  | 10 |  |  | 97.76 |  | 97.8 |  | flagged | TRUE |  |  | 2 | TRUE | 13729507-a411-48c8-8f0b-1759a772a5e8;37a693ed-68bd-4c2c-bce7-5d1329c46e18
10.1002/pi.1147#18 | 10.1002/pi.1147 | Kinetic and thermodynamic study of methanolysis of poly(ethylene terephthalate) waste powder | Polymer International | zinc acetate in the presence of lead acetate |  | unclear | metal salt | homogeneous | methanolysis | DMT | methanol | CO | 130 | 120 |  |  | 10 |  |  |  |  | 100 |  | flagged | TRUE |  |  | 2 | TRUE | 8ed1eb63-73b4-430a-aaf7-1b763d0e11bb;bff01a2d-5160-4f6e-aab8-6c5ea78d18c3
10.1002/pi.1147#19 | 10.1002/pi.1147 | Kinetic and thermodynamic study of methanolysis of poly(ethylene terephthalate) waste powder | Polymer International | zinc acetate in the presence of lead acetate |  | unclear | metal salt | homogeneous | methanolysis | DMT | methanol | CO | 140 | 120 |  |  | 10 |  |  |  |  | 100 |  | flagged | TRUE |  |  | 2 | TRUE | 8ed1eb63-73b4-430a-aaf7-1b763d0e11bb;bff01a2d-5160-4f6e-aab8-6c5ea78d18c3
10.1002/pi.2232#0 | 10.1002/pi.2232 | Surface and thermodynamic parameters of polymeric surfactants from recycled poly(ethylene terephthalate) | Polymer International | manganese acetate | CC(=O)[O-].CC(=O)[O-].[Mn+2] | confirmed | metal salt | homogeneous | other/unclear |  | diethanolamine (DEA) | OCCNCCO | 483 | 480 | [9 empty] | flagged | TRUE |  | temperature above 350C -- pyrolysis, not solvolysis | 4 | TRUE | a44bf63a-c94f-4da6-a228-c3fa9dc16f17;3e78c5ec-9d10-4a79-bdfd-3bedbbeef877;54455a71-8c2f-4924-b9f7-f7f393150819;cb63d8e4-883e-4a65-a3c6-ad598f81b8b9
10.1002/pi.2637#0 | 10.1002/pi.2637 | Unsaturated polyester resin via chemical recycling of off-grade poly(ethylene terephthalate) | Polymer International | zinc acetate | CC(=O)[O-].CC(=O)[O-].[Zn+2] | confirmed | metal salt | homogeneous | glycolysis | BHET | EG | OCCO | 200 | 30 |  | 0.75 | 150 | 242.46 | 0.005 |  |  |  |  | flagged | TRUE |  |  | 3 | TRUE | beec04ae-5a57-4804-95d4-bf0dfbc5a507;0fea402a-81a0-4fb9-9f47-8b7000c5f6e6;203511d4-4d35-49f4-a76d-b9bf52180c67
10.1002/pi.2637#1 | 10.1002/pi.2637 | Unsaturated polyester resin via chemical recycling of off-grade poly(ethylene terephthalate) | Polymer International | zinc acetate | CC(=O)[O-].CC(=O)[O-].[Zn+2] | confirmed | metal salt | homogeneous | glycolysis | BHET | EG | OCCO | 200 | 60 |  | 0.75 | 150 | 242.46 | 0.005 |  |  |  |  | flagged | TRUE |  |  | 3 | TRUE | beec04ae-5a57-4804-95d4-bf0dfbc5a507;0fea402a-81a0-4fb9-9f47-8b7000c5f6e6;203511d4-4d35-49f4-a76d-b9bf52180c67
10.1002/pi.2637#2 | 10.1002/pi.2637 | Unsaturated polyester resin via chemical recycling of off-grade poly(ethylene terephthalate) | Polymer International | zinc acetate | CC(=O)[O-].CC(=O)[O-].[Zn+2] | confirmed | metal salt | homogeneous | glycolysis | BHET | EG | OCCO | 200 | 120 |  | 0.75 | 150 | 242.46 | 0.005 |  |  |  |  | flagged | TRUE |  |  | 3 | TRUE | beec04ae-5a57-4804-95d4-bf0dfbc5a507;0fea402a-81a0-4fb9-9f47-8b7000c5f6e6;203511d4-4d35-49f4-a76d-b9bf52180c67
10.1002/pi.2637#3 | 10.1002/pi.2637 | Unsaturated polyester resin via chemical recycling of off-grade poly(ethylene terephthalate) | Polymer International | zinc acetate | CC(=O)[O-].CC(=O)[O-].[Zn+2] | confirmed | metal salt | homogeneous | glycolysis | BHET | EG | OCCO | 200 | 180 |  | 0.75 | 150 | 242.46 | 0.005 |  |  |  |  | flagged | TRUE |  |  | 3 | TRUE | beec04ae-5a57-4804-95d4-bf0dfbc5a507;0fea402a-81a0-4fb9-9f47-8b7000c5f6e6;203511d4-4d35-49f4-a76d-b9bf52180c67
10.1002/pi.2637#4 | 10.1002/pi.2637 | Unsaturated polyester resin via chemical recycling of off-grade poly(ethylene terephthalate) | Polymer International | zinc acetate | CC(=O)[O-].CC(=O)[O-].[Zn+2] | confirmed | metal salt | homogeneous | glycolysis | BHET | EG | OCCO | 200 | 300 |  | 0.75 | 150 | 242.46 | 0.005 |  |  |  |  | flagged | TRUE |  |  | 3 | TRUE | beec04ae-5a57-4804-95d4-bf0dfbc5a507;0fea402a-81a0-4fb9-9f47-8b7000c5f6e6;203511d4-4d35-49f4-a76d-b9bf52180c67
10.1002/pi.2637#5 | 10.1002/pi.2637 | Unsaturated polyester resin via chemical recycling of off-grade poly(ethylene terephthalate) | Polymer International | zinc acetate | CC(=O)[O-].CC(=O)[O-].[Zn+2] | confirmed | metal salt | homogeneous | glycolysis | BHET | EG | OCCO | 200 | 480 |  | 0.75 | 150 | 242.46 | 0.005 |  |  |  |  | flagged | TRUE |  |  | 3 | TRUE | beec04ae-5a57-4804-95d4-bf0dfbc5a507;0fea402a-81a0-4fb9-9f47-8b7000c5f6e6;203511d4-4d35-49f4-a76d-b9bf52180c67
10.1002/pi.2637#6 | 10.1002/pi.2637 | Unsaturated polyester resin via chemical recycling of off-grade poly(ethylene terephthalate) | Polymer International | zinc acetate | CC(=O)[O-].CC(=O)[O-].[Zn+2] | confirmed | metal salt | homogeneous | glycolysis | BHET | EG | OCCO | 200 | 180 |  | 0.375 | 150 | 242.46 | 0.0025 |  |  |  |  | accepted | TRUE |  |  | 3 | TRUE | 7a3b4ba0-4ae6-4bd2-a3c6-86e7e4902752;0fea402a-81a0-4fb9-9f47-8b7000c5f6e6;203511d4-4d35-49f4-a76d-b9bf52180c67
10.1002/pi.3229#0 | 10.1002/pi.3229 | Effect of pretreatment conditions on the hydrolysis and water absorption behavior of poly(ethylene terephthalate) fibrous assembly | Polymer International | NaOH | [Na+].[OH-] | LLM written | acid or base | homogeneous | hydrolysis | TPA | water | O | 80 | 120 | [9 empty] | accepted | TRUE |  |  | 1 | TRUE | ab7a7dfb-e6b4-4661-9179-76099d4d77e6
10.1002/pi.3229#1 | 10.1002/pi.3229 | Effect of pretreatment conditions on the hydrolysis and water absorption behavior of poly(ethylene terephthalate) fibrous assembly | Polymer International | NaOH | [Na+].[OH-] | LLM written | acid or base | homogeneous | hydrolysis | TPA | water | O | 80 | 240 | [9 empty] | accepted | TRUE |  |  | 1 | TRUE | ab7a7dfb-e6b4-4661-9179-76099d4d77e6
10.1002/pi.3229#2 | 10.1002/pi.3229 | Effect of pretreatment conditions on the hydrolysis and water absorption behavior of poly(ethylene terephthalate) fibrous assembly | Polymer International | NaOH | [Na+].[OH-] | LLM written | acid or base | homogeneous | hydrolysis | TPA | water | O | 80 | 360 | [9 empty] | accepted | TRUE |  |  | 1 | TRUE | ab7a7dfb-e6b4-4661-9179-76099d4d77e6
10.1002/pi.3229#3 | 10.1002/pi.3229 | Effect of pretreatment conditions on the hydrolysis and water absorption behavior of poly(ethylene terephthalate) fibrous assembly | Polymer International | NaOH | [Na+].[OH-] | LLM written | acid or base | homogeneous | hydrolysis | TPA | water | O | 80 | 120 | [9 empty] | accepted | TRUE | 10.1002/pi.3229#0 |  | 1 | TRUE | ab7a7dfb-e6b4-4661-9179-76099d4d77e6
10.1002/pi.3229#4 | 10.1002/pi.3229 | Effect of pretreatment conditions on the hydrolysis and water absorption behavior of poly(ethylene terephthalate) fibrous assembly | Polymer International | NaOH | [Na+].[OH-] | LLM written | acid or base | homogeneous | hydrolysis | TPA | water | O | 80 | 240 | [9 empty] | accepted | TRUE | 10.1002/pi.3229#1 |  | 1 | TRUE | ab7a7dfb-e6b4-4661-9179-76099d4d77e6
10.1002/pi.3229#5 | 10.1002/pi.3229 | Effect of pretreatment conditions on the hydrolysis and water absorption behavior of poly(ethylene terephthalate) fibrous assembly | Polymer International | NaOH | [Na+].[OH-] | LLM written | acid or base | homogeneous | hydrolysis | TPA | water | O | 80 | 360 | [9 empty] | accepted | TRUE | 10.1002/pi.3229#2 |  | 1 | TRUE | ab7a7dfb-e6b4-4661-9179-76099d4d77e6
10.1002/pi.3229#6 | 10.1002/pi.3229 | Effect of pretreatment conditions on the hydrolysis and water absorption behavior of poly(ethylene terephthalate) fibrous assembly | Polymer International | NaOH | [Na+].[OH-] | LLM written | acid or base | homogeneous | hydrolysis | TPA | water | O | 80 | 120 | [9 empty] | accepted | TRUE | 10.1002/pi.3229#0 |  | 1 | TRUE | ab7a7dfb-e6b4-4661-9179-76099d4d77e6
10.1002/pi.3229#7 | 10.1002/pi.3229 | Effect of pretreatment conditions on the hydrolysis and water absorption behavior of poly(ethylene terephthalate) fibrous assembly | Polymer International | NaOH | [Na+].[OH-] | LLM written | acid or base | homogeneous | hydrolysis | TPA | water | O | 80 | 240 | [9 empty] | accepted | TRUE | 10.1002/pi.3229#1 |  | 1 | TRUE | ab7a7dfb-e6b4-4661-9179-76099d4d77e6
10.1002/pi.3229#8 | 10.1002/pi.3229 | Effect of pretreatment conditions on the hydrolysis and water absorption behavior of poly(ethylene terephthalate) fibrous assembly | Polymer International | NaOH | [Na+].[OH-] | LLM written | acid or base | homogeneous | hydrolysis | TPA | water | O | 80 | 360 | [9 empty] | accepted | TRUE | 10.1002/pi.3229#2 |  | 1 | TRUE | ab7a7dfb-e6b4-4661-9179-76099d4d77e6
10.1002/pi.3229#9 | 10.1002/pi.3229 | Effect of pretreatment conditions on the hydrolysis and water absorption behavior of poly(ethylene terephthalate) fibrous assembly | Polymer International | NaOH | [Na+].[OH-] | LLM written | acid or base | homogeneous | hydrolysis | TPA | water | O | 80 | 120 | [9 empty] | accepted | TRUE | 10.1002/pi.3229#0 |  | 1 | TRUE | ab7a7dfb-e6b4-4661-9179-76099d4d77e6
10.1002/pi.3229#10 | 10.1002/pi.3229 | Effect of pretreatment conditions on the hydrolysis and water absorption behavior of poly(ethylene terephthalate) fibrous assembly | Polymer International | NaOH | [Na+].[OH-] | LLM written | acid or base | homogeneous | hydrolysis | TPA | water | O | 80 | 240 | [9 empty] | accepted | TRUE | 10.1002/pi.3229#1 |  | 1 | TRUE | ab7a7dfb-e6b4-4661-9179-76099d4d77e6
10.1002/pi.3229#11 | 10.1002/pi.3229 | Effect of pretreatment conditions on the hydrolysis and water absorption behavior of poly(ethylene terephthalate) fibrous assembly | Polymer International | NaOH | [Na+].[OH-] | LLM written | acid or base | homogeneous | hydrolysis | TPA | water | O | 80 | 360 | [9 empty] | accepted | TRUE | 10.1002/pi.3229#2 |  | 1 | TRUE | ab7a7dfb-e6b4-4661-9179-76099d4d77e6
10.1002/pi.3229#12 | 10.1002/pi.3229 | Effect of pretreatment conditions on the hydrolysis and water absorption behavior of poly(ethylene terephthalate) fibrous assembly | Polymer International | NaOH | [Na+].[OH-] | LLM written | acid or base | homogeneous | hydrolysis | TPA | water | O | 80 | 120 | [9 empty] | accepted | TRUE | 10.1002/pi.3229#0 |  | 1 | TRUE | ab7a7dfb-e6b4-4661-9179-76099d4d77e6
10.1002/pi.3229#13 | 10.1002/pi.3229 | Effect of pretreatment conditions on the hydrolysis and water absorption behavior of poly(ethylene terephthalate) fibrous assembly | Polymer International | NaOH | [Na+].[OH-] | LLM written | acid or base | homogeneous | hydrolysis | TPA | water | O | 80 | 240 | [9 empty] | accepted | TRUE | 10.1002/pi.3229#1 |  | 1 | TRUE | ab7a7dfb-e6b4-4661-9179-76099d4d77e6
10.1002/pi.3229#14 | 10.1002/pi.3229 | Effect of pretreatment conditions on the hydrolysis and water absorption behavior of poly(ethylene terephthalate) fibrous assembly | Polymer International | NaOH | [Na+].[OH-] | LLM written | acid or base | homogeneous | hydrolysis | TPA | water | O | 80 | 360 | [9 empty] | accepted | TRUE | 10.1002/pi.3229#2 |  | 1 | TRUE | ab7a7dfb-e6b4-4661-9179-76099d4d77e6
10.1002/pi.4325#0 | 10.1002/pi.4325 | Porous polyurethane foams based on recycled poly(ethylene terephthalate) for oil sorption | Polymer International | manganese acetate | CC(=O)[O-].CC(=O)[O-].[Mn+2] | confirmed | metal salt | homogeneous | other/unclear |  | m-cresol | Cc1cccc(O)c1 |  | 420 |  | 0.96 | 192 | 60.31 | 0.005 | 65 |  |  |  | flagged | TRUE |  |  | 4 | TRUE | b2dcea7e-6235-44a7-bc14-3fd65123b701;d62fcb1e-2e42-4936-a4ae-8d61fac3dc60;5fa090f5-41b7-408a-8e77-58e638c4d2ea;00b33da8-4359-4a9b-a063-34aad0b0a47a
10.1002/pi.4325#1 | 10.1002/pi.4325 | Porous polyurethane foams based on recycled poly(ethylene terephthalate) for oil sorption | Polymer International | manganese acetate | CC(=O)[O-].CC(=O)[O-].[Mn+2] | confirmed | metal salt | homogeneous | other/unclear |  | m-cresol | Cc1cccc(O)c1 |  | 420 |  | 0.96 | 192 | 81.94 | 0.005 | 70 |  |  |  | flagged | TRUE |  |  | 4 | TRUE | b2dcea7e-6235-44a7-bc14-3fd65123b701;d62fcb1e-2e42-4936-a4ae-8d61fac3dc60;5fa090f5-41b7-408a-8e77-58e638c4d2ea;00b33da8-4359-4a9b-a063-34aad0b0a47a
10.1002/pi.4325#2 | 10.1002/pi.4325 | Porous polyurethane foams based on recycled poly(ethylene terephthalate) for oil sorption | Polymer International | manganese acetate | CC(=O)[O-].CC(=O)[O-].[Mn+2] | confirmed | metal salt | homogeneous | other/unclear |  | m-cresol | Cc1cccc(O)c1 |  | 420 |  | 0.96 | 192 | 105.96 | 0.005 | 75 |  |  |  | flagged | TRUE |  |  | 4 | TRUE | b2dcea7e-6235-44a7-bc14-3fd65123b701;d62fcb1e-2e42-4936-a4ae-8d61fac3dc60;5fa090f5-41b7-408a-8e77-58e638c4d2ea;00b33da8-4359-4a9b-a063-34aad0b0a47a
10.1002/pi.4325#3 | 10.1002/pi.4325 | Porous polyurethane foams based on recycled poly(ethylene terephthalate) for oil sorption | Polymer International | manganese acetate | CC(=O)[O-].CC(=O)[O-].[Mn+2] | confirmed | metal salt | homogeneous | other/unclear |  | m-cresol | Cc1cccc(O)c1 |  | 420 |  | 0.96 | 192 | 59.93 | 0.005 | 60 |  |  |  | flagged | TRUE |  |  | 4 | TRUE | b2dcea7e-6235-44a7-bc14-3fd65123b701;d62fcb1e-2e42-4936-a4ae-8d61fac3dc60;5fa090f5-41b7-408a-8e77-58e638c4d2ea;00b33da8-4359-4a9b-a063-34aad0b0a47a
10.1002/pi.4325#4 | 10.1002/pi.4325 | Porous polyurethane foams based on recycled poly(ethylene terephthalate) for oil sorption | Polymer International | manganese acetate | CC(=O)[O-].CC(=O)[O-].[Mn+2] | confirmed | metal salt | homogeneous | other/unclear |  | m-cresol | Cc1cccc(O)c1 |  | 420 |  | 0.96 | 192 | 81.24 | 0.005 | 65 |  |  |  | flagged | TRUE |  |  | 4 | TRUE | b2dcea7e-6235-44a7-bc14-3fd65123b701;d62fcb1e-2e42-4936-a4ae-8d61fac3dc60;5fa090f5-41b7-408a-8e77-58e638c4d2ea;00b33da8-4359-4a9b-a063-34aad0b0a47a
10.1002/pi.4325#5 | 10.1002/pi.4325 | Porous polyurethane foams based on recycled poly(ethylene terephthalate) for oil sorption | Polymer International | manganese acetate | CC(=O)[O-].CC(=O)[O-].[Mn+2] | confirmed | metal salt | homogeneous | other/unclear |  | m-cresol | Cc1cccc(O)c1 |  | 420 |  | 0.96 | 192 | 104.91 | 0.005 | 70 |  |  |  | flagged | TRUE |  |  | 4 | TRUE | b2dcea7e-6235-44a7-bc14-3fd65123b701;d62fcb1e-2e42-4936-a4ae-8d61fac3dc60;5fa090f5-41b7-408a-8e77-58e638c4d2ea;00b33da8-4359-4a9b-a063-34aad0b0a47a
10.1002/pi.5116#0 | 10.1002/pi.5116 | Polysaccharide polyelectrolyte multilayer coating on poly(ethylene terephthalate) | Polymer International | NaOH | [Na+].[OH-] | LLM written | acid or base | homogeneous | other/unclear |  |  |  | 70 | 180 | [9 empty] | accepted | TRUE |  |  | 2 | TRUE | 6c4a816b-2711-49c0-b164-7254172d3293;fb72f988-6c8c-4d37-8fdf-6c17a09f52b3
10.1002/pi.5146#0 | 10.1002/pi.5146 | Oligomer production through glycolysis of poly(ethylene terephthalate): effects of temperature and water content on reaction extent | Polymer International | zinc acetate | CC(=O)[O-].CC(=O)[O-].[Zn+2] | confirmed | metal salt | homogeneous | glycolysis | BHET | ethylene glycol | OCCO | 150 | 120 |  | 1.76 | 15 | 60 | 0.1173 |  |  | 16.9 |  | accepted | TRUE |  |  | 2 | TRUE | 10440e09-daaf-454a-8c4e-bc322b49be09;3503e403-9f68-4bbe-819d-0b66991f87bd
10.1002/pi.5146#1 | 10.1002/pi.5146 | Oligomer production through glycolysis of poly(ethylene terephthalate): effects of temperature and water content on reaction extent | Polymer International | zinc acetate | CC(=O)[O-].CC(=O)[O-].[Zn+2] | confirmed | metal salt | homogeneous | glycolysis | BHET | ethylene glycol | OCCO | 170 | 120 |  | 1.76 | 15 | 60 | 0.1173 |  |  | 96.5 |  | accepted | TRUE |  |  | 2 | TRUE | 10440e09-daaf-454a-8c4e-bc322b49be09;3503e403-9f68-4bbe-819d-0b66991f87bd
10.1002/pi.5146#2 | 10.1002/pi.5146 | Oligomer production through glycolysis of poly(ethylene terephthalate): effects of temperature and water content on reaction extent | Polymer International | zinc acetate | CC(=O)[O-].CC(=O)[O-].[Zn+2] | confirmed | metal salt | homogeneous | glycolysis | BHET | ethylene glycol | OCCO | 150 | 120 |  | 1.76 | 15 | 60 | 0.1173 |  |  | 5.9 |  | accepted | TRUE |  |  | 2 | TRUE | 10440e09-daaf-454a-8c4e-bc322b49be09;3503e403-9f68-4bbe-819d-0b66991f87bd
10.1002/pi.5146#3 | 10.1002/pi.5146 | Oligomer production through glycolysis of poly(ethylene terephthalate): effects of temperature and water content on reaction extent | Polymer International | zinc acetate | CC(=O)[O-].CC(=O)[O-].[Zn+2] | confirmed | metal salt | homogeneous | glycolysis | BHET | ethylene glycol | OCCO | 170 | 120 |  | 1.76 | 15 | 60 | 0.1173 |  |  | 72.9 |  | accepted | TRUE |  |  | 2 | TRUE | 10440e09-daaf-454a-8c4e-bc322b49be09;3503e403-9f68-4bbe-819d-0b66991f87bd
10.1002/pi.5146#4 | 10.1002/pi.5146 | Oligomer production through glycolysis of poly(ethylene terephthalate): effects of temperature and water content on reaction extent | Polymer International | zinc acetate | CC(=O)[O-].CC(=O)[O-].[Zn+2] | confirmed | metal salt | homogeneous | glycolysis | BHET | ethylene glycol | OCCO | 160 | 120 |  | 1.76 | 15 | 60 | 0.1173 |  |  | 50 |  | accepted | TRUE |  |  | 2 | TRUE | 10440e09-daaf-454a-8c4e-bc322b49be09;3503e403-9f68-4bbe-819d-0b66991f87bd
10.1002/pi.5146#5 | 10.1002/pi.5146 | Oligomer production through glycolysis of poly(ethylene terephthalate): effects of temperature and water content on reaction extent | Polymer International | zinc acetate | CC(=O)[O-].CC(=O)[O-].[Zn+2] | confirmed | metal salt | homogeneous | glycolysis | BHET | ethylene glycol | OCCO | 160 | 120 |  | 1.76 | 15 | 60 | 0.1173 |  |  | 48 |  | accepted | TRUE |  |  | 2 | TRUE | 10440e09-daaf-454a-8c4e-bc322b49be09;3503e403-9f68-4bbe-819d-0b66991f87bd
10.1002/pi.813#0 | 10.1002/pi.813 | Processing characteristics of poly(ethylene terephthalate): Hydrolytic and thermal degradation | Polymer International | none |  | no catalyst | none | uncatalysed | other/unclear |  |  |  | 280 | [10 empty] | accepted | TRUE |  |  | 3 | TRUE | 90f06efe-6b33-4297-b9b7-103009905f91;60ee3209-60f6-4cf8-9c5b-b6773586edd7;81df91dc-a2a1-45f2-befc-f5ef330448ba
10.1002/pi.813#1 | 10.1002/pi.813 | Processing characteristics of poly(ethylene terephthalate): Hydrolytic and thermal degradation | Polymer International | none |  | no catalyst | none | uncatalysed | other/unclear |  |  |  | 280 | [10 empty] | accepted | TRUE | 10.1002/pi.813#0 |  | 3 | TRUE | 90f06efe-6b33-4297-b9b7-103009905f91;60ee3209-60f6-4cf8-9c5b-b6773586edd7;81df91dc-a2a1-45f2-befc-f5ef330448ba
10.1002/pi.813#2 | 10.1002/pi.813 | Processing characteristics of poly(ethylene terephthalate): Hydrolytic and thermal degradation | Polymer International | none |  | no catalyst | none | uncatalysed | other/unclear |  |  |  | 280 | [10 empty] | accepted | TRUE | 10.1002/pi.813#0 |  | 3 | TRUE | 90f06efe-6b33-4297-b9b7-103009905f91;60ee3209-60f6-4cf8-9c5b-b6773586edd7;81df91dc-a2a1-45f2-befc-f5ef330448ba
10.1002/pi.813#3 | 10.1002/pi.813 | Processing characteristics of poly(ethylene terephthalate): Hydrolytic and thermal degradation | Polymer International | none |  | no catalyst | none | uncatalysed | other/unclear |  |  |  | 280 | [10 empty] | accepted | TRUE | 10.1002/pi.813#0 |  | 3 | TRUE | 90f06efe-6b33-4297-b9b7-103009905f91;60ee3209-60f6-4cf8-9c5b-b6773586edd7;81df91dc-a2a1-45f2-befc-f5ef330448ba
10.1002/pi.813#4 | 10.1002/pi.813 | Processing characteristics of poly(ethylene terephthalate): Hydrolytic and thermal degradation | Polymer International | none |  | no catalyst | none | uncatalysed | other/unclear |  |  |  | 290 | [10 empty] | accepted | TRUE |  |  | 3 | TRUE | 90f06efe-6b33-4297-b9b7-103009905f91;60ee3209-60f6-4cf8-9c5b-b6773586edd7;81df91dc-a2a1-45f2-befc-f5ef330448ba
10.1002/pi.813#5 | 10.1002/pi.813 | Processing characteristics of poly(ethylene terephthalate): Hydrolytic and thermal degradation | Polymer International | none |  | no catalyst | none | uncatalysed | other/unclear |  |  |  | 290 | [10 empty] | accepted | TRUE | 10.1002/pi.813#4 |  | 3 | TRUE | 90f06efe-6b33-4297-b9b7-103009905f91;60ee3209-60f6-4cf8-9c5b-b6773586edd7;81df91dc-a2a1-45f2-befc-f5ef330448ba
10.1002/pi.813#6 | 10.1002/pi.813 | Processing characteristics of poly(ethylene terephthalate): Hydrolytic and thermal degradation | Polymer International | none |  | no catalyst | none | uncatalysed | other/unclear |  |  |  | 290 | [10 empty] | accepted | TRUE | 10.1002/pi.813#4 |  | 3 | TRUE | 90f06efe-6b33-4297-b9b7-103009905f91;60ee3209-60f6-4cf8-9c5b-b6773586edd7;81df91dc-a2a1-45f2-befc-f5ef330448ba
10.1002/pi.813#7 | 10.1002/pi.813 | Processing characteristics of poly(ethylene terephthalate): Hydrolytic and thermal degradation | Polymer International | none |  | no catalyst | none | uncatalysed | other/unclear |  |  |  | 290 | [10 empty] | accepted | TRUE | 10.1002/pi.813#4 |  | 3 | TRUE | 90f06efe-6b33-4297-b9b7-103009905f91;60ee3209-60f6-4cf8-9c5b-b6773586edd7;81df91dc-a2a1-45f2-befc-f5ef330448ba
10.1002/pi.813#8 | 10.1002/pi.813 | Processing characteristics of poly(ethylene terephthalate): Hydrolytic and thermal degradation | Polymer International | none |  | no catalyst | none | uncatalysed | other/unclear |  |  |  | 300 | [10 empty] | accepted | TRUE |  |  | 3 | TRUE | 90f06efe-6b33-4297-b9b7-103009905f91;60ee3209-60f6-4cf8-9c5b-b6773586edd7;81df91dc-a2a1-45f2-befc-f5ef330448ba
10.1002/pi.813#9 | 10.1002/pi.813 | Processing characteristics of poly(ethylene terephthalate): Hydrolytic and thermal degradation | Polymer International | none |  | no catalyst | none | uncatalysed | other/unclear |  |  |  | 300 | [10 empty] | accepted | TRUE | 10.1002/pi.813#8 |  | 3 | TRUE | 90f06efe-6b33-4297-b9b7-103009905f91;60ee3209-60f6-4cf8-9c5b-b6773586edd7;81df91dc-a2a1-45f2-befc-f5ef330448ba
10.1002/pi.813#10 | 10.1002/pi.813 | Processing characteristics of poly(ethylene terephthalate): Hydrolytic and thermal degradation | Polymer International | none |  | no catalyst | none | uncatalysed | other/unclear |  |  |  | 300 | [10 empty] | accepted | TRUE | 10.1002/pi.813#8 |  | 3 | TRUE | 90f06efe-6b33-4297-b9b7-103009905f91;60ee3209-60f6-4cf8-9c5b-b6773586edd7;81df91dc-a2a1-45f2-befc-f5ef330448ba
10.1002/pi.813#11 | 10.1002/pi.813 | Processing characteristics of poly(ethylene terephthalate): Hydrolytic and thermal degradation | Polymer International | none |  | no catalyst | none | uncatalysed | other/unclear |  |  |  | 300 | [10 empty] | accepted | TRUE | 10.1002/pi.813#8 |  | 3 | TRUE | 90f06efe-6b33-4297-b9b7-103009905f91;60ee3209-60f6-4cf8-9c5b-b6773586edd7;81df91dc-a2a1-45f2-befc-f5ef330448ba
10.1002/pi.813#12 | 10.1002/pi.813 | Processing characteristics of poly(ethylene terephthalate): Hydrolytic and thermal degradation | Polymer International | none |  | no catalyst | none | uncatalysed | other/unclear |  |  |  | 280 | [10 empty] | accepted | TRUE | 10.1002/pi.813#0 |  | 3 | TRUE | 90f06efe-6b33-4297-b9b7-103009905f91;60ee3209-60f6-4cf8-9c5b-b6773586edd7;81df91dc-a2a1-45f2-befc-f5ef330448ba
10.1002/pi.813#13 | 10.1002/pi.813 | Processing characteristics of poly(ethylene terephthalate): Hydrolytic and thermal degradation | Polymer International | none |  | no catalyst | none | uncatalysed | other/unclear |  |  |  | 280 | [10 empty] | accepted | TRUE | 10.1002/pi.813#0 |  | 3 | TRUE | 90f06efe-6b33-4297-b9b7-103009905f91;60ee3209-60f6-4cf8-9c5b-b6773586edd7;81df91dc-a2a1-45f2-befc-f5ef330448ba
10.1002/pi.813#14 | 10.1002/pi.813 | Processing characteristics of poly(ethylene terephthalate): Hydrolytic and thermal degradation | Polymer International | none |  | no catalyst | none | uncatalysed | other/unclear |  |  |  | 280 | [10 empty] | accepted | TRUE | 10.1002/pi.813#0 |  | 3 | TRUE | 90f06efe-6b33-4297-b9b7-103009905f91;60ee3209-60f6-4cf8-9c5b-b6773586edd7;81df91dc-a2a1-45f2-befc-f5ef330448ba
10.1002/pi.813#15 | 10.1002/pi.813 | Processing characteristics of poly(ethylene terephthalate): Hydrolytic and thermal degradation | Polymer International | none |  | no catalyst | none | uncatalysed | other/unclear |  |  |  | 290 | [10 empty] | accepted | TRUE | 10.1002/pi.813#4 |  | 3 | TRUE | 90f06efe-6b33-4297-b9b7-103009905f91;60ee3209-60f6-4cf8-9c5b-b6773586edd7;81df91dc-a2a1-45f2-befc-f5ef330448ba
10.1002/pi.813#16 | 10.1002/pi.813 | Processing characteristics of poly(ethylene terephthalate): Hydrolytic and thermal degradation | Polymer International | none |  | no catalyst | none | uncatalysed | other/unclear |  |  |  | 290 | [10 empty] | accepted | TRUE | 10.1002/pi.813#4 |  | 3 | TRUE | 90f06efe-6b33-4297-b9b7-103009905f91;60ee3209-60f6-4cf8-9c5b-b6773586edd7;81df91dc-a2a1-45f2-befc-f5ef330448ba
10.1002/pi.813#17 | 10.1002/pi.813 | Processing characteristics of poly(ethylene terephthalate): Hydrolytic and thermal degradation | Polymer International | none |  | no catalyst | none | uncatalysed | other/unclear |  |  |  | 290 | [10 empty] | accepted | TRUE | 10.1002/pi.813#4 |  | 3 | TRUE | 90f06efe-6b33-4297-b9b7-103009905f91;60ee3209-60f6-4cf8-9c5b-b6773586edd7;81df91dc-a2a1-45f2-befc-f5ef330448ba
10.1002/pi.813#18 | 10.1002/pi.813 | Processing characteristics of poly(ethylene terephthalate): Hydrolytic and thermal degradation | Polymer International | none |  | no catalyst | none | uncatalysed | other/unclear |  |  |  | 290 | [10 empty] | accepted | TRUE | 10.1002/pi.813#4 |  | 3 | TRUE | 90f06efe-6b33-4297-b9b7-103009905f91;60ee3209-60f6-4cf8-9c5b-b6773586edd7;81df91dc-a2a1-45f2-befc-f5ef330448ba
10.1002/pi.813#19 | 10.1002/pi.813 | Processing characteristics of poly(ethylene terephthalate): Hydrolytic and thermal degradation | Polymer International | none |  | no catalyst | none | uncatalysed | other/unclear |  |  |  | 300 | [10 empty] | accepted | TRUE | 10.1002/pi.813#8 |  | 3 | TRUE | 90f06efe-6b33-4297-b9b7-103009905f91;60ee3209-60f6-4cf8-9c5b-b6773586edd7;81df91dc-a2a1-45f2-befc-f5ef330448ba
10.1002/pi.813#20 | 10.1002/pi.813 | Processing characteristics of poly(ethylene terephthalate): Hydrolytic and thermal degradation | Polymer International | none |  | no catalyst | none | uncatalysed | other/unclear |  |  |  | 300 | [10 empty] | accepted | TRUE | 10.1002/pi.813#8 |  | 3 | TRUE | 90f06efe-6b33-4297-b9b7-103009905f91;60ee3209-60f6-4cf8-9c5b-b6773586edd7;81df91dc-a2a1-45f2-befc-f5ef330448ba
10.1002/pi.813#21 | 10.1002/pi.813 | Processing characteristics of poly(ethylene terephthalate): Hydrolytic and thermal degradation | Polymer International | none |  | no catalyst | none | uncatalysed | other/unclear |  |  |  | 300 | [10 empty] | accepted | TRUE | 10.1002/pi.813#8 |  | 3 | TRUE | 90f06efe-6b33-4297-b9b7-103009905f91;60ee3209-60f6-4cf8-9c5b-b6773586edd7;81df91dc-a2a1-45f2-befc-f5ef330448ba
10.1002/pi.813#22 | 10.1002/pi.813 | Processing characteristics of poly(ethylene terephthalate): Hydrolytic and thermal degradation | Polymer International | none |  | no catalyst | none | uncatalysed | other/unclear |  |  |  | 300 | [10 empty] | accepted | TRUE | 10.1002/pi.813#8 |  | 3 | TRUE | 90f06efe-6b33-4297-b9b7-103009905f91;60ee3209-60f6-4cf8-9c5b-b6773586edd7;81df91dc-a2a1-45f2-befc-f5ef330448ba
10.1002/pi.818#0 | 10.1002/pi.818 | Mechanical characteristics of modified unsaturated polyester resins derived from poly(ethylene terephthalate) waste | Polymer International | manganese acetate | CC(=O)[O-].CC(=O)[O-].[Mn+2] | confirmed | metal salt | homogeneous | glycolysis | BHET | diethylene glycol | OCCOCCO |  | 240 | [9 empty] | flagged | TRUE |  |  | 2 | TRUE | befe23c3-8626-4bef-af0b-9dd98bdabc98;cc8465eb-3f41-4ee0-b985-615e51c80401
10.1002/pi.818#1 | 10.1002/pi.818 | Mechanical characteristics of modified unsaturated polyester resins derived from poly(ethylene terephthalate) waste | Polymer International | manganese acetate | CC(=O)[O-].CC(=O)[O-].[Mn+2] | confirmed | metal salt | homogeneous | glycolysis | BHET | diethylene glycol | OCCOCCO |  | 240 | [9 empty] | flagged | TRUE | 10.1002/pi.818#0 |  | 2 | TRUE | befe23c3-8626-4bef-af0b-9dd98bdabc98;cc8465eb-3f41-4ee0-b985-615e51c80401
10.1002/pi.818#2 | 10.1002/pi.818 | Mechanical characteristics of modified unsaturated polyester resins derived from poly(ethylene terephthalate) waste | Polymer International | manganese acetate | CC(=O)[O-].CC(=O)[O-].[Mn+2] | confirmed | metal salt | homogeneous | glycolysis | BHET | diethylene glycol | OCCOCCO |  | 240 | [9 empty] | flagged | TRUE | 10.1002/pi.818#0 |  | 2 | TRUE | befe23c3-8626-4bef-af0b-9dd98bdabc98;cc8465eb-3f41-4ee0-b985-615e51c80401
10.1002/pi.873#0 | 10.1002/pi.873 | Kinetic and thermodynamic studies of depolymerisation of poly(ethylene terephthalate) by saponification reaction | Polymer International | sodium hydroxide | [Na+].[OH-] | confirmed | metal salt | homogeneous | hydrolysis | TPA | water | O | 99 | 150 |  | 7 | 10 | 100 | 0.7 | 85 |  |  |  | flagged | TRUE |  |  | 4 | TRUE | 9525d03d-01f3-4389-9cd3-bca3b9edd465;9dc1e2b3-bf9d-4163-9dd8-88fb611836df;c0b34de7-2368-4ca2-b03b-e61a9dbaa3eb;95c7292d-f953-4ebd-842d-09580bffd06d
10.1002/pi.873#1 | 10.1002/pi.873 | Kinetic and thermodynamic studies of depolymerisation of poly(ethylene terephthalate) by saponification reaction | Polymer International | sodium hydroxide | [Na+].[OH-] | confirmed | metal salt | homogeneous | hydrolysis | TPA | water | O | 99 | 150 |  | 10 | 10 | 100 | 1 |  |  | 55 |  | accepted | TRUE |  |  | 3 | TRUE | 9525d03d-01f3-4389-9cd3-bca3b9edd465;9dc1e2b3-bf9d-4163-9dd8-88fb611836df;c0b34de7-2368-4ca2-b03b-e61a9dbaa3eb
10.1002/pi.873#2 | 10.1002/pi.873 | Kinetic and thermodynamic studies of depolymerisation of poly(ethylene terephthalate) by saponification reaction | Polymer International | sodium hydroxide | [Na+].[OH-] | confirmed | metal salt | homogeneous | hydrolysis | TPA | water | O | 99 | 150 |  | 20 | 10 | 100 | 2 |  |  | 29.5 |  | accepted | TRUE |  | more catalyst than PET | 3 | TRUE | 9525d03d-01f3-4389-9cd3-bca3b9edd465;9dc1e2b3-bf9d-4163-9dd8-88fb611836df;c0b34de7-2368-4ca2-b03b-e61a9dbaa3eb
10.1002/pol.1972.110100208#0 | 10.1002/pol.1972.110100208 | Sensitivity of poly(ethylene terephthalate) graft copolymers to alkaline media | undefined | sodium carbonate | O=C([O-])[O-].[Na+].[Na+] | confirmed | metal salt | homogeneous | hydrolysis | TPA | water | O |  | 240 | [9 empty] | accepted | TRUE |  |  | 2 | TRUE | 6560a380-7de5-46b2-8771-0e9a9a0cf37d;e897dc6a-2324-40d5-a669-8dffc9dfd085
10.1002/pol.1972.110100208#1 | 10.1002/pol.1972.110100208 | Sensitivity of poly(ethylene terephthalate) graft copolymers to alkaline media | undefined | sodium carbonate | O=C([O-])[O-].[Na+].[Na+] | confirmed | metal salt | homogeneous | hydrolysis | TPA | water | O |  | 240 | [9 empty] | accepted | TRUE | 10.1002/pol.1972.110100208#0 |  | 2 | TRUE | 6560a380-7de5-46b2-8771-0e9a9a0cf37d;e897dc6a-2324-40d5-a669-8dffc9dfd085
10.1002/pol.1972.110100208#2 | 10.1002/pol.1972.110100208 | Sensitivity of poly(ethylene terephthalate) graft copolymers to alkaline media | undefined | sodium carbonate | O=C([O-])[O-].[Na+].[Na+] | confirmed | metal salt | homogeneous | hydrolysis | TPA | water | O |  | 240 | [9 empty] | accepted | TRUE | 10.1002/pol.1972.110100208#0 |  | 2 | TRUE | 6560a380-7de5-46b2-8771-0e9a9a0cf37d;e897dc6a-2324-40d5-a669-8dffc9dfd085
10.1002/pol.1972.110100208#3 | 10.1002/pol.1972.110100208 | Sensitivity of poly(ethylene terephthalate) graft copolymers to alkaline media | undefined | sodium carbonate | O=C([O-])[O-].[Na+].[Na+] | confirmed | metal salt | homogeneous | hydrolysis | TPA | water | O |  | 240 | [9 empty] | accepted | TRUE | 10.1002/pol.1972.110100208#0 |  | 2 | TRUE | 6560a380-7de5-46b2-8771-0e9a9a0cf37d;e897dc6a-2324-40d5-a669-8dffc9dfd085
10.1002/pol.1972.110100208#4 | 10.1002/pol.1972.110100208 | Sensitivity of poly(ethylene terephthalate) graft copolymers to alkaline media | undefined | sodium carbonate | O=C([O-])[O-].[Na+].[Na+] | confirmed | metal salt | homogeneous | hydrolysis | TPA | water | O |  | 1440 | [9 empty] | accepted | TRUE |  |  | 2 | TRUE | 6560a380-7de5-46b2-8771-0e9a9a0cf37d;e897dc6a-2324-40d5-a669-8dffc9dfd085
10.1002/pol.1972.110100208#5 | 10.1002/pol.1972.110100208 | Sensitivity of poly(ethylene terephthalate) graft copolymers to alkaline media | undefined | sodium carbonate | O=C([O-])[O-].[Na+].[Na+] | confirmed | metal salt | homogeneous | hydrolysis | TPA | water | O |  | 1440 | [9 empty] | accepted | TRUE | 10.1002/pol.1972.110100208#4 |  | 2 | TRUE | 6560a380-7de5-46b2-8771-0e9a9a0cf37d;e897dc6a-2324-40d5-a669-8dffc9dfd085
10.1002/pol.1972.110100208#6 | 10.1002/pol.1972.110100208 | Sensitivity of poly(ethylene terephthalate) graft copolymers to alkaline media | undefined | sodium carbonate | O=C([O-])[O-].[Na+].[Na+] | confirmed | metal salt | homogeneous | hydrolysis | TPA | water | O |  | 1440 | [9 empty] | accepted | TRUE | 10.1002/pol.1972.110100208#4 |  | 2 | TRUE | 6560a380-7de5-46b2-8771-0e9a9a0cf37d;e897dc6a-2324-40d5-a669-8dffc9dfd085
10.1002/pol.1972.110100208#7 | 10.1002/pol.1972.110100208 | Sensitivity of poly(ethylene terephthalate) graft copolymers to alkaline media | undefined | sodium carbonate | O=C([O-])[O-].[Na+].[Na+] | confirmed | metal salt | homogeneous | hydrolysis | TPA | water | O |  | 1440 | [9 empty] | accepted | TRUE | 10.1002/pol.1972.110100208#4 |  | 2 | TRUE | 6560a380-7de5-46b2-8771-0e9a9a0cf37d;e897dc6a-2324-40d5-a669-8dffc9dfd085
10.1002/pol.1972.110100208#8 | 10.1002/pol.1972.110100208 | Sensitivity of poly(ethylene terephthalate) graft copolymers to alkaline media | undefined | sodium carbonate | O=C([O-])[O-].[Na+].[Na+] | confirmed | metal salt | homogeneous | hydrolysis | TPA | water | O |  | 2880 | [9 empty] | accepted | TRUE |  |  | 2 | TRUE | 6560a380-7de5-46b2-8771-0e9a9a0cf37d;e897dc6a-2324-40d5-a669-8dffc9dfd085
10.1002/pol.1972.110100208#9 | 10.1002/pol.1972.110100208 | Sensitivity of poly(ethylene terephthalate) graft copolymers to alkaline media | undefined | sodium carbonate | O=C([O-])[O-].[Na+].[Na+] | confirmed | metal salt | homogeneous | hydrolysis | TPA | water | O |  | 2880 | [9 empty] | accepted | TRUE | 10.1002/pol.1972.110100208#8 |  | 2 | TRUE | 6560a380-7de5-46b2-8771-0e9a9a0cf37d;e897dc6a-2324-40d5-a669-8dffc9dfd085
10.1002/pol.1972.110100208#10 | 10.1002/pol.1972.110100208 | Sensitivity of poly(ethylene terephthalate) graft copolymers to alkaline media | undefined | sodium carbonate | O=C([O-])[O-].[Na+].[Na+] | confirmed | metal salt | homogeneous | hydrolysis | TPA | water | O |  | 2880 | [9 empty] | accepted | TRUE | 10.1002/pol.1972.110100208#8 |  | 2 | TRUE | 6560a380-7de5-46b2-8771-0e9a9a0cf37d;e897dc6a-2324-40d5-a669-8dffc9dfd085
10.1002/pol.1972.110100208#11 | 10.1002/pol.1972.110100208 | Sensitivity of poly(ethylene terephthalate) graft copolymers to alkaline media | undefined | sodium carbonate | O=C([O-])[O-].[Na+].[Na+] | confirmed | metal salt | homogeneous | hydrolysis | TPA | water | O |  | 2880 | [9 empty] | accepted | TRUE | 10.1002/pol.1972.110100208#8 |  | 2 | TRUE | 6560a380-7de5-46b2-8771-0e9a9a0cf37d;e897dc6a-2324-40d5-a669-8dffc9dfd085
10.1002/pol.1972.110100208#12 | 10.1002/pol.1972.110100208 | Sensitivity of poly(ethylene terephthalate) graft copolymers to alkaline media | undefined | sodium hydroxide | [Na+].[OH-] | confirmed | metal salt | homogeneous | hydrolysis | TPA | water | O |  | 0.6666666667 |  |  | 1.247 | [6 empty] | accepted | TRUE |  |  | 2 | TRUE | 1029dce3-c124-43c8-8b84-5fe783a1fd27;eafe7ac0-e2a8-4ae4-8086-e43271416534
10.1002/pol.1972.110100208#13 | 10.1002/pol.1972.110100208 | Sensitivity of poly(ethylene terephthalate) graft copolymers to alkaline media | undefined | sodium hydroxide | [Na+].[OH-] | confirmed | metal salt | homogeneous | hydrolysis | TPA | water | O |  | 0.6666666667 |  |  | 0.776 | [6 empty] | accepted | TRUE |  |  | 2 | TRUE | 1029dce3-c124-43c8-8b84-5fe783a1fd27;eafe7ac0-e2a8-4ae4-8086-e43271416534
10.1002/pol.1972.110100208#14 | 10.1002/pol.1972.110100208 | Sensitivity of poly(ethylene terephthalate) graft copolymers to alkaline media | undefined | ammonia | N | confirmed | other | homogeneous | hydrolysis | TPA | water | O |  | 1440 |  |  | 0.48 | [6 empty] | accepted | TRUE |  |  | 2 | TRUE | 2cf2b84f-fc2b-43ce-8239-288d23c7268f;d6890e4d-fcb8-4c1c-9978-fcfe09b93df1
10.1002/pol.1972.110100208#15 | 10.1002/pol.1972.110100208 | Sensitivity of poly(ethylene terephthalate) graft copolymers to alkaline media | undefined | ammonia | N | confirmed | other | homogeneous | hydrolysis | TPA | water | O |  | 1440 |  |  | 0.526 | [6 empty] | accepted | TRUE |  |  | 2 | TRUE | 2cf2b84f-fc2b-43ce-8239-288d23c7268f;d6890e4d-fcb8-4c1c-9978-fcfe09b93df1
10.1002/pol.1972.110100208#16 | 10.1002/pol.1972.110100208 | Sensitivity of poly(ethylene terephthalate) graft copolymers to alkaline media | undefined | sodium carbonate | O=C([O-])[O-].[Na+].[Na+] | confirmed | metal salt | homogeneous | hydrolysis | TPA | water | O |  | 240 | [9 empty] | flagged | TRUE | 10.1002/pol.1972.110100208#0 |  | 2 | TRUE | 5507a4c5-b5c3-47b3-8f4a-33768b174516;d6890e4d-fcb8-4c1c-9978-fcfe09b93df1
10.1002/pol.1972.110100208#17 | 10.1002/pol.1972.110100208 | Sensitivity of poly(ethylene terephthalate) graft copolymers to alkaline media | undefined | ammonia | N | confirmed | other | homogeneous | hydrolysis | TPA | water | O |  | 240 | [9 empty] | flagged | TRUE |  |  | 2 | TRUE | 5507a4c5-b5c3-47b3-8f4a-33768b174516;d6890e4d-fcb8-4c1c-9978-fcfe09b93df1
10.1002/pol.1972.110100208#18 | 10.1002/pol.1972.110100208 | Sensitivity of poly(ethylene terephthalate) graft copolymers to alkaline media | undefined | potassium hydroxide | [K+].[OH-] | confirmed | metal salt | homogeneous | methanolysis | DMT | methanol | CO |  | 240 | [9 empty] | flagged | TRUE |  |  | 2 | TRUE | 5507a4c5-b5c3-47b3-8f4a-33768b174516;b08ca4f0-9fa0-4696-bfd4-51b96c7af0ed
10.1002/pol.1972.110100208#19 | 10.1002/pol.1972.110100208 | Sensitivity of poly(ethylene terephthalate) graft copolymers to alkaline media | undefined | sodium carbonate | O=C([O-])[O-].[Na+].[Na+] | confirmed | metal salt | homogeneous | hydrolysis | TPA | water | O |  | 240 | [9 empty] | flagged | TRUE | 10.1002/pol.1972.110100208#0 |  | 2 | TRUE | 5507a4c5-b5c3-47b3-8f4a-33768b174516;d6890e4d-fcb8-4c1c-9978-fcfe09b93df1
10.1002/pol.1972.110100208#20 | 10.1002/pol.1972.110100208 | Sensitivity of poly(ethylene terephthalate) graft copolymers to alkaline media | undefined | ammonia | N | confirmed | other | homogeneous | hydrolysis | TPA | water | O |  | 240 | [9 empty] | flagged | TRUE | 10.1002/pol.1972.110100208#17 |  | 2 | TRUE | 5507a4c5-b5c3-47b3-8f4a-33768b174516;d6890e4d-fcb8-4c1c-9978-fcfe09b93df1
10.1002/pol.1972.110100208#21 | 10.1002/pol.1972.110100208 | Sensitivity of poly(ethylene terephthalate) graft copolymers to alkaline media | undefined | potassium hydroxide | [K+].[OH-] | confirmed | metal salt | homogeneous | methanolysis | DMT | methanol | CO |  | 240 | [9 empty] | flagged | TRUE | 10.1002/pol.1972.110100208#18 |  | 2 | TRUE | 5507a4c5-b5c3-47b3-8f4a-33768b174516;b08ca4f0-9fa0-4696-bfd4-51b96c7af0ed
10.1002/pol.1972.110100208#22 | 10.1002/pol.1972.110100208 | Sensitivity of poly(ethylene terephthalate) graft copolymers to alkaline media | undefined | sodium carbonate | O=C([O-])[O-].[Na+].[Na+] | confirmed | metal salt | homogeneous | hydrolysis | TPA | water | O |  | 240 | [9 empty] | flagged | TRUE | 10.1002/pol.1972.110100208#0 |  | 2 | TRUE | 5507a4c5-b5c3-47b3-8f4a-33768b174516;d6890e4d-fcb8-4c1c-9978-fcfe09b93df1
10.1002/pol.1972.110100208#23 | 10.1002/pol.1972.110100208 | Sensitivity of poly(ethylene terephthalate) graft copolymers to alkaline media | undefined | ammonia | N | confirmed | other | homogeneous | hydrolysis | TPA | water | O |  | 240 | [9 empty] | flagged | TRUE | 10.1002/pol.1972.110100208#17 |  | 2 | TRUE | 5507a4c5-b5c3-47b3-8f4a-33768b174516;d6890e4d-fcb8-4c1c-9978-fcfe09b93df1
10.1002/pol.1972.110100208#24 | 10.1002/pol.1972.110100208 | Sensitivity of poly(ethylene terephthalate) graft copolymers to alkaline media | undefined | potassium hydroxide | [K+].[OH-] | confirmed | metal salt | homogeneous | methanolysis | DMT | methanol | CO |  | 240 | [9 empty] | flagged | TRUE | 10.1002/pol.1972.110100208#18 |  | 2 | TRUE | 5507a4c5-b5c3-47b3-8f4a-33768b174516;b08ca4f0-9fa0-4696-bfd4-51b96c7af0ed
10.1002/pol.1972.110100208#25 | 10.1002/pol.1972.110100208 | Sensitivity of poly(ethylene terephthalate) graft copolymers to alkaline media | undefined | sodium carbonate | O=C([O-])[O-].[Na+].[Na+] | confirmed | metal salt | homogeneous | hydrolysis | TPA | water | O |  | 240 | [9 empty] | flagged | TRUE | 10.1002/pol.1972.110100208#0 |  | 2 | TRUE | 5507a4c5-b5c3-47b3-8f4a-33768b174516;d6890e4d-fcb8-4c1c-9978-fcfe09b93df1
10.1002/pol.1972.110100208#26 | 10.1002/pol.1972.110100208 | Sensitivity of poly(ethylene terephthalate) graft copolymers to alkaline media | undefined | ammonia | N | confirmed | other | homogeneous | hydrolysis | TPA | water | O |  | 240 | [9 empty] | flagged | TRUE | 10.1002/pol.1972.110100208#17 |  | 2 | TRUE | 5507a4c5-b5c3-47b3-8f4a-33768b174516;d6890e4d-fcb8-4c1c-9978-fcfe09b93df1
10.1002/pol.1972.110100208#27 | 10.1002/pol.1972.110100208 | Sensitivity of poly(ethylene terephthalate) graft copolymers to alkaline media | undefined | potassium hydroxide | [K+].[OH-] | confirmed | metal salt | homogeneous | methanolysis | DMT | methanol | CO |  | 240 | [9 empty] | flagged | TRUE | 10.1002/pol.1972.110100208#18 |  | 2 | TRUE | 5507a4c5-b5c3-47b3-8f4a-33768b174516;b08ca4f0-9fa0-4696-bfd4-51b96c7af0ed
10.1002/pol.1972.110100208#28 | 10.1002/pol.1972.110100208 | Sensitivity of poly(ethylene terephthalate) graft copolymers to alkaline media | undefined | sodium carbonate | O=C([O-])[O-].[Na+].[Na+] | confirmed | metal salt | homogeneous | hydrolysis | TPA | water | O |  | 240 | [9 empty] | flagged | TRUE | 10.1002/pol.1972.110100208#0 |  | 2 | TRUE | 5507a4c5-b5c3-47b3-8f4a-33768b174516;d6890e4d-fcb8-4c1c-9978-fcfe09b93df1
10.1002/pol.1972.110100208#29 | 10.1002/pol.1972.110100208 | Sensitivity of poly(ethylene terephthalate) graft copolymers to alkaline media | undefined | ammonia | N | confirmed | other | homogeneous | hydrolysis | TPA | water | O |  | 240 | [9 empty] | flagged | TRUE | 10.1002/pol.1972.110100208#17 |  | 2 | TRUE | 5507a4c5-b5c3-47b3-8f4a-33768b174516;d6890e4d-fcb8-4c1c-9978-fcfe09b93df1
10.1002/pol.1972.110100208#30 | 10.1002/pol.1972.110100208 | Sensitivity of poly(ethylene terephthalate) graft copolymers to alkaline media | undefined | potassium hydroxide | [K+].[OH-] | confirmed | metal salt | homogeneous | methanolysis | DMT | methanol | CO |  | 240 | [9 empty] | flagged | TRUE | 10.1002/pol.1972.110100208#18 |  | 2 | TRUE | 5507a4c5-b5c3-47b3-8f4a-33768b174516;b08ca4f0-9fa0-4696-bfd4-51b96c7af0ed
10.1002/pol.1972.110100208#31 | 10.1002/pol.1972.110100208 | Sensitivity of poly(ethylene terephthalate) graft copolymers to alkaline media | undefined | sodium carbonate | O=C([O-])[O-].[Na+].[Na+] | confirmed | metal salt | homogeneous | hydrolysis | TPA | water | O |  | 240 | [9 empty] | flagged | TRUE | 10.1002/pol.1972.110100208#0 |  | 2 | TRUE | 5507a4c5-b5c3-47b3-8f4a-33768b174516;d6890e4d-fcb8-4c1c-9978-fcfe09b93df1
10.1002/pol.1972.110100208#32 | 10.1002/pol.1972.110100208 | Sensitivity of poly(ethylene terephthalate) graft copolymers to alkaline media | undefined | ammonia | N | confirmed | other | homogeneous | hydrolysis | TPA | water | O |  | 240 | [9 empty] | flagged | TRUE | 10.1002/pol.1972.110100208#17 |  | 2 | TRUE | 5507a4c5-b5c3-47b3-8f4a-33768b174516;d6890e4d-fcb8-4c1c-9978-fcfe09b93df1
10.1002/pol.1972.110100208#33 | 10.1002/pol.1972.110100208 | Sensitivity of poly(ethylene terephthalate) graft copolymers to alkaline media | undefined | potassium hydroxide | [K+].[OH-] | confirmed | metal salt | homogeneous | methanolysis | DMT | methanol | CO |  | 240 | [9 empty] | flagged | TRUE | 10.1002/pol.1972.110100208#18 |  | 2 | TRUE | 5507a4c5-b5c3-47b3-8f4a-33768b174516;b08ca4f0-9fa0-4696-bfd4-51b96c7af0ed
10.1002/pol.1972.180101018#0 | 10.1002/pol.1972.180101018 | ETCHING OF CRYSTALLINE POLY(ETHYLENE TEREPHTHALATE) BY HYDROLYSIS. | J Polym Sci Part A 2 Polym Phys | none |  | no catalyst | none | uncatalysed | hydrolysis | TPA | water | O | 210 | 60 | 18.8 |  | 2.5 | 0.5 | [5 empty] | accepted | TRUE |  |  | 3 | TRUE | 499fad02-8bf0-442b-b709-c464ce09d791;bd4226e0-699c-4673-9ba7-6d272d49c605;78d40128-08b9-47e1-94b7-26ec594b4eca
10.1002/pol.1972.180101018#1 | 10.1002/pol.1972.180101018 | ETCHING OF CRYSTALLINE POLY(ETHYLENE TEREPHTHALATE) BY HYDROLYSIS. | J Polym Sci Part A 2 Polym Phys | none |  | no catalyst | none | uncatalysed | hydrolysis | TPA | water | O | 190 | 60 | 12.4 |  | 2.5 | 0.5 | [5 empty] | accepted | TRUE |  |  | 3 | TRUE | 499fad02-8bf0-442b-b709-c464ce09d791;bd4226e0-699c-4673-9ba7-6d272d49c605;78d40128-08b9-47e1-94b7-26ec594b4eca
10.1002/pol.1972.180101018#2 | 10.1002/pol.1972.180101018 | ETCHING OF CRYSTALLINE POLY(ETHYLENE TEREPHTHALATE) BY HYDROLYSIS. | J Polym Sci Part A 2 Polym Phys | none |  | no catalyst | none | uncatalysed | hydrolysis | TPA | water | O | 180 | 20 | 9.9 |  | 2.5 | 0.5 | [5 empty] | accepted | TRUE |  |  | 4 | TRUE | 499fad02-8bf0-442b-b709-c464ce09d791;bd4226e0-699c-4673-9ba7-6d272d49c605;78d40128-08b9-47e1-94b7-26ec594b4eca;e6dd36c6-e4b5-4c4a-99f1-00ed09db12b8
10.1002/pol.1972.180101018#3 | 10.1002/pol.1972.180101018 | ETCHING OF CRYSTALLINE POLY(ETHYLENE TEREPHTHALATE) BY HYDROLYSIS. | J Polym Sci Part A 2 Polym Phys | none |  | no catalyst | none | uncatalysed | hydrolysis | TPA | water | O | 180 | 40 | 9.9 |  | 2.5 | 0.5 | [5 empty] | accepted | TRUE |  |  | 4 | TRUE | 499fad02-8bf0-442b-b709-c464ce09d791;bd4226e0-699c-4673-9ba7-6d272d49c605;78d40128-08b9-47e1-94b7-26ec594b4eca;e6dd36c6-e4b5-4c4a-99f1-00ed09db12b8
10.1002/pol.1972.180101018#4 | 10.1002/pol.1972.180101018 | ETCHING OF CRYSTALLINE POLY(ETHYLENE TEREPHTHALATE) BY HYDROLYSIS. | J Polym Sci Part A 2 Polym Phys | none |  | no catalyst | none | uncatalysed | hydrolysis | TPA | water | O | 180 | 80 | 9.9 |  | 2.5 | 0.5 | [5 empty] | accepted | TRUE |  |  | 4 | TRUE | 499fad02-8bf0-442b-b709-c464ce09d791;bd4226e0-699c-4673-9ba7-6d272d49c605;78d40128-08b9-47e1-94b7-26ec594b4eca;e6dd36c6-e4b5-4c4a-99f1-00ed09db12b8
10.1002/pol.1972.180101018#5 | 10.1002/pol.1972.180101018 | ETCHING OF CRYSTALLINE POLY(ETHYLENE TEREPHTHALATE) BY HYDROLYSIS. | J Polym Sci Part A 2 Polym Phys | none |  | no catalyst | none | uncatalysed | hydrolysis | TPA | water | O | 180 | 160 | 9.9 |  | 2.5 | 0.5 | [5 empty] | accepted | TRUE |  |  | 4 | TRUE | 499fad02-8bf0-442b-b709-c464ce09d791;bd4226e0-699c-4673-9ba7-6d272d49c605;78d40128-08b9-47e1-94b7-26ec594b4eca;e6dd36c6-e4b5-4c4a-99f1-00ed09db12b8
10.1002/pol.1972.180101018#6 | 10.1002/pol.1972.180101018 | ETCHING OF CRYSTALLINE POLY(ETHYLENE TEREPHTHALATE) BY HYDROLYSIS. | J Polym Sci Part A 2 Polym Phys | none |  | no catalyst | none | uncatalysed | hydrolysis | TPA | water | O | 180 | 320 | 9.9 |  | 2.5 | 0.5 |  | 65 |  |  |  | accepted | TRUE |  |  | 5 | TRUE | aea9899b-fd7d-4d53-a7ea-b3b186553d64;499fad02-8bf0-442b-b709-c464ce09d791;bd4226e0-699c-4673-9ba7-6d272d49c605;78d40128-08b9-47e1-94b7-26ec594b4eca;e6dd36c6-e4b5-4c4a-99f1-00ed09db12b8
10.1002/pol.1972.180101018#7 | 10.1002/pol.1972.180101018 | ETCHING OF CRYSTALLINE POLY(ETHYLENE TEREPHTHALATE) BY HYDROLYSIS. | J Polym Sci Part A 2 Polym Phys | none |  | no catalyst | none | uncatalysed | hydrolysis | TPA | water | O | 180 | 460 | 9.9 |  | 2.5 | 0.5 | [5 empty] | flagged | TRUE |  |  | 3 | TRUE | 499fad02-8bf0-442b-b709-c464ce09d791;bd4226e0-699c-4673-9ba7-6d272d49c605;78d40128-08b9-47e1-94b7-26ec594b4eca
10.1002/pol.1972.180101018#8 | 10.1002/pol.1972.180101018 | ETCHING OF CRYSTALLINE POLY(ETHYLENE TEREPHTHALATE) BY HYDROLYSIS. | J Polym Sci Part A 2 Polym Phys | none |  | no catalyst | none | uncatalysed | hydrolysis | TPA | water | O | 130 | 1440 | 2.7 |  | 2.5 | 0.5 | [5 empty] | accepted | TRUE |  |  | 3 | TRUE | 499fad02-8bf0-442b-b709-c464ce09d791;bd4226e0-699c-4673-9ba7-6d272d49c605;78d40128-08b9-47e1-94b7-26ec594b4eca
10.1002/pol.1972.180101018#9 | 10.1002/pol.1972.180101018 | ETCHING OF CRYSTALLINE POLY(ETHYLENE TEREPHTHALATE) BY HYDROLYSIS. | J Polym Sci Part A 2 Polym Phys | none |  | no catalyst | none | uncatalysed | hydrolysis | TPA | water | O | 130 | 4320 | 2.7 |  | 2.5 | 0.5 | [5 empty] | accepted | TRUE |  |  | 3 | TRUE | 499fad02-8bf0-442b-b709-c464ce09d791;bd4226e0-699c-4673-9ba7-6d272d49c605;78d40128-08b9-47e1-94b7-26ec594b4eca
10.1002/pol.1972.180101018#10 | 10.1002/pol.1972.180101018 | ETCHING OF CRYSTALLINE POLY(ETHYLENE TEREPHTHALATE) BY HYDROLYSIS. | J Polym Sci Part A 2 Polym Phys | none |  | no catalyst | none | uncatalysed | hydrolysis | TPA | water | O | 130 | 8040 | 2.7 |  | 2.5 | 0.5 | [5 empty] | accepted | TRUE |  |  | 3 | TRUE | 499fad02-8bf0-442b-b709-c464ce09d791;bd4226e0-699c-4673-9ba7-6d272d49c605;78d40128-08b9-47e1-94b7-26ec594b4eca
10.1002/pol.1972.180101018#11 | 10.1002/pol.1972.180101018 | ETCHING OF CRYSTALLINE POLY(ETHYLENE TEREPHTHALATE) BY HYDROLYSIS. | J Polym Sci Part A 2 Polym Phys | none |  | no catalyst | none | uncatalysed | hydrolysis | TPA | water | O | 130 | 21600 | 2.7 |  | 2.5 | 0.5 | [5 empty] | accepted | TRUE |  |  | 3 | TRUE | 499fad02-8bf0-442b-b709-c464ce09d791;bd4226e0-699c-4673-9ba7-6d272d49c605;78d40128-08b9-47e1-94b7-26ec594b4eca
10.1002/pol.1973.170110922#0 | 10.1002/pol.1973.170110922 | CHEMICAL STRUCTURE OF POLY(ETHYLENE TEREPHTHALATE)-STYRENE AND NYLON-STYRENE GRAFT COPOLYMERS PREPARED BY RADIATION TECHNIQUES. | J Polym Sci Part A 1 Polym Chem | 0.25N KOH | O.[K+].[OH-] | LLM written | acid or base | homogeneous | other/unclear |  | benzyl alcohol | OCc1ccccc1 | 50 | 960 | [9 empty] | accepted | TRUE |  |  | 1 | TRUE | 38ce0f63-2603-4069-afb7-923e3f7953e2
10.1002/pol.1978.180160114#0 | 10.1002/pol.1978.180160114 | ON THE LOCATION OF CHAIN-ENDS IN RAPIDLY CRYSTALLIZED POLY(ETHYLENE TEREPHTHALATE). | J Polym Sci Polym Phys Ed | none |  | no catalyst | none | uncatalysed | other/unclear |  | concentrated HCl | Cl.O | 50 | 1380 |  |  | 10 | [6 empty] | accepted | TRUE |  |  | 2 | TRUE | 4755c3ce-ce07-4f59-8221-b0fffd7391e9;3efc0c3d-34e1-45d0-aab5-412c6c7e20d4
10.1002/pol.1978.180160114#1 | 10.1002/pol.1978.180160114 | ON THE LOCATION OF CHAIN-ENDS IN RAPIDLY CRYSTALLIZED POLY(ETHYLENE TEREPHTHALATE). | J Polym Sci Polym Phys Ed | none |  | no catalyst | none | uncatalysed | other/unclear |  | concentrated HCl | Cl.O | 50 | 360 |  |  | 10 | [6 empty] | accepted | TRUE |  |  | 2 | TRUE | 4755c3ce-ce07-4f59-8221-b0fffd7391e9;e56876e8-4073-4004-a4ca-4ccee5683639
10.1002/pol.1978.180160114#2 | 10.1002/pol.1978.180160114 | ON THE LOCATION OF CHAIN-ENDS IN RAPIDLY CRYSTALLIZED POLY(ETHYLENE TEREPHTHALATE). | J Polym Sci Polym Phys Ed | none |  | no catalyst | none | uncatalysed | other/unclear |  | concentrated HCl | Cl.O | 50 | 180 |  |  | 10 | [6 empty] | accepted | TRUE |  |  | 2 | TRUE | 4755c3ce-ce07-4f59-8221-b0fffd7391e9;f56f2ad6-493e-41fc-bd05-aecaaf7ddc27
10.1002/pol.20250074#0 | 10.1002/pol.20250074 | Methanolysis of Polyethylene Terephthalate (PET) Catalyzed by Ionic Liquid [Bmim]BF4 | Journal of Polymer Science | [Bmim]BF4 | CCCCn1cc[n+](C)c1.F[B-](F)(F)F | LLM written | ionic liquid | homogeneous | methanolysis | DMT | methanol | CO | 200 | 120 | [5 empty] | 82.26 |  | 100 |  | accepted | TRUE |  |  | 6 | TRUE | 291bd9d7-32be-4329-b045-55fafd34115b;7ed11e58-1383-466f-9272-6f30cb6d3fb3;490cbf9a-0938-4eb6-a8d1-1eab69b07ebc;bbed7d7f-9efe-47cf-a719-378b2aa09318;979c189a-a052-4353-b143-809ecf35aa1c;cdded526-6c06-4184-bb8f-4d3cdf751024
10.1002/pol.20250074#1 | 10.1002/pol.20250074 | Methanolysis of Polyethylene Terephthalate (PET) Catalyzed by Ionic Liquid [Bmim]BF4 | Journal of Polymer Science | [Bmim]BF4 | CCCCn1cc[n+](C)c1.F[B-](F)(F)F | LLM written | ionic liquid | homogeneous | methanolysis | DMT | methanol | CO | 200 | 30 | [7 empty] | 36 |  | accepted | TRUE |  |  | 2 | TRUE | 7ed11e58-1383-466f-9272-6f30cb6d3fb3;490cbf9a-0938-4eb6-a8d1-1eab69b07ebc
10.1002/pol.20250074#2 | 10.1002/pol.20250074 | Methanolysis of Polyethylene Terephthalate (PET) Catalyzed by Ionic Liquid [Bmim]BF4 | Journal of Polymer Science | [Bmim]BF4 | CCCCn1cc[n+](C)c1.F[B-](F)(F)F | LLM written | ionic liquid | homogeneous | methanolysis | DMT | methanol | CO | 200 | 60 | [7 empty] | 100 |  | accepted | TRUE |  |  | 2 | TRUE | 7ed11e58-1383-466f-9272-6f30cb6d3fb3;490cbf9a-0938-4eb6-a8d1-1eab69b07ebc
10.1002/pol.20250074#3 | 10.1002/pol.20250074 | Methanolysis of Polyethylene Terephthalate (PET) Catalyzed by Ionic Liquid [Bmim]BF4 | Journal of Polymer Science | [Bmim]BF4 | CCCCn1cc[n+](C)c1.F[B-](F)(F)F | LLM written | ionic liquid | homogeneous | methanolysis | DMT | methanol | CO | 200 | 120 | [7 empty] | 96 |  | accepted | TRUE |  |  | 1 | TRUE | bbed7d7f-9efe-47cf-a719-378b2aa09318
10.1002/pol.20250254#0 | 10.1002/pol.20250254 | Evaluation of Pretreatment Strategies and Combinations of Enzymes for Degradation of Polyethylene Terephthalate | Journal of Polymer Science | ChCl-Gly | C[N+](C)(C)CCO.OCC(O)CO.[Cl-] | LLM written | acid or base | homogeneous | glycolysis | BHET | EG | OCCO | 180 | [10 empty] | accepted | TRUE |  |  | 2 | TRUE | 80f2ffa5-ac80-4bc0-841f-360c7b668c72;eca4b165-652a-4547-a95a-7316449d82d9
10.1002/pola.10094#0 | 10.1002/pola.10094 | Poly(ethylene terephthalate) copolymers containing 5-nitroisophthalic units. III. Methanolytic degradation | Journal of Polymer Science Part A Polymer Chemistry | none |  | no catalyst | none | uncatalysed | methanolysis | DMT | methanol | CO | 100 | [10 empty] | flagged | TRUE |  |  | 2 | TRUE | 101e8a2a-53e7-45e5-ac51-ee23be6aab26;e645b029-59f2-4823-a517-4082c4c75336
10.1002/pola.10094#1 | 10.1002/pola.10094 | Poly(ethylene terephthalate) copolymers containing 5-nitroisophthalic units. III. Methanolytic degradation | Journal of Polymer Science Part A Polymer Chemistry | none |  | no catalyst | none | uncatalysed | methanolysis | DMT | methanol | CO | 100 | [10 empty] | flagged | TRUE | 10.1002/pola.10094#0 |  | 2 | TRUE | 101e8a2a-53e7-45e5-ac51-ee23be6aab26;e645b029-59f2-4823-a517-4082c4c75336
10.1002/pola.10094#2 | 10.1002/pola.10094 | Poly(ethylene terephthalate) copolymers containing 5-nitroisophthalic units. III. Methanolytic degradation | Journal of Polymer Science Part A Polymer Chemistry | none |  | no catalyst | none | uncatalysed | methanolysis | DMT | methanol | CO | 100 | [10 empty] | flagged | TRUE | 10.1002/pola.10094#0 |  | 2 | TRUE | 101e8a2a-53e7-45e5-ac51-ee23be6aab26;101e8a2a-53e7-45e5-ac51-ee23be6aab26
10.1002/pola.10305#0 | 10.1002/pola.10305 | Poly(ethylene terephthalate) copolymers containing nitroterephthalic units. III. Methanolytic degradation | Journal of Polymer Science Part A Polymer Chemistry | none |  | no catalyst | none | uncatalysed | methanolysis | DMT | methanol | CO | 80 | [10 empty] | flagged | TRUE |  |  | 2 | TRUE | 4a2de7cd-b7b6-43a6-a065-8f8d4967c704;a3c07271-7fe0-4493-bac2-8d2fc420fce4
10.1002/pola.10305#1 | 10.1002/pola.10305 | Poly(ethylene terephthalate) copolymers containing nitroterephthalic units. III. Methanolytic degradation | Journal of Polymer Science Part A Polymer Chemistry | none |  | no catalyst | none | uncatalysed | methanolysis | DMT | methanol | CO | 80 | [10 empty] | flagged | TRUE | 10.1002/pola.10305#0 |  | 3 | TRUE | 4a2de7cd-b7b6-43a6-a065-8f8d4967c704;b6317076-fb79-4af1-8a54-8ff3bf41f458;a3c07271-7fe0-4493-bac2-8d2fc420fce4
10.1002/pola.10305#2 | 10.1002/pola.10305 | Poly(ethylene terephthalate) copolymers containing nitroterephthalic units. III. Methanolytic degradation | Journal of Polymer Science Part A Polymer Chemistry | none |  | no catalyst | none | uncatalysed | methanolysis | DMT | methanol | CO | 80 | [10 empty] | flagged | TRUE | 10.1002/pola.10305#0 |  | 3 | TRUE | 4a2de7cd-b7b6-43a6-a065-8f8d4967c704;b6317076-fb79-4af1-8a54-8ff3bf41f458;a3c07271-7fe0-4493-bac2-8d2fc420fce4
10.1002/pola.10686#0 | 10.1002/pola.10686 | Surface-initiated polymerization from poly(ethylene terephthalate) | Journal of Polymer Science Part A Polymer Chemistry | NaOH | [Na+].[OH-] | LLM written | acid or base | homogeneous | hydrolysis | TPA | water | O | 70 | 30 | [9 empty] | accepted | TRUE |  |  | 2 | TRUE | 0a04923b-1ee3-4d6d-988c-d5cd053a8b38;7687ff4e-bb2a-4104-89f2-0933ad1eeb8b
10.1002/pola.1988.080260815#0 | 10.1002/pola.1988.080260815 | Investigation of the formation of poly(ethylene terephthalate) with model molecules: Kinetics and mechanism of the catalytic esterification and alcoholysis reactions. I. Carboxylic acid catalysis (monofunctional reactants) | Journal of Polymer Science Part A Polymer Chemistry | none |  | no catalyst | none | uncatalysed | other/unclear |  | heptanol | CCCCCCCO | 254 | 105 | [7 empty] | 2.4 |  | accepted | TRUE |  |  | 2 | TRUE | feed2b44-1550-4fb2-9558-4792d18f92bd;6d4c57d5-dc0c-49be-bdb8-bf85d70e1a17
10.1002/pola.1988.080260815#1 | 10.1002/pola.1988.080260815 | Investigation of the formation of poly(ethylene terephthalate) with model molecules: Kinetics and mechanism of the catalytic esterification and alcoholysis reactions. I. Carboxylic acid catalysis (monofunctional reactants) | Journal of Polymer Science Part A Polymer Chemistry | none |  | no catalyst | none | uncatalysed | other/unclear |  | heptanol | CCCCCCCO | 254 | 390 | [7 empty] | 11 |  | accepted | TRUE |  |  | 2 | TRUE | feed2b44-1550-4fb2-9558-4792d18f92bd;6d4c57d5-dc0c-49be-bdb8-bf85d70e1a17
10.1002/pola.1988.080260815#2 | 10.1002/pola.1988.080260815 | Investigation of the formation of poly(ethylene terephthalate) with model molecules: Kinetics and mechanism of the catalytic esterification and alcoholysis reactions. I. Carboxylic acid catalysis (monofunctional reactants) | Journal of Polymer Science Part A Polymer Chemistry | none |  | no catalyst | none | uncatalysed | other/unclear |  | 2-butoxy-ethanol | CCCCOCCO | 226 | 1488 | [7 empty] | 5.1 |  | accepted | TRUE |  |  | 2 | TRUE | feed2b44-1550-4fb2-9558-4792d18f92bd;6d4c57d5-dc0c-49be-bdb8-bf85d70e1a17
10.1002/pola.1988.080260815#3 | 10.1002/pola.1988.080260815 | Investigation of the formation of poly(ethylene terephthalate) with model molecules: Kinetics and mechanism of the catalytic esterification and alcoholysis reactions. I. Carboxylic acid catalysis (monofunctional reactants) | Journal of Polymer Science Part A Polymer Chemistry | none |  | no catalyst | none | uncatalysed | other/unclear |  | 2-butoxy-ethanol | CCCCOCCO | 226 | 3864 | [7 empty] | 13.7 |  | accepted | TRUE |  |  | 2 | TRUE | feed2b44-1550-4fb2-9558-4792d18f92bd;6d4c57d5-dc0c-49be-bdb8-bf85d70e1a17
10.1002/pola.1988.080260815#4 | 10.1002/pola.1988.080260815 | Investigation of the formation of poly(ethylene terephthalate) with model molecules: Kinetics and mechanism of the catalytic esterification and alcoholysis reactions. I. Carboxylic acid catalysis (monofunctional reactants) | Journal of Polymer Science Part A Polymer Chemistry | none |  | no catalyst | none | uncatalysed | other/unclear |  | 2-butoxy-ethanol | CCCCOCCO | 254 | 150 | [7 empty] | 4.4 |  | accepted | TRUE |  |  | 2 | TRUE | feed2b44-1550-4fb2-9558-4792d18f92bd;6d4c57d5-dc0c-49be-bdb8-bf85d70e1a17
10.1002/pola.1988.080260815#5 | 10.1002/pola.1988.080260815 | Investigation of the formation of poly(ethylene terephthalate) with model molecules: Kinetics and mechanism of the catalytic esterification and alcoholysis reactions. I. Carboxylic acid catalysis (monofunctional reactants) | Journal of Polymer Science Part A Polymer Chemistry | none |  | no catalyst | none | uncatalysed | other/unclear |  | 2-butoxy-ethanol | CCCCOCCO | 254 | 540 | [7 empty] | 15.8 |  | accepted | TRUE |  |  | 2 | TRUE | feed2b44-1550-4fb2-9558-4792d18f92bd;6d4c57d5-dc0c-49be-bdb8-bf85d70e1a17
10.1002/pola.1988.080260815#6 | 10.1002/pola.1988.080260815 | Investigation of the formation of poly(ethylene terephthalate) with model molecules: Kinetics and mechanism of the catalytic esterification and alcoholysis reactions. I. Carboxylic acid catalysis (monofunctional reactants) | Journal of Polymer Science Part A Polymer Chemistry | none |  | no catalyst | none | uncatalysed | other/unclear |  | 2-butoxy-ethanol | CCCCOCCO | 254 | 858 | [7 empty] | 31 |  | flagged | TRUE |  |  | 2 | TRUE | feed2b44-1550-4fb2-9558-4792d18f92bd;6d4c57d5-dc0c-49be-bdb8-bf85d70e1a17
10.1002/pola.1988.080260815#7 | 10.1002/pola.1988.080260815 | Investigation of the formation of poly(ethylene terephthalate) with model molecules: Kinetics and mechanism of the catalytic esterification and alcoholysis reactions. I. Carboxylic acid catalysis (monofunctional reactants) | Journal of Polymer Science Part A Polymer Chemistry | none |  | no catalyst | none | uncatalysed | other/unclear |  | 2-butoxy-ethanol | CCCCOCCO | 272 | 1434 | [7 empty] | 46.3 |  | accepted | TRUE |  |  | 2 | TRUE | feed2b44-1550-4fb2-9558-4792d18f92bd;6d4c57d5-dc0c-49be-bdb8-bf85d70e1a17
10.1002/pola.1988.080260815#8 | 10.1002/pola.1988.080260815 | Investigation of the formation of poly(ethylene terephthalate) with model molecules: Kinetics and mechanism of the catalytic esterification and alcoholysis reactions. I. Carboxylic acid catalysis (monofunctional reactants) | Journal of Polymer Science Part A Polymer Chemistry | none |  | no catalyst | none | uncatalysed | other/unclear |  | heptanol | CCCCCCCO | 226 | 120 | [7 empty] | 2.1 |  | accepted | TRUE |  |  | 2 | TRUE | feed2b44-1550-4fb2-9558-4792d18f92bd;6d4c57d5-dc0c-49be-bdb8-bf85d70e1a17
10.1002/pola.1988.080260815#9 | 10.1002/pola.1988.080260815 | Investigation of the formation of poly(ethylene terephthalate) with model molecules: Kinetics and mechanism of the catalytic esterification and alcoholysis reactions. I. Carboxylic acid catalysis (monofunctional reactants) | Journal of Polymer Science Part A Polymer Chemistry | none |  | no catalyst | none | uncatalysed | other/unclear |  | 2-butoxy-ethanol | CCCCOCCO | 226 | 120 | [7 empty] | 1 |  | accepted | TRUE |  |  | 2 | TRUE | feed2b44-1550-4fb2-9558-4792d18f92bd;6d4c57d5-dc0c-49be-bdb8-bf85d70e1a17
10.1002/pola.1988.080260816#0 | 10.1002/pola.1988.080260816 | Investigation of the formation of poly(ethylene terephthalate) with model molecules: Kinetics and mechanisms of the catalytic esterification and alcoholysis reactions. II. Catalysis by metallic derivatives (monofunctional reactants) | Journal of Polymer Science Part A Polymer Chemistry | none |  | no catalyst | none | uncatalysed | other/unclear |  | heptyl alcohol | CCCCCCCO | 254 | 105 | [7 empty] | 2.5 |  | accepted | TRUE |  |  | 1 | TRUE | 7b0c4001-5f39-4f2b-87d7-16af45369e33
10.1002/pola.1988.080260816#1 | 10.1002/pola.1988.080260816 | Investigation of the formation of poly(ethylene terephthalate) with model molecules: Kinetics and mechanisms of the catalytic esterification and alcoholysis reactions. II. Catalysis by metallic derivatives (monofunctional reactants) | Journal of Polymer Science Part A Polymer Chemistry | none |  | no catalyst | none | uncatalysed | other/unclear |  | heptyl alcohol | CCCCCCCO | 254 | [8 empty] | 4.5 |  | accepted | TRUE |  |  | 2 | TRUE | 7bfa6954-e806-45a5-b443-3a7bb306eda3;75db097c-4cb8-4b9c-9c77-f0bee59113e2
10.1002/pola.1988.080260816#6 | 10.1002/pola.1988.080260816 | Investigation of the formation of poly(ethylene terephthalate) with model molecules: Kinetics and mechanisms of the catalytic esterification and alcoholysis reactions. II. Catalysis by metallic derivatives (monofunctional reactants) | Journal of Polymer Science Part A Polymer Chemistry | CH3COONa | CC(=O)[O-].[Na+] | LLM written | other | homogeneous | other/unclear |  | heptyl alcohol | CCCCCCCO | 226 | [8 empty] | 72 |  | accepted | TRUE |  |  | 2 | TRUE | 43232b44-9727-4af7-a369-ab308d353fd1;75db097c-4cb8-4b9c-9c77-f0bee59113e2
10.1002/pola.1988.080260816#7 | 10.1002/pola.1988.080260816 | Investigation of the formation of poly(ethylene terephthalate) with model molecules: Kinetics and mechanisms of the catalytic esterification and alcoholysis reactions. II. Catalysis by metallic derivatives (monofunctional reactants) | Journal of Polymer Science Part A Polymer Chemistry | NaOH | [Na+].[OH-] | LLM written | acid or base | homogeneous | other/unclear |  | heptyl alcohol | CCCCCCCO | 226 | [8 empty] | 71.3 |  | accepted | TRUE |  |  | 2 | TRUE | 43232b44-9727-4af7-a369-ab308d353fd1;75db097c-4cb8-4b9c-9c77-f0bee59113e2
10.1002/pola.1988.080260816#8 | 10.1002/pola.1988.080260816 | Investigation of the formation of poly(ethylene terephthalate) with model molecules: Kinetics and mechanisms of the catalytic esterification and alcoholysis reactions. II. Catalysis by metallic derivatives (monofunctional reactants) | Journal of Polymer Science Part A Polymer Chemistry | CH3ONa | C[O-].[Na+] | LLM written | other | homogeneous | other/unclear |  | heptyl alcohol | CCCCCCCO | 226 | [8 empty] | 60 |  | accepted | TRUE |  |  | 2 | TRUE | 43232b44-9727-4af7-a369-ab308d353fd1;75db097c-4cb8-4b9c-9c77-f0bee59113e2
10.1002/pola.1988.080260816#9 | 10.1002/pola.1988.080260816 | Investigation of the formation of poly(ethylene terephthalate) with model molecules: Kinetics and mechanisms of the catalytic esterification and alcoholysis reactions. II. Catalysis by metallic derivatives (monofunctional reactants) | Journal of Polymer Science Part A Polymer Chemistry | Na3PO4 | O=P([O-])([O-])[O-].[Na+].[Na+].[Na+] | LLM written | other | homogeneous | other/unclear |  | heptyl alcohol | CCCCCCCO | 226 | [8 empty] | 29.5 |  | accepted | TRUE |  |  | 2 | TRUE | 43232b44-9727-4af7-a369-ab308d353fd1;75db097c-4cb8-4b9c-9c77-f0bee59113e2
10.1002/pola.1988.080260816#10 | 10.1002/pola.1988.080260816 | Investigation of the formation of poly(ethylene terephthalate) with model molecules: Kinetics and mechanisms of the catalytic esterification and alcoholysis reactions. II. Catalysis by metallic derivatives (monofunctional reactants) | Journal of Polymer Science Part A Polymer Chemistry | Na2SO4 | O=S(=O)([O-])[O-].[Na+].[Na+] | LLM written | other | homogeneous | other/unclear |  | heptyl alcohol | CCCCCCCO | 226 | [8 empty] | 5 |  | accepted | TRUE |  |  | 2 | TRUE | 43232b44-9727-4af7-a369-ab308d353fd1;75db097c-4cb8-4b9c-9c77-f0bee59113e2
10.1002/pola.1988.080260816#12 | 10.1002/pola.1988.080260816 | Investigation of the formation of poly(ethylene terephthalate) with model molecules: Kinetics and mechanisms of the catalytic esterification and alcoholysis reactions. II. Catalysis by metallic derivatives (monofunctional reactants) | Journal of Polymer Science Part A Polymer Chemistry | NaCl | [Cl-].[Na+] | LLM written | other | homogeneous | other/unclear |  | heptyl alcohol | CCCCCCCO | 226 | [8 empty] | 10 |  | accepted | TRUE |  |  | 2 | TRUE | 43232b44-9727-4af7-a369-ab308d353fd1;75db097c-4cb8-4b9c-9c77-f0bee59113e2
10.1002/pola.1989.080270625#0 | 10.1002/pola.1989.080270625 | Depolymerization of poly(ethylene terephthalate) recycled from post‐consumer soft‐drink bottles | Journal of Polymer Science Part A Polymer Chemistry | zinc acetate | CC(=O)[O-].CC(=O)[O-].[Zn+2] | confirmed | metal salt | homogeneous | glycolysis | BHET | ethylene glycol | OCCO | 190 | 480 |  | 0.48 | 96 | 124 | 0.005 |  |  |  |  | accepted | TRUE |  |  | 3 | TRUE | cd93e6d2-39f3-4135-9eb6-9d73f8322997;0d124d62-94b9-468c-bbab-88cb441ead69;3348bde3-6a9d-40eb-92fa-772fc2346e50
10.1002/pola.1989.080270625#1 | 10.1002/pola.1989.080270625 | Depolymerization of poly(ethylene terephthalate) recycled from post‐consumer soft‐drink bottles | Journal of Polymer Science Part A Polymer Chemistry | lead acetate | CC(=O)[O-].CC(=O)[O-].[Pb+2] | confirmed | metal salt | homogeneous | glycolysis | BHET | ethylene glycol | OCCO | 190 | 480 |  | 0.48 | 96 | 124 | 0.005 |  |  |  |  | accepted | TRUE |  |  | 3 | TRUE | cd93e6d2-39f3-4135-9eb6-9d73f8322997;0d124d62-94b9-468c-bbab-88cb441ead69;3348bde3-6a9d-40eb-92fa-772fc2346e50
10.1002/pola.1989.080270625#2 | 10.1002/pola.1989.080270625 | Depolymerization of poly(ethylene terephthalate) recycled from post‐consumer soft‐drink bottles | Journal of Polymer Science Part A Polymer Chemistry | manganese acetate | CC(=O)[O-].CC(=O)[O-].[Mn+2] | confirmed | metal salt | homogeneous | glycolysis | BHET | ethylene glycol | OCCO | 190 | 480 |  | 0.48 | 96 | 124 | 0.005 |  |  |  |  | accepted | TRUE |  |  | 3 | TRUE | cd93e6d2-39f3-4135-9eb6-9d73f8322997;0d124d62-94b9-468c-bbab-88cb441ead69;3348bde3-6a9d-40eb-92fa-772fc2346e50
10.1002/pola.1989.080270625#3 | 10.1002/pola.1989.080270625 | Depolymerization of poly(ethylene terephthalate) recycled from post‐consumer soft‐drink bottles | Journal of Polymer Science Part A Polymer Chemistry | cobalt acetate | CC(=O)[O-].CC(=O)[O-].[Co+2] | confirmed | metal salt | homogeneous | glycolysis | BHET | ethylene glycol | OCCO | 190 | 480 |  | 0.48 | 96 | 124 | 0.005 |  |  |  |  | accepted | TRUE |  |  | 3 | TRUE | cd93e6d2-39f3-4135-9eb6-9d73f8322997;0d124d62-94b9-468c-bbab-88cb441ead69;3348bde3-6a9d-40eb-92fa-772fc2346e50
10.1002/pola.1989.080270625#4 | 10.1002/pola.1989.080270625 | Depolymerization of poly(ethylene terephthalate) recycled from post‐consumer soft‐drink bottles | Journal of Polymer Science Part A Polymer Chemistry | none |  | no catalyst | none | uncatalysed | glycolysis | BHET | ethylene glycol | OCCO | 190 | 480 |  |  | 96 | 124 | [5 empty] | accepted | TRUE |  |  | 2 | TRUE | cd93e6d2-39f3-4135-9eb6-9d73f8322997;1ff4ee79-ed13-4eb9-9bd4-4303db0fb32b
10.1002/pola.1995.080330703#0 | 10.1002/pola.1995.080330703 | Swelling‐assisted modification of poly(ethylene terephthalate) by methacrylic acid | Journal of Polymer Science Part A Polymer Chemistry | NaOH | [Na+].[OH-] | LLM written | acid or base | homogeneous | hydrolysis | TPA | water | O |  | 36 | [9 empty] | accepted | TRUE |  |  | 3 | TRUE | 8c35ede7-b388-4048-ac11-8426028c3c61;5ca9c21a-9125-4ff3-aa96-1e7de46c4699;a42978aa-0621-4845-a50d-fedbaf318618
10.1002/pola.1995.080330703#1 | 10.1002/pola.1995.080330703 | Swelling‐assisted modification of poly(ethylene terephthalate) by methacrylic acid | Journal of Polymer Science Part A Polymer Chemistry | NaOH | [Na+].[OH-] | LLM written | acid or base | homogeneous | hydrolysis | TPA | water | O |  | 90 | [9 empty] | accepted | TRUE |  |  | 3 | TRUE | 8c35ede7-b388-4048-ac11-8426028c3c61;5ca9c21a-9125-4ff3-aa96-1e7de46c4699;a42978aa-0621-4845-a50d-fedbaf318618
10.1002/pola.1995.080330703#2 | 10.1002/pola.1995.080330703 | Swelling‐assisted modification of poly(ethylene terephthalate) by methacrylic acid | Journal of Polymer Science Part A Polymer Chemistry | NaOH | [Na+].[OH-] | LLM written | acid or base | homogeneous | hydrolysis | TPA | water | O |  | 330 | [9 empty] | accepted | TRUE |  |  | 3 | TRUE | 8c35ede7-b388-4048-ac11-8426028c3c61;5ca9c21a-9125-4ff3-aa96-1e7de46c4699;a42978aa-0621-4845-a50d-fedbaf318618
10.1002/pola.1995.080330703#3 | 10.1002/pola.1995.080330703 | Swelling‐assisted modification of poly(ethylene terephthalate) by methacrylic acid | Journal of Polymer Science Part A Polymer Chemistry | NaOH | [Na+].[OH-] | LLM written | acid or base | homogeneous | hydrolysis | TPA | water | O |  | 900 | [9 empty] | accepted | TRUE |  |  | 3 | TRUE | 8c35ede7-b388-4048-ac11-8426028c3c61;5ca9c21a-9125-4ff3-aa96-1e7de46c4699;a42978aa-0621-4845-a50d-fedbaf318618
10.1002/pola.1995.080330703#4 | 10.1002/pola.1995.080330703 | Swelling‐assisted modification of poly(ethylene terephthalate) by methacrylic acid | Journal of Polymer Science Part A Polymer Chemistry | NaOH | [Na+].[OH-] | LLM written | acid or base | homogeneous | hydrolysis | TPA | water | O |  | 36 | [9 empty] | accepted | TRUE | 10.1002/pola.1995.080330703#0 |  | 3 | TRUE | 8c35ede7-b388-4048-ac11-8426028c3c61;5ca9c21a-9125-4ff3-aa96-1e7de46c4699;a42978aa-0621-4845-a50d-fedbaf318618
10.1002/pola.1995.080330703#5 | 10.1002/pola.1995.080330703 | Swelling‐assisted modification of poly(ethylene terephthalate) by methacrylic acid | Journal of Polymer Science Part A Polymer Chemistry | NaOH | [Na+].[OH-] | LLM written | acid or base | homogeneous | hydrolysis | TPA | water | O |  | 105 | [9 empty] | accepted | TRUE |  |  | 3 | TRUE | 8c35ede7-b388-4048-ac11-8426028c3c61;5ca9c21a-9125-4ff3-aa96-1e7de46c4699;a42978aa-0621-4845-a50d-fedbaf318618
10.1002/pola.1995.080330703#6 | 10.1002/pola.1995.080330703 | Swelling‐assisted modification of poly(ethylene terephthalate) by methacrylic acid | Journal of Polymer Science Part A Polymer Chemistry | NaOH | [Na+].[OH-] | LLM written | acid or base | homogeneous | hydrolysis | TPA | water | O |  | 420 | [9 empty] | accepted | TRUE |  |  | 3 | TRUE | 8c35ede7-b388-4048-ac11-8426028c3c61;5ca9c21a-9125-4ff3-aa96-1e7de46c4699;a42978aa-0621-4845-a50d-fedbaf318618
10.1002/pola.1995.080330703#7 | 10.1002/pola.1995.080330703 | Swelling‐assisted modification of poly(ethylene terephthalate) by methacrylic acid | Journal of Polymer Science Part A Polymer Chemistry | NaOH | [Na+].[OH-] | LLM written | acid or base | homogeneous | hydrolysis | TPA | water | O |  | 1800 | [9 empty] | accepted | TRUE |  |  | 3 | TRUE | 8c35ede7-b388-4048-ac11-8426028c3c61;5ca9c21a-9125-4ff3-aa96-1e7de46c4699;a42978aa-0621-4845-a50d-fedbaf318618
10.1002/pola.1995.080330703#8 | 10.1002/pola.1995.080330703 | Swelling‐assisted modification of poly(ethylene terephthalate) by methacrylic acid | Journal of Polymer Science Part A Polymer Chemistry | NaOH | [Na+].[OH-] | LLM written | acid or base | homogeneous | hydrolysis | TPA | water | O |  | 120 | [9 empty] | accepted | TRUE |  |  | 3 | TRUE | 8c35ede7-b388-4048-ac11-8426028c3c61;5ca9c21a-9125-4ff3-aa96-1e7de46c4699;a42978aa-0621-4845-a50d-fedbaf318618
10.1002/pola.1995.080330703#9 | 10.1002/pola.1995.080330703 | Swelling‐assisted modification of poly(ethylene terephthalate) by methacrylic acid | Journal of Polymer Science Part A Polymer Chemistry | NaOH | [Na+].[OH-] | LLM written | acid or base | homogeneous | hydrolysis | TPA | water | O |  | 240 | [9 empty] | accepted | TRUE |  |  | 3 | TRUE | 8c35ede7-b388-4048-ac11-8426028c3c61;5ca9c21a-9125-4ff3-aa96-1e7de46c4699;a42978aa-0621-4845-a50d-fedbaf318618
10.1002/pola.1995.080330703#10 | 10.1002/pola.1995.080330703 | Swelling‐assisted modification of poly(ethylene terephthalate) by methacrylic acid | Journal of Polymer Science Part A Polymer Chemistry | NaOH | [Na+].[OH-] | LLM written | acid or base | homogeneous | hydrolysis | TPA | water | O |  | 720 | [9 empty] | accepted | TRUE |  |  | 3 | TRUE | 8c35ede7-b388-4048-ac11-8426028c3c61;5ca9c21a-9125-4ff3-aa96-1e7de46c4699;a42978aa-0621-4845-a50d-fedbaf318618
10.1002/pola.1995.080330703#11 | 10.1002/pola.1995.080330703 | Swelling‐assisted modification of poly(ethylene terephthalate) by methacrylic acid | Journal of Polymer Science Part A Polymer Chemistry | NaOH | [Na+].[OH-] | LLM written | acid or base | homogeneous | hydrolysis | TPA | water | O |  | 2100 | [9 empty] | accepted | TRUE |  |  | 3 | TRUE | 8c35ede7-b388-4048-ac11-8426028c3c61;5ca9c21a-9125-4ff3-aa96-1e7de46c4699;a42978aa-0621-4845-a50d-fedbaf318618
10.1002/pola.20301#0 | 10.1002/pola.20301 | Segmented block copolymers of poly(ethylene glycol) and poly(ethylene terephthalate) | Journal of Polymer Science Part A Polymer Chemistry | none |  | no catalyst | none | uncatalysed | other/unclear |  | DEG | OCCOCCO | 220 | 240 |  |  | 500 | 300 | [5 empty] | accepted | TRUE |  |  | 3 | TRUE | f384a450-0697-4376-bcb3-ba1ff0412fa9;2d3b8a3f-8047-4a97-a23f-f25479c6b9f8;4fcfc16e-153f-4f55-aa03-949b5858aa65
10.1002/pola.21904#0 | 10.1002/pola.21904 | UV curing of a novel resin derived from poly(ethylene terephthalate) | Journal of Polymer Science Part A Polymer Chemistry | ZnAc | CC(=O)[O-].CC(=O)[O-].[Zn+2] | LLM written | metal salt | homogeneous | other/unclear |  | DEG | OCCOCCO | 220 | 180 | [9 empty] | flagged | TRUE |  |  | 2 | TRUE | bb130bc2-434c-446c-bb69-cfbdb33801fc;4f3fcae6-4655-4a02-a6f2-e414fca99696
10.1002/pola.21904#1 | 10.1002/pola.21904 | UV curing of a novel resin derived from poly(ethylene terephthalate) | Journal of Polymer Science Part A Polymer Chemistry | ZnAc | CC(=O)[O-].CC(=O)[O-].[Zn+2] | LLM written | metal salt | homogeneous | other/unclear |  | DEG | OCCOCCO | 220 | 180 | [9 empty] | flagged | TRUE | 10.1002/pola.21904#0 |  | 2 | TRUE | bb130bc2-434c-446c-bb69-cfbdb33801fc;4f3fcae6-4655-4a02-a6f2-e414fca99696
10.1002/pola.21904#2 | 10.1002/pola.21904 | UV curing of a novel resin derived from poly(ethylene terephthalate) | Journal of Polymer Science Part A Polymer Chemistry | ZnAc | CC(=O)[O-].CC(=O)[O-].[Zn+2] | LLM written | metal salt | homogeneous | other/unclear |  | DEG | OCCOCCO | 220 | 180 | [9 empty] | flagged | TRUE | 10.1002/pola.21904#0 |  | 2 | TRUE | bb130bc2-434c-446c-bb69-cfbdb33801fc;4f3fcae6-4655-4a02-a6f2-e414fca99696
10.1002/pola.24551#0 | 10.1002/pola.24551 | Organocatalytic depolymerization of poly(ethylene terephthalate) | Journal of Polymer Science Part A Polymer Chemistry | TBD | C1CN=C2NCCN2C1 | LLM written | acid or base | homogeneous | glycolysis | BHET | ethylene glycol | OCCO | 190 | 210 |  | 0.07 | 0.96 | 5 | 0.0729 | 62 |  |  |  | flagged | TRUE |  |  | 4 | TRUE | a7681486-a833-417e-8d20-78ddd664697a;1c170399-8b45-4b14-89ab-37ffd7bda9ed;09e6cf10-9b4b-4b22-ae9d-910ffa6d1767;4ab9bd39-7bbb-44ce-9872-865d72961d89
10.1002/pola.24551#1 | 10.1002/pola.24551 | Organocatalytic depolymerization of poly(ethylene terephthalate) | Journal of Polymer Science Part A Polymer Chemistry | TBD | C1CN=C2NCCN2C1 | LLM written | acid or base | homogeneous | glycolysis | BHET | ethylene glycol | OCCO | 190 | 210 |  | 0.07 | 0.96 | 5 | 0.0729 | 78 |  |  |  | flagged | TRUE |  |  | 4 | TRUE | a7681486-a833-417e-8d20-78ddd664697a;1c170399-8b45-4b14-89ab-37ffd7bda9ed;09e6cf10-9b4b-4b22-ae9d-910ffa6d1767;4ab9bd39-7bbb-44ce-9872-865d72961d89
10.1002/pola.24551#2 | 10.1002/pola.24551 | Organocatalytic depolymerization of poly(ethylene terephthalate) | Journal of Polymer Science Part A Polymer Chemistry | TBD | C1CN=C2NCCN2C1 | LLM written | acid or base | homogeneous | glycolysis | BHET | ethylene glycol | OCCO | 190 | 10 |  | 0.0696 | 0.96 | 4.96 | 0.0725 |  |  |  |  | flagged | TRUE |  |  | 3 | TRUE | 14b7a120-0f3b-43d0-ac41-bf80bc064f1a;4451539e-44d1-4a95-bed6-a85ee5605c86;dbbdcdae-0118-4159-9193-ca8eb5a264c0
10.1002/pola.24551#3 | 10.1002/pola.24551 | Organocatalytic depolymerization of poly(ethylene terephthalate) | Journal of Polymer Science Part A Polymer Chemistry | TBD | C1CN=C2NCCN2C1 | LLM written | acid or base | homogeneous | glycolysis | BHET | ethylene glycol | OCCO | 140 | 960 |  | 0.0696 | 0.96 | 4.96 | 0.0725 |  |  |  |  | flagged | TRUE |  |  | 3 | TRUE | 14b7a120-0f3b-43d0-ac41-bf80bc064f1a;4451539e-44d1-4a95-bed6-a85ee5605c86;dbbdcdae-0118-4159-9193-ca8eb5a264c0
10.1002/pola.24551#4 | 10.1002/pola.24551 | Organocatalytic depolymerization of poly(ethylene terephthalate) | Journal of Polymer Science Part A Polymer Chemistry | TBD | C1CN=C2NCCN2C1 | LLM written | acid or base | homogeneous | glycolysis | BHET | ethylene glycol | OCCO | 190 | 8 |  | 0.0696 | 0.96 | 4.96 | 0.0725 |  |  |  |  | flagged | TRUE |  |  | 3 | TRUE | 1556b4dd-1214-41b6-9833-7be29a1ad0e9;b64b8422-5ad6-4ff9-be6b-c686f011901b;dbbdcdae-0118-4159-9193-ca8eb5a264c0
10.1002/pola.24551#5 | 10.1002/pola.24551 | Organocatalytic depolymerization of poly(ethylene terephthalate) | Journal of Polymer Science Part A Polymer Chemistry | TBD | C1CN=C2NCCN2C1 | LLM written | acid or base | homogeneous | glycolysis | BHET | ethylene glycol | OCCO | 190 | 325 |  | 0.00348 | 0.96 | 4.96 | 0.0036 |  |  |  |  | flagged | TRUE |  |  | 3 | TRUE | 1556b4dd-1214-41b6-9833-7be29a1ad0e9;b64b8422-5ad6-4ff9-be6b-c686f011901b;dbbdcdae-0118-4159-9193-ca8eb5a264c0
10.1002/pola.24551#6 | 10.1002/pola.24551 | Organocatalytic depolymerization of poly(ethylene terephthalate) | Journal of Polymer Science Part A Polymer Chemistry | none |  | no catalyst | none | uncatalysed | glycolysis | BHET | ethylene glycol | OCCO | 190 | 2400 |  |  | 0.96 | 5 | [5 empty] | accepted | TRUE |  |  | 2 | TRUE | 1556b4dd-1214-41b6-9833-7be29a1ad0e9;b64b8422-5ad6-4ff9-be6b-c686f011901b
10.1002/pola.24551#7 | 10.1002/pola.24551 | Organocatalytic depolymerization of poly(ethylene terephthalate) | Journal of Polymer Science Part A Polymer Chemistry | TBD | C1CN=C2NCCN2C1 | LLM written | acid or base | homogeneous | glycolysis | BHET | ethylene glycol | OCCO | 190 | 10 |  | 0.035 | 0.48 | 2.5 | 0.0729 | 65 |  |  |  | flagged | TRUE |  |  | 4 | TRUE | aa80e521-46d9-41d9-a6b5-d19950c784b3;f71ea5be-2a94-4612-8abd-74c83a1fbc48;1518105c-b791-4db8-877e-ccf91711dec5;dbbdcdae-0118-4159-9193-ca8eb5a264c0
10.1002/pola.24551#8 | 10.1002/pola.24551 | Organocatalytic depolymerization of poly(ethylene terephthalate) | Journal of Polymer Science Part A Polymer Chemistry | TBD | C1CN=C2NCCN2C1 | LLM written | acid or base | homogeneous | glycolysis | BHET | ethylene glycol | OCCO | 190 | 80 |  |  | 0.48 | 2.5 |  | 65 |  |  |  | flagged | TRUE |  |  | 3 | TRUE | aa80e521-46d9-41d9-a6b5-d19950c784b3;f71ea5be-2a94-4612-8abd-74c83a1fbc48;1518105c-b791-4db8-877e-ccf91711dec5
10.1002/pola.24551#9 | 10.1002/pola.24551 | Organocatalytic depolymerization of poly(ethylene terephthalate) | Journal of Polymer Science Part A Polymer Chemistry | TBD | C1CN=C2NCCN2C1 | LLM written | acid or base | homogeneous | glycolysis | BHET | ethylene glycol | OCCO | 190 | 150 |  |  | 0.48 | 2.5 |  | 65 |  |  |  | flagged | TRUE |  |  | 3 | TRUE | aa80e521-46d9-41d9-a6b5-d19950c784b3;f71ea5be-2a94-4612-8abd-74c83a1fbc48;1518105c-b791-4db8-877e-ccf91711dec5
10.1002/pola.26530#0 | 10.1002/pola.26530 | Unexpected efficiency of cyclic amidine catalysts in depolymerizing poly(ethylene terephthalate) | Journal of Polymer Science Part A Polymer Chemistry | TBD | C1CN=C2NCCN2C1 | LLM written | acid or base | homogeneous | glycolysis | BHET | EG | OCCO | 190 | 8 |  | 0.0696 | 0.96 | 4.96 | 0.0725 |  |  |  |  | accepted | TRUE |  |  | 3 | TRUE | 7783e9f0-1067-447f-86a8-0dbd032154ea;d95a6144-2861-4318-9a6a-d1ea3d42598a;ab5494a3-c9e3-49ea-a6ae-c8bb44aa1396
10.1002/pola.26530#1 | 10.1002/pola.26530 | Unexpected efficiency of cyclic amidine catalysts in depolymerizing poly(ethylene terephthalate) | Journal of Polymer Science Part A Polymer Chemistry | DBU | C1CCC2=NCCCN2CC1 | LLM written | acid or base | homogeneous | glycolysis | BHET | EG | OCCO | 190 | 6.5 |  | 0.0761 | 0.96 | 4.96 | 0.0793 |  |  |  |  | accepted | TRUE |  |  | 3 | TRUE | 7783e9f0-1067-447f-86a8-0dbd032154ea;d95a6144-2861-4318-9a6a-d1ea3d42598a;ab5494a3-c9e3-49ea-a6ae-c8bb44aa1396
10.1002/pola.26530#2 | 10.1002/pola.26530 | Unexpected efficiency of cyclic amidine catalysts in depolymerizing poly(ethylene terephthalate) | Journal of Polymer Science Part A Polymer Chemistry | DBN | C1CN=C2CCCN2C1 | LLM written | other | homogeneous | glycolysis | BHET | EG | OCCO | 190 | 7 |  | 0.0621 | 0.96 | 4.96 | 0.0647 |  |  |  |  | accepted | TRUE |  |  | 3 | TRUE | 7783e9f0-1067-447f-86a8-0dbd032154ea;d95a6144-2861-4318-9a6a-d1ea3d42598a;ab5494a3-c9e3-49ea-a6ae-c8bb44aa1396
10.1002/pola.26530#3 | 10.1002/pola.26530 | Unexpected efficiency of cyclic amidine catalysts in depolymerizing poly(ethylene terephthalate) | Journal of Polymer Science Part A Polymer Chemistry | DMAP | CN(C)c1ccncc1 | LLM written | other | homogeneous | glycolysis | BHET | EG | OCCO | 190 | 100 |  | 0.0611 | 0.96 | 4.96 | 0.0636 |  |  |  |  | accepted | TRUE |  |  | 3 | TRUE | 7783e9f0-1067-447f-86a8-0dbd032154ea;d95a6144-2861-4318-9a6a-d1ea3d42598a;ab5494a3-c9e3-49ea-a6ae-c8bb44aa1396
10.1002/pola.26530#4 | 10.1002/pola.26530 | Unexpected efficiency of cyclic amidine catalysts in depolymerizing poly(ethylene terephthalate) | Journal of Polymer Science Part A Polymer Chemistry | DABCO | C1CN2CCN1CC2 | LLM written | other | homogeneous | glycolysis | BHET | EG | OCCO | 190 | 120 |  | 0.0561 | 0.96 | 4.96 | 0.0584 |  |  |  |  | accepted | TRUE |  |  | 3 | TRUE | 7783e9f0-1067-447f-86a8-0dbd032154ea;d95a6144-2861-4318-9a6a-d1ea3d42598a;ab5494a3-c9e3-49ea-a6ae-c8bb44aa1396
10.1002/pola.26530#5 | 10.1002/pola.26530 | Unexpected efficiency of cyclic amidine catalysts in depolymerizing poly(ethylene terephthalate) | Journal of Polymer Science Part A Polymer Chemistry | NMI | Cn1ccnc1 | LLM written | other | homogeneous | glycolysis | BHET | EG | OCCO | 190 | 300 |  | 0.0411 | 0.96 | 4.96 | 0.0428 |  |  |  |  | accepted | TRUE |  |  | 3 | TRUE | 7783e9f0-1067-447f-86a8-0dbd032154ea;d95a6144-2861-4318-9a6a-d1ea3d42598a;ab5494a3-c9e3-49ea-a6ae-c8bb44aa1396
10.1002/pola.26530#7 | 10.1002/pola.26530 | Unexpected efficiency of cyclic amidine catalysts in depolymerizing poly(ethylene terephthalate) | Journal of Polymer Science Part A Polymer Chemistry | none |  | no catalyst | none | uncatalysed | glycolysis | BHET | EG | OCCO | 190 | 2400 |  |  | 0.96 | 4.96 | [5 empty] | accepted | TRUE |  |  | 3 | TRUE | 7783e9f0-1067-447f-86a8-0dbd032154ea;d95a6144-2861-4318-9a6a-d1ea3d42598a;ab5494a3-c9e3-49ea-a6ae-c8bb44aa1396
10.1002/pola.26530#8 | 10.1002/pola.26530 | Unexpected efficiency of cyclic amidine catalysts in depolymerizing poly(ethylene terephthalate) | Journal of Polymer Science Part A Polymer Chemistry | DBU | C1CCC2=NCCCN2CC1 | LLM written | acid or base | homogeneous | other/unclear |  | 1,3-Propanediol | OCCCO | 190 | 15 |  | 0.0381 | 0.48 | 3.04 | 0.0794 |  |  |  |  | accepted | TRUE |  |  | 2 | TRUE | c0508a9a-0a59-4ddb-a3f2-ac577b41aca4;ffab3187-5a7d-4f54-b622-94369276a5d7
10.1002/pola.26530#9 | 10.1002/pola.26530 | Unexpected efficiency of cyclic amidine catalysts in depolymerizing poly(ethylene terephthalate) | Journal of Polymer Science Part A Polymer Chemistry | TBD | C1CN=C2NCCN2C1 | LLM written | acid or base | homogeneous | other/unclear |  | 1,3-Propanediol | OCCCO | 190 | 20 |  | 0.0348 | 0.48 | 3.04 | 0.0725 |  |  |  |  | accepted | TRUE |  |  | 2 | TRUE | c0508a9a-0a59-4ddb-a3f2-ac577b41aca4;ffab3187-5a7d-4f54-b622-94369276a5d7
10.1002/pola.26530#10 | 10.1002/pola.26530 | Unexpected efficiency of cyclic amidine catalysts in depolymerizing poly(ethylene terephthalate) | Journal of Polymer Science Part A Polymer Chemistry | DBU | C1CCC2=NCCCN2CC1 | LLM written | acid or base | homogeneous | other/unclear |  | 1,6-Hexanediol | OCCCCCCO | 190 | 90 |  | 0.0381 | 0.48 | 4.73 | 0.0794 |  |  |  |  | accepted | TRUE |  |  | 2 | TRUE | c0508a9a-0a59-4ddb-a3f2-ac577b41aca4;ffab3187-5a7d-4f54-b622-94369276a5d7
10.1002/pola.26530#11 | 10.1002/pola.26530 | Unexpected efficiency of cyclic amidine catalysts in depolymerizing poly(ethylene terephthalate) | Journal of Polymer Science Part A Polymer Chemistry | TBD | C1CN=C2NCCN2C1 | LLM written | acid or base | homogeneous | other/unclear |  | 1,6-Hexanediol | OCCCCCCO | 190 | 26 |  | 0.0348 | 0.48 | 4.73 | 0.0725 |  |  |  |  | accepted | TRUE |  |  | 2 | TRUE | c0508a9a-0a59-4ddb-a3f2-ac577b41aca4;ffab3187-5a7d-4f54-b622-94369276a5d7
10.1002/pola.26530#12 | 10.1002/pola.26530 | Unexpected efficiency of cyclic amidine catalysts in depolymerizing poly(ethylene terephthalate) | Journal of Polymer Science Part A Polymer Chemistry | DBU-Phenol | C1CCC2=NCCCN2CC1.Oc1ccccc1 | LLM written | acid or base | homogeneous | glycolysis | BHET | EG | OCCO | 190 | 9 |  | 0.0616 | 0.48 | 2.48 | 0.1283 |  |  |  |  | accepted | TRUE |  |  | 1 | TRUE | e23c6209-7885-415c-a607-1882d698d016
10.1002/pola.26530#13 | 10.1002/pola.26530 | Unexpected efficiency of cyclic amidine catalysts in depolymerizing poly(ethylene terephthalate) | Journal of Polymer Science Part A Polymer Chemistry | DBU-Phenol | C1CCC2=NCCCN2CC1.Oc1ccccc1 | LLM written | acid or base | homogeneous | glycolysis | BHET | EG | OCCO | 190 | 11 |  | 0.2263 | 0.48 | 2.48 | 0.4715 |  |  |  |  | accepted | TRUE |  |  | 1 | TRUE | e23c6209-7885-415c-a607-1882d698d016
10.1002/pola.26530#14 | 10.1002/pola.26530 | Unexpected efficiency of cyclic amidine catalysts in depolymerizing poly(ethylene terephthalate) | Journal of Polymer Science Part A Polymer Chemistry | DBU-HFA |  | unclear | acid or base | homogeneous | glycolysis | BHET | EG | OCCO | 190 | 7 |  | 0.0971 | 0.48 | 2.48 | 0.2023 |  |  |  |  | accepted | TRUE |  |  | 1 | TRUE | e23c6209-7885-415c-a607-1882d698d016
10.1002/pola.26530#15 | 10.1002/pola.26530 | Unexpected efficiency of cyclic amidine catalysts in depolymerizing poly(ethylene terephthalate) | Journal of Polymer Science Part A Polymer Chemistry | DBU-BA | C1CCC2=NCCCN2CC1.O=C(O)c1ccccc1 | LLM written | acid or base | homogeneous | glycolysis | BHET | EG | OCCO | 190 | 40 |  | 0.0686 | 0.48 | 2.48 | 0.1429 |  |  |  |  | accepted | TRUE |  |  | 1 | TRUE | e23c6209-7885-415c-a607-1882d698d016
10.1002/pola.26530#16 | 10.1002/pola.26530 | Unexpected efficiency of cyclic amidine catalysts in depolymerizing poly(ethylene terephthalate) | Journal of Polymer Science Part A Polymer Chemistry | DBU-BA | C1CCC2=NCCCN2CC1.O=C(O)c1ccccc1 | LLM written | acid or base | homogeneous | glycolysis | BHET | EG | OCCO | 190 | 150 |  | 0.0991 | 0.48 | 2.48 | 0.2065 |  |  |  |  | accepted | TRUE |  |  | 1 | TRUE | e23c6209-7885-415c-a607-1882d698d016
10.1002/pola.26530#17 | 10.1002/pola.26530 | Unexpected efficiency of cyclic amidine catalysts in depolymerizing poly(ethylene terephthalate) | Journal of Polymer Science Part A Polymer Chemistry | DBU-BA | C1CCC2=NCCCN2CC1.O=C(O)c1ccccc1 | LLM written | acid or base | homogeneous | glycolysis | BHET | EG | OCCO | 190 | 324 |  | 0.2823 | 0.48 | 2.48 | 0.5881 |  |  |  |  | accepted | TRUE |  |  | 1 | TRUE | e23c6209-7885-415c-a607-1882d698d016
10.1002/pola.26530#18 | 10.1002/pola.26530 | Unexpected efficiency of cyclic amidine catalysts in depolymerizing poly(ethylene terephthalate) | Journal of Polymer Science Part A Polymer Chemistry | DBU-p TSA | C1CCC2=NCCCN2CC1.Cc1ccc(S(=O)(=O)O)cc1 | LLM written | acid or base | homogeneous | glycolysis | BHET | EG | OCCO | 190 | 1120 |  | 0.1712 | 0.96 | 4.98 | 0.1783 |  |  |  |  | accepted | TRUE |  |  | 1 | TRUE | e23c6209-7885-415c-a607-1882d698d016
10.1002/pola.70181#0 | 10.1002/pola.70181 | The Influence of Specific Surface Area on the Glycolysis Mechanism of PET Fibers | Journal of Polymer Science | Zn(OAc)2 | CC(=O)[O-].CC(=O)[O-].[Zn+2] | LLM written | metal salt | homogeneous | glycolysis | BHET | EG | OCCO | 165 | 5 | [7 empty] | 3.6 |  | accepted | TRUE |  |  | 2 | TRUE | 3e993707-3dea-4458-88f4-2896281a044a;1c41d739-f4a6-4d4f-8afa-f28de52340df
10.1002/pola.70181#1 | 10.1002/pola.70181 | The Influence of Specific Surface Area on the Glycolysis Mechanism of PET Fibers | Journal of Polymer Science | Zn(OAc)2 | CC(=O)[O-].CC(=O)[O-].[Zn+2] | LLM written | metal salt | homogeneous | glycolysis | BHET | EG | OCCO | 165 | 10 | [7 empty] | 5.8 |  | accepted | TRUE |  |  | 2 | TRUE | 3e993707-3dea-4458-88f4-2896281a044a;1c41d739-f4a6-4d4f-8afa-f28de52340df
10.1002/pola.70181#2 | 10.1002/pola.70181 | The Influence of Specific Surface Area on the Glycolysis Mechanism of PET Fibers | Journal of Polymer Science | Zn(OAc)2 | CC(=O)[O-].CC(=O)[O-].[Zn+2] | LLM written | metal salt | homogeneous | glycolysis | BHET | EG | OCCO | 165 | 20 | [7 empty] | 24.6 |  | accepted | TRUE |  |  | 2 | TRUE | 3e993707-3dea-4458-88f4-2896281a044a;1c41d739-f4a6-4d4f-8afa-f28de52340df
10.1002/pola.70181#3 | 10.1002/pola.70181 | The Influence of Specific Surface Area on the Glycolysis Mechanism of PET Fibers | Journal of Polymer Science | Zn(OAc)2 | CC(=O)[O-].CC(=O)[O-].[Zn+2] | LLM written | metal salt | homogeneous | glycolysis | BHET | EG | OCCO | 165 | 30 | [7 empty] | 34.4 |  | accepted | TRUE |  |  | 2 | TRUE | 3e993707-3dea-4458-88f4-2896281a044a;1c41d739-f4a6-4d4f-8afa-f28de52340df
10.1002/pola.70181#4 | 10.1002/pola.70181 | The Influence of Specific Surface Area on the Glycolysis Mechanism of PET Fibers | Journal of Polymer Science | Zn(OAc)2 | CC(=O)[O-].CC(=O)[O-].[Zn+2] | LLM written | metal salt | homogeneous | glycolysis | BHET | EG | OCCO | 165 | 40 | [7 empty] | 41.8 |  | accepted | TRUE |  |  | 2 | TRUE | 3e993707-3dea-4458-88f4-2896281a044a;1c41d739-f4a6-4d4f-8afa-f28de52340df
10.1002/pola.70181#5 | 10.1002/pola.70181 | The Influence of Specific Surface Area on the Glycolysis Mechanism of PET Fibers | Journal of Polymer Science | Zn(OAc)2 | CC(=O)[O-].CC(=O)[O-].[Zn+2] | LLM written | metal salt | homogeneous | glycolysis | BHET | EG | OCCO | 165 | 50 | [7 empty] | 51.5 |  | accepted | TRUE |  |  | 2 | TRUE | 3e993707-3dea-4458-88f4-2896281a044a;1c41d739-f4a6-4d4f-8afa-f28de52340df
10.1002/pola.70181#6 | 10.1002/pola.70181 | The Influence of Specific Surface Area on the Glycolysis Mechanism of PET Fibers | Journal of Polymer Science | Zn(OAc)2 | CC(=O)[O-].CC(=O)[O-].[Zn+2] | LLM written | metal salt | homogeneous | glycolysis | BHET | EG | OCCO | 165 | 60 | [7 empty] | 58.4 |  | accepted | TRUE |  |  | 2 | TRUE | 3e993707-3dea-4458-88f4-2896281a044a;1c41d739-f4a6-4d4f-8afa-f28de52340df
10.1002/pola.70181#7 | 10.1002/pola.70181 | The Influence of Specific Surface Area on the Glycolysis Mechanism of PET Fibers | Journal of Polymer Science | Zn(OAc)2 | CC(=O)[O-].CC(=O)[O-].[Zn+2] | LLM written | metal salt | homogeneous | glycolysis | BHET | EG | OCCO | 170 | 5 | [7 empty] | 6.3 |  | accepted | TRUE |  |  | 2 | TRUE | 3e993707-3dea-4458-88f4-2896281a044a;1c41d739-f4a6-4d4f-8afa-f28de52340df
10.1002/pola.70181#8 | 10.1002/pola.70181 | The Influence of Specific Surface Area on the Glycolysis Mechanism of PET Fibers | Journal of Polymer Science | Zn(OAc)2 | CC(=O)[O-].CC(=O)[O-].[Zn+2] | LLM written | metal salt | homogeneous | glycolysis | BHET | EG | OCCO | 170 | 10 | [7 empty] | 16.3 |  | accepted | TRUE |  |  | 2 | TRUE | 3e993707-3dea-4458-88f4-2896281a044a;1c41d739-f4a6-4d4f-8afa-f28de52340df
10.1002/pola.70181#9 | 10.1002/pola.70181 | The Influence of Specific Surface Area on the Glycolysis Mechanism of PET Fibers | Journal of Polymer Science | Zn(OAc)2 | CC(=O)[O-].CC(=O)[O-].[Zn+2] | LLM written | metal salt | homogeneous | glycolysis | BHET | EG | OCCO | 170 | 20 | [7 empty] | 32.5 |  | accepted | TRUE |  |  | 2 | TRUE | 3e993707-3dea-4458-88f4-2896281a044a;1c41d739-f4a6-4d4f-8afa-f28de52340df
10.1002/pola.70181#10 | 10.1002/pola.70181 | The Influence of Specific Surface Area on the Glycolysis Mechanism of PET Fibers | Journal of Polymer Science | Zn(OAc)2 | CC(=O)[O-].CC(=O)[O-].[Zn+2] | LLM written | metal salt | homogeneous | glycolysis | BHET | EG | OCCO | 170 | 30 | [7 empty] | 41.8 |  | accepted | TRUE |  |  | 2 | TRUE | 3e993707-3dea-4458-88f4-2896281a044a;1c41d739-f4a6-4d4f-8afa-f28de52340df
10.1002/pola.70181#11 | 10.1002/pola.70181 | The Influence of Specific Surface Area on the Glycolysis Mechanism of PET Fibers | Journal of Polymer Science | Zn(OAc)2 | CC(=O)[O-].CC(=O)[O-].[Zn+2] | LLM written | metal salt | homogeneous | glycolysis | BHET | EG | OCCO | 170 | 40 | [7 empty] | 53.7 |  | accepted | TRUE |  |  | 2 | TRUE | 3e993707-3dea-4458-88f4-2896281a044a;1c41d739-f4a6-4d4f-8afa-f28de52340df
10.1002/pola.70181#12 | 10.1002/pola.70181 | The Influence of Specific Surface Area on the Glycolysis Mechanism of PET Fibers | Journal of Polymer Science | Zn(OAc)2 | CC(=O)[O-].CC(=O)[O-].[Zn+2] | LLM written | metal salt | homogeneous | glycolysis | BHET | EG | OCCO | 170 | 50 | [7 empty] | 65.2 |  | accepted | TRUE |  |  | 2 | TRUE | 3e993707-3dea-4458-88f4-2896281a044a;1c41d739-f4a6-4d4f-8afa-f28de52340df
10.1002/pola.70181#13 | 10.1002/pola.70181 | The Influence of Specific Surface Area on the Glycolysis Mechanism of PET Fibers | Journal of Polymer Science | Zn(OAc)2 | CC(=O)[O-].CC(=O)[O-].[Zn+2] | LLM written | metal salt | homogeneous | glycolysis | BHET | EG | OCCO | 170 | 60 | [7 empty] | 71.1 |  | accepted | TRUE |  |  | 2 | TRUE | 3e993707-3dea-4458-88f4-2896281a044a;1c41d739-f4a6-4d4f-8afa-f28de52340df
10.1002/pola.70181#14 | 10.1002/pola.70181 | The Influence of Specific Surface Area on the Glycolysis Mechanism of PET Fibers | Journal of Polymer Science | Zn(OAc)2 | CC(=O)[O-].CC(=O)[O-].[Zn+2] | LLM written | metal salt | homogeneous | glycolysis | BHET | EG | OCCO | 175 | 5 | [7 empty] | 10.1 |  | accepted | TRUE |  |  | 2 | TRUE | 3e993707-3dea-4458-88f4-2896281a044a;1c41d739-f4a6-4d4f-8afa-f28de52340df
10.1002/pola.70181#15 | 10.1002/pola.70181 | The Influence of Specific Surface Area on the Glycolysis Mechanism of PET Fibers | Journal of Polymer Science | Zn(OAc)2 | CC(=O)[O-].CC(=O)[O-].[Zn+2] | LLM written | metal salt | homogeneous | glycolysis | BHET | EG | OCCO | 175 | 10 | [7 empty] | 34.4 |  | accepted | TRUE |  |  | 2 | TRUE | 3e993707-3dea-4458-88f4-2896281a044a;1c41d739-f4a6-4d4f-8afa-f28de52340df
10.1002/pola.70181#16 | 10.1002/pola.70181 | The Influence of Specific Surface Area on the Glycolysis Mechanism of PET Fibers | Journal of Polymer Science | Zn(OAc)2 | CC(=O)[O-].CC(=O)[O-].[Zn+2] | LLM written | metal salt | homogeneous | glycolysis | BHET | EG | OCCO | 175 | 20 | [7 empty] | 44.1 |  | accepted | TRUE |  |  | 2 | TRUE | 3e993707-3dea-4458-88f4-2896281a044a;1c41d739-f4a6-4d4f-8afa-f28de52340df
10.1002/pola.70181#17 | 10.1002/pola.70181 | The Influence of Specific Surface Area on the Glycolysis Mechanism of PET Fibers | Journal of Polymer Science | Zn(OAc)2 | CC(=O)[O-].CC(=O)[O-].[Zn+2] | LLM written | metal salt | homogeneous | glycolysis | BHET | EG | OCCO | 175 | 30 | [7 empty] | 54.9 |  | accepted | TRUE |  |  | 2 | TRUE | 3e993707-3dea-4458-88f4-2896281a044a;1c41d739-f4a6-4d4f-8afa-f28de52340df
10.1002/pola.70181#18 | 10.1002/pola.70181 | The Influence of Specific Surface Area on the Glycolysis Mechanism of PET Fibers | Journal of Polymer Science | Zn(OAc)2 | CC(=O)[O-].CC(=O)[O-].[Zn+2] | LLM written | metal salt | homogeneous | glycolysis | BHET | EG | OCCO | 175 | 40 | [7 empty] | 67.5 |  | accepted | TRUE |  |  | 2 | TRUE | 3e993707-3dea-4458-88f4-2896281a044a;1c41d739-f4a6-4d4f-8afa-f28de52340df
10.1002/pola.70181#19 | 10.1002/pola.70181 | The Influence of Specific Surface Area on the Glycolysis Mechanism of PET Fibers | Journal of Polymer Science | Zn(OAc)2 | CC(=O)[O-].CC(=O)[O-].[Zn+2] | LLM written | metal salt | homogeneous | glycolysis | BHET | EG | OCCO | 175 | 50 | [7 empty] | 73.2 |  | accepted | TRUE |  |  | 2 | TRUE | 3e993707-3dea-4458-88f4-2896281a044a;1c41d739-f4a6-4d4f-8afa-f28de52340df
10.1002/pola.70181#20 | 10.1002/pola.70181 | The Influence of Specific Surface Area on the Glycolysis Mechanism of PET Fibers | Journal of Polymer Science | Zn(OAc)2 | CC(=O)[O-].CC(=O)[O-].[Zn+2] | LLM written | metal salt | homogeneous | glycolysis | BHET | EG | OCCO | 175 | 60 | [7 empty] | 85.3 |  | accepted | TRUE |  |  | 2 | TRUE | 3e993707-3dea-4458-88f4-2896281a044a;1c41d739-f4a6-4d4f-8afa-f28de52340df
10.1002/pola.70181#21 | 10.1002/pola.70181 | The Influence of Specific Surface Area on the Glycolysis Mechanism of PET Fibers | Journal of Polymer Science | Zn(OAc)2 | CC(=O)[O-].CC(=O)[O-].[Zn+2] | LLM written | metal salt | homogeneous | glycolysis | BHET | EG | OCCO | 180 | 5 | [7 empty] | 10.2 |  | accepted | TRUE |  |  | 2 | TRUE | 3e993707-3dea-4458-88f4-2896281a044a;1c41d739-f4a6-4d4f-8afa-f28de52340df
10.1002/pola.70181#22 | 10.1002/pola.70181 | The Influence of Specific Surface Area on the Glycolysis Mechanism of PET Fibers | Journal of Polymer Science | Zn(OAc)2 | CC(=O)[O-].CC(=O)[O-].[Zn+2] | LLM written | metal salt | homogeneous | glycolysis | BHET | EG | OCCO | 180 | 10 | [7 empty] | 23.9 |  | accepted | TRUE |  |  | 2 | TRUE | 3e993707-3dea-4458-88f4-2896281a044a;1c41d739-f4a6-4d4f-8afa-f28de52340df
10.1002/pola.70181#23 | 10.1002/pola.70181 | The Influence of Specific Surface Area on the Glycolysis Mechanism of PET Fibers | Journal of Polymer Science | Zn(OAc)2 | CC(=O)[O-].CC(=O)[O-].[Zn+2] | LLM written | metal salt | homogeneous | glycolysis | BHET | EG | OCCO | 180 | 20 | [7 empty] | 56.5 |  | accepted | TRUE |  |  | 2 | TRUE | 3e993707-3dea-4458-88f4-2896281a044a;1c41d739-f4a6-4d4f-8afa-f28de52340df
10.1002/pola.70181#24 | 10.1002/pola.70181 | The Influence of Specific Surface Area on the Glycolysis Mechanism of PET Fibers | Journal of Polymer Science | Zn(OAc)2 | CC(=O)[O-].CC(=O)[O-].[Zn+2] | LLM written | metal salt | homogeneous | glycolysis | BHET | EG | OCCO | 180 | 30 | [7 empty] | 74.8 |  | accepted | TRUE |  |  | 2 | TRUE | 3e993707-3dea-4458-88f4-2896281a044a;1c41d739-f4a6-4d4f-8afa-f28de52340df
10.1002/pola.70181#25 | 10.1002/pola.70181 | The Influence of Specific Surface Area on the Glycolysis Mechanism of PET Fibers | Journal of Polymer Science | Zn(OAc)2 | CC(=O)[O-].CC(=O)[O-].[Zn+2] | LLM written | metal salt | homogeneous | glycolysis | BHET | EG | OCCO | 180 | 40 | [7 empty] | 89.9 |  | accepted | TRUE |  |  | 2 | TRUE | 3e993707-3dea-4458-88f4-2896281a044a;1c41d739-f4a6-4d4f-8afa-f28de52340df
10.1002/pola.70181#26 | 10.1002/pola.70181 | The Influence of Specific Surface Area on the Glycolysis Mechanism of PET Fibers | Journal of Polymer Science | Zn(OAc)2 | CC(=O)[O-].CC(=O)[O-].[Zn+2] | LLM written | metal salt | homogeneous | glycolysis | BHET | EG | OCCO | 180 | 50 | [7 empty] | 94.6 |  | accepted | TRUE |  |  | 2 | TRUE | 3e993707-3dea-4458-88f4-2896281a044a;1c41d739-f4a6-4d4f-8afa-f28de52340df
10.1002/pola.70181#27 | 10.1002/pola.70181 | The Influence of Specific Surface Area on the Glycolysis Mechanism of PET Fibers | Journal of Polymer Science | Zn(OAc)2 | CC(=O)[O-].CC(=O)[O-].[Zn+2] | LLM written | metal salt | homogeneous | glycolysis | BHET | EG | OCCO | 165 | 5 | [7 empty] | 1.6 |  | accepted | TRUE |  |  | 2 | TRUE | 3e993707-3dea-4458-88f4-2896281a044a;19513f1f-c2fc-47e3-a88c-f6c2444fa9ed
10.1002/pola.70181#28 | 10.1002/pola.70181 | The Influence of Specific Surface Area on the Glycolysis Mechanism of PET Fibers | Journal of Polymer Science | Zn(OAc)2 | CC(=O)[O-].CC(=O)[O-].[Zn+2] | LLM written | metal salt | homogeneous | glycolysis | BHET | EG | OCCO | 165 | 10 | [7 empty] | 8.3 |  | accepted | TRUE |  |  | 2 | TRUE | 3e993707-3dea-4458-88f4-2896281a044a;19513f1f-c2fc-47e3-a88c-f6c2444fa9ed
10.1002/pola.70181#29 | 10.1002/pola.70181 | The Influence of Specific Surface Area on the Glycolysis Mechanism of PET Fibers | Journal of Polymer Science | Zn(OAc)2 | CC(=O)[O-].CC(=O)[O-].[Zn+2] | LLM written | metal salt | homogeneous | glycolysis | BHET | EG | OCCO | 165 | 20 | [7 empty] | 18.1 |  | accepted | TRUE |  |  | 2 | TRUE | 3e993707-3dea-4458-88f4-2896281a044a;19513f1f-c2fc-47e3-a88c-f6c2444fa9ed
10.1002/pola.70181#30 | 10.1002/pola.70181 | The Influence of Specific Surface Area on the Glycolysis Mechanism of PET Fibers | Journal of Polymer Science | Zn(OAc)2 | CC(=O)[O-].CC(=O)[O-].[Zn+2] | LLM written | metal salt | homogeneous | glycolysis | BHET | EG | OCCO | 165 | 30 | [7 empty] | 21.1 |  | accepted | TRUE |  |  | 2 | TRUE | 3e993707-3dea-4458-88f4-2896281a044a;19513f1f-c2fc-47e3-a88c-f6c2444fa9ed
10.1002/pola.70181#31 | 10.1002/pola.70181 | The Influence of Specific Surface Area on the Glycolysis Mechanism of PET Fibers | Journal of Polymer Science | Zn(OAc)2 | CC(=O)[O-].CC(=O)[O-].[Zn+2] | LLM written | metal salt | homogeneous | glycolysis | BHET | EG | OCCO | 165 | 40 | [7 empty] | 30.7 |  | accepted | TRUE |  |  | 2 | TRUE | 3e993707-3dea-4458-88f4-2896281a044a;19513f1f-c2fc-47e3-a88c-f6c2444fa9ed
10.1002/pola.70181#32 | 10.1002/pola.70181 | The Influence of Specific Surface Area on the Glycolysis Mechanism of PET Fibers | Journal of Polymer Science | Zn(OAc)2 | CC(=O)[O-].CC(=O)[O-].[Zn+2] | LLM written | metal salt | homogeneous | glycolysis | BHET | EG | OCCO | 165 | 50 | [7 empty] | 34.5 |  | accepted | TRUE |  |  | 2 | TRUE | 3e993707-3dea-4458-88f4-2896281a044a;19513f1f-c2fc-47e3-a88c-f6c2444fa9ed
10.1002/pola.70181#33 | 10.1002/pola.70181 | The Influence of Specific Surface Area on the Glycolysis Mechanism of PET Fibers | Journal of Polymer Science | Zn(OAc)2 | CC(=O)[O-].CC(=O)[O-].[Zn+2] | LLM written | metal salt | homogeneous | glycolysis | BHET | EG | OCCO | 165 | 60 | [7 empty] | 42.5 |  | accepted | TRUE |  |  | 2 | TRUE | 3e993707-3dea-4458-88f4-2896281a044a;19513f1f-c2fc-47e3-a88c-f6c2444fa9ed
10.1002/pola.70181#34 | 10.1002/pola.70181 | The Influence of Specific Surface Area on the Glycolysis Mechanism of PET Fibers | Journal of Polymer Science | Zn(OAc)2 | CC(=O)[O-].CC(=O)[O-].[Zn+2] | LLM written | metal salt | homogeneous | glycolysis | BHET | EG | OCCO | 170 | 5 | [7 empty] | 5.6 |  | accepted | TRUE |  |  | 2 | TRUE | 3e993707-3dea-4458-88f4-2896281a044a;19513f1f-c2fc-47e3-a88c-f6c2444fa9ed
10.1002/pola.70181#35 | 10.1002/pola.70181 | The Influence of Specific Surface Area on the Glycolysis Mechanism of PET Fibers | Journal of Polymer Science | Zn(OAc)2 | CC(=O)[O-].CC(=O)[O-].[Zn+2] | LLM written | metal salt | homogeneous | glycolysis | BHET | EG | OCCO | 170 | 10 | [7 empty] | 10.7 |  | accepted | TRUE |  |  | 2 | TRUE | 3e993707-3dea-4458-88f4-2896281a044a;19513f1f-c2fc-47e3-a88c-f6c2444fa9ed
10.1002/pola.70181#36 | 10.1002/pola.70181 | The Influence of Specific Surface Area on the Glycolysis Mechanism of PET Fibers | Journal of Polymer Science | Zn(OAc)2 | CC(=O)[O-].CC(=O)[O-].[Zn+2] | LLM written | metal salt | homogeneous | glycolysis | BHET | EG | OCCO | 170 | 20 | [7 empty] | 24.1 |  | accepted | TRUE |  |  | 2 | TRUE | 3e993707-3dea-4458-88f4-2896281a044a;19513f1f-c2fc-47e3-a88c-f6c2444fa9ed
10.1002/pola.70181#37 | 10.1002/pola.70181 | The Influence of Specific Surface Area on the Glycolysis Mechanism of PET Fibers | Journal of Polymer Science | Zn(OAc)2 | CC(=O)[O-].CC(=O)[O-].[Zn+2] | LLM written | metal salt | homogeneous | glycolysis | BHET | EG | OCCO | 170 | 30 | [7 empty] | 34 |  | accepted | TRUE |  |  | 2 | TRUE | 3e993707-3dea-4458-88f4-2896281a044a;19513f1f-c2fc-47e3-a88c-f6c2444fa9ed
10.1002/pola.70181#38 | 10.1002/pola.70181 | The Influence of Specific Surface Area on the Glycolysis Mechanism of PET Fibers | Journal of Polymer Science | Zn(OAc)2 | CC(=O)[O-].CC(=O)[O-].[Zn+2] | LLM written | metal salt | homogeneous | glycolysis | BHET | EG | OCCO | 170 | 40 | [7 empty] | 41.4 |  | accepted | TRUE |  |  | 2 | TRUE | 3e993707-3dea-4458-88f4-2896281a044a;19513f1f-c2fc-47e3-a88c-f6c2444fa9ed
10.1002/pola.70181#39 | 10.1002/pola.70181 | The Influence of Specific Surface Area on the Glycolysis Mechanism of PET Fibers | Journal of Polymer Science | Zn(OAc)2 | CC(=O)[O-].CC(=O)[O-].[Zn+2] | LLM written | metal salt | homogeneous | glycolysis | BHET | EG | OCCO | 170 | 50 | [7 empty] | 48.3 |  | accepted | TRUE |  |  | 2 | TRUE | 3e993707-3dea-4458-88f4-2896281a044a;19513f1f-c2fc-47e3-a88c-f6c2444fa9ed
10.1002/pola.70181#40 | 10.1002/pola.70181 | The Influence of Specific Surface Area on the Glycolysis Mechanism of PET Fibers | Journal of Polymer Science | Zn(OAc)2 | CC(=O)[O-].CC(=O)[O-].[Zn+2] | LLM written | metal salt | homogeneous | glycolysis | BHET | EG | OCCO | 170 | 60 | [7 empty] | 65.5 |  | accepted | TRUE |  |  | 2 | TRUE | 3e993707-3dea-4458-88f4-2896281a044a;19513f1f-c2fc-47e3-a88c-f6c2444fa9ed
10.1002/pola.70181#41 | 10.1002/pola.70181 | The Influence of Specific Surface Area on the Glycolysis Mechanism of PET Fibers | Journal of Polymer Science | Zn(OAc)2 | CC(=O)[O-].CC(=O)[O-].[Zn+2] | LLM written | metal salt | homogeneous | glycolysis | BHET | EG | OCCO | 170 | 70 | [7 empty] | 72.1 |  | accepted | TRUE |  |  | 2 | TRUE | 3e993707-3dea-4458-88f4-2896281a044a;19513f1f-c2fc-47e3-a88c-f6c2444fa9ed
10.1002/pola.70181#42 | 10.1002/pola.70181 | The Influence of Specific Surface Area on the Glycolysis Mechanism of PET Fibers | Journal of Polymer Science | Zn(OAc)2 | CC(=O)[O-].CC(=O)[O-].[Zn+2] | LLM written | metal salt | homogeneous | glycolysis | BHET | EG | OCCO | 175 | 5 | [7 empty] | 12.9 |  | accepted | TRUE |  |  | 2 | TRUE | 3e993707-3dea-4458-88f4-2896281a044a;19513f1f-c2fc-47e3-a88c-f6c2444fa9ed
10.1002/pola.70181#43 | 10.1002/pola.70181 | The Influence of Specific Surface Area on the Glycolysis Mechanism of PET Fibers | Journal of Polymer Science | Zn(OAc)2 | CC(=O)[O-].CC(=O)[O-].[Zn+2] | LLM written | metal salt | homogeneous | glycolysis | BHET | EG | OCCO | 175 | 10 | [7 empty] | 20 |  | accepted | TRUE |  |  | 2 | TRUE | 3e993707-3dea-4458-88f4-2896281a044a;19513f1f-c2fc-47e3-a88c-f6c2444fa9ed
10.1002/pola.70181#44 | 10.1002/pola.70181 | The Influence of Specific Surface Area on the Glycolysis Mechanism of PET Fibers | Journal of Polymer Science | Zn(OAc)2 | CC(=O)[O-].CC(=O)[O-].[Zn+2] | LLM written | metal salt | homogeneous | glycolysis | BHET | EG | OCCO | 175 | 20 | [7 empty] | 44.1 |  | accepted | TRUE | 10.1002/pola.70181#16 |  | 2 | TRUE | 3e993707-3dea-4458-88f4-2896281a044a;19513f1f-c2fc-47e3-a88c-f6c2444fa9ed
10.1002/pola.70181#45 | 10.1002/pola.70181 | The Influence of Specific Surface Area on the Glycolysis Mechanism of PET Fibers | Journal of Polymer Science | Zn(OAc)2 | CC(=O)[O-].CC(=O)[O-].[Zn+2] | LLM written | metal salt | homogeneous | glycolysis | BHET | EG | OCCO | 175 | 30 | [7 empty] | 52.7 |  | accepted | TRUE |  |  | 2 | TRUE | 3e993707-3dea-4458-88f4-2896281a044a;19513f1f-c2fc-47e3-a88c-f6c2444fa9ed
10.1002/pola.70181#46 | 10.1002/pola.70181 | The Influence of Specific Surface Area on the Glycolysis Mechanism of PET Fibers | Journal of Polymer Science | Zn(OAc)2 | CC(=O)[O-].CC(=O)[O-].[Zn+2] | LLM written | metal salt | homogeneous | glycolysis | BHET | EG | OCCO | 175 | 40 | [7 empty] | 68.2 |  | accepted | TRUE |  |  | 2 | TRUE | 3e993707-3dea-4458-88f4-2896281a044a;19513f1f-c2fc-47e3-a88c-f6c2444fa9ed
10.1002/pola.70181#47 | 10.1002/pola.70181 | The Influence of Specific Surface Area on the Glycolysis Mechanism of PET Fibers | Journal of Polymer Science | Zn(OAc)2 | CC(=O)[O-].CC(=O)[O-].[Zn+2] | LLM written | metal salt | homogeneous | glycolysis | BHET | EG | OCCO | 175 | 50 | [7 empty] | 77.8 |  | accepted | TRUE |  |  | 2 | TRUE | 3e993707-3dea-4458-88f4-2896281a044a;19513f1f-c2fc-47e3-a88c-f6c2444fa9ed
10.1002/pola.70181#48 | 10.1002/pola.70181 | The Influence of Specific Surface Area on the Glycolysis Mechanism of PET Fibers | Journal of Polymer Science | Zn(OAc)2 | CC(=O)[O-].CC(=O)[O-].[Zn+2] | LLM written | metal salt | homogeneous | glycolysis | BHET | EG | OCCO | 180 | 5 | [7 empty] | 11.4 |  | accepted | TRUE |  |  | 2 | TRUE | 3e993707-3dea-4458-88f4-2896281a044a;19513f1f-c2fc-47e3-a88c-f6c2444fa9ed
10.1002/pola.70181#49 | 10.1002/pola.70181 | The Influence of Specific Surface Area on the Glycolysis Mechanism of PET Fibers | Journal of Polymer Science | Zn(OAc)2 | CC(=O)[O-].CC(=O)[O-].[Zn+2] | LLM written | metal salt | homogeneous | glycolysis | BHET | EG | OCCO | 180 | 10 | [7 empty] | 25 |  | accepted | TRUE |  |  | 2 | TRUE | 3e993707-3dea-4458-88f4-2896281a044a;19513f1f-c2fc-47e3-a88c-f6c2444fa9ed
10.1002/pola.70181#50 | 10.1002/pola.70181 | The Influence of Specific Surface Area on the Glycolysis Mechanism of PET Fibers | Journal of Polymer Science | Zn(OAc)2 | CC(=O)[O-].CC(=O)[O-].[Zn+2] | LLM written | metal salt | homogeneous | glycolysis | BHET | EG | OCCO | 180 | 20 | [7 empty] | 50.1 |  | accepted | TRUE |  |  | 2 | TRUE | 3e993707-3dea-4458-88f4-2896281a044a;19513f1f-c2fc-47e3-a88c-f6c2444fa9ed
10.1002/pola.70181#51 | 10.1002/pola.70181 | The Influence of Specific Surface Area on the Glycolysis Mechanism of PET Fibers | Journal of Polymer Science | Zn(OAc)2 | CC(=O)[O-].CC(=O)[O-].[Zn+2] | LLM written | metal salt | homogeneous | glycolysis | BHET | EG | OCCO | 180 | 30 | [7 empty] | 68.8 |  | accepted | TRUE |  |  | 2 | TRUE | 3e993707-3dea-4458-88f4-2896281a044a;19513f1f-c2fc-47e3-a88c-f6c2444fa9ed
10.1002/pola.70181#52 | 10.1002/pola.70181 | The Influence of Specific Surface Area on the Glycolysis Mechanism of PET Fibers | Journal of Polymer Science | Zn(OAc)2 | CC(=O)[O-].CC(=O)[O-].[Zn+2] | LLM written | metal salt | homogeneous | glycolysis | BHET | EG | OCCO | 180 | 40 | [7 empty] | 82.8 |  | accepted | TRUE |  |  | 2 | TRUE | 3e993707-3dea-4458-88f4-2896281a044a;19513f1f-c2fc-47e3-a88c-f6c2444fa9ed
10.1002/pola.70181#53 | 10.1002/pola.70181 | The Influence of Specific Surface Area on the Glycolysis Mechanism of PET Fibers | Journal of Polymer Science | Zn(OAc)2 | CC(=O)[O-].CC(=O)[O-].[Zn+2] | LLM written | metal salt | homogeneous | glycolysis | BHET | EG | OCCO | 165 | 5 | [7 empty] | 2.3 |  | accepted | TRUE |  |  | 2 | TRUE | 3e993707-3dea-4458-88f4-2896281a044a;3f391e93-e9ec-4bf8-b4ac-bf0ebcc7bf6a
10.1002/pola.70181#54 | 10.1002/pola.70181 | The Influence of Specific Surface Area on the Glycolysis Mechanism of PET Fibers | Journal of Polymer Science | Zn(OAc)2 | CC(=O)[O-].CC(=O)[O-].[Zn+2] | LLM written | metal salt | homogeneous | glycolysis | BHET | EG | OCCO | 165 | 10 | [7 empty] | 7.8 |  | accepted | TRUE |  |  | 2 | TRUE | 3e993707-3dea-4458-88f4-2896281a044a;3f391e93-e9ec-4bf8-b4ac-bf0ebcc7bf6a
10.1002/pola.70181#55 | 10.1002/pola.70181 | The Influence of Specific Surface Area on the Glycolysis Mechanism of PET Fibers | Journal of Polymer Science | Zn(OAc)2 | CC(=O)[O-].CC(=O)[O-].[Zn+2] | LLM written | metal salt | homogeneous | glycolysis | BHET | EG | OCCO | 165 | 20 | [7 empty] | 12.5 |  | accepted | TRUE |  |  | 2 | TRUE | 3e993707-3dea-4458-88f4-2896281a044a;3f391e93-e9ec-4bf8-b4ac-bf0ebcc7bf6a
10.1002/pola.70181#56 | 10.1002/pola.70181 | The Influence of Specific Surface Area on the Glycolysis Mechanism of PET Fibers | Journal of Polymer Science | Zn(OAc)2 | CC(=O)[O-].CC(=O)[O-].[Zn+2] | LLM written | metal salt | homogeneous | glycolysis | BHET | EG | OCCO | 165 | 30 | [7 empty] | 21.4 |  | accepted | TRUE |  |  | 2 | TRUE | 3e993707-3dea-4458-88f4-2896281a044a;3f391e93-e9ec-4bf8-b4ac-bf0ebcc7bf6a
10.1002/pola.70181#57 | 10.1002/pola.70181 | The Influence of Specific Surface Area on the Glycolysis Mechanism of PET Fibers | Journal of Polymer Science | Zn(OAc)2 | CC(=O)[O-].CC(=O)[O-].[Zn+2] | LLM written | metal salt | homogeneous | glycolysis | BHET | EG | OCCO | 165 | 40 | [7 empty] | 26.7 |  | accepted | TRUE |  |  | 2 | TRUE | 3e993707-3dea-4458-88f4-2896281a044a;3f391e93-e9ec-4bf8-b4ac-bf0ebcc7bf6a
10.1002/pola.70181#58 | 10.1002/pola.70181 | The Influence of Specific Surface Area on the Glycolysis Mechanism of PET Fibers | Journal of Polymer Science | Zn(OAc)2 | CC(=O)[O-].CC(=O)[O-].[Zn+2] | LLM written | metal salt | homogeneous | glycolysis | BHET | EG | OCCO | 165 | 50 | [7 empty] | 31.4 |  | accepted | TRUE |  |  | 2 | TRUE | 3e993707-3dea-4458-88f4-2896281a044a;3f391e93-e9ec-4bf8-b4ac-bf0ebcc7bf6a
10.1002/pola.70181#59 | 10.1002/pola.70181 | The Influence of Specific Surface Area on the Glycolysis Mechanism of PET Fibers | Journal of Polymer Science | Zn(OAc)2 | CC(=O)[O-].CC(=O)[O-].[Zn+2] | LLM written | metal salt | homogeneous | glycolysis | BHET | EG | OCCO | 165 | 60 | [7 empty] | 37.1 |  | accepted | TRUE |  |  | 2 | TRUE | 3e993707-3dea-4458-88f4-2896281a044a;3f391e93-e9ec-4bf8-b4ac-bf0ebcc7bf6a
10.1002/pola.70181#60 | 10.1002/pola.70181 | The Influence of Specific Surface Area on the Glycolysis Mechanism of PET Fibers | Journal of Polymer Science | Zn(OAc)2 | CC(=O)[O-].CC(=O)[O-].[Zn+2] | LLM written | metal salt | homogeneous | glycolysis | BHET | EG | OCCO | 165 | 70 | [7 empty] | 41.4 |  | accepted | TRUE |  |  | 2 | TRUE | 3e993707-3dea-4458-88f4-2896281a044a;3f391e93-e9ec-4bf8-b4ac-bf0ebcc7bf6a
10.1002/pola.70181#61 | 10.1002/pola.70181 | The Influence of Specific Surface Area on the Glycolysis Mechanism of PET Fibers | Journal of Polymer Science | Zn(OAc)2 | CC(=O)[O-].CC(=O)[O-].[Zn+2] | LLM written | metal salt | homogeneous | glycolysis | BHET | EG | OCCO | 170 | 5 | [7 empty] | 2.9 |  | accepted | TRUE |  |  | 2 | TRUE | 3e993707-3dea-4458-88f4-2896281a044a;3f391e93-e9ec-4bf8-b4ac-bf0ebcc7bf6a
10.1002/pola.70181#62 | 10.1002/pola.70181 | The Influence of Specific Surface Area on the Glycolysis Mechanism of PET Fibers | Journal of Polymer Science | Zn(OAc)2 | CC(=O)[O-].CC(=O)[O-].[Zn+2] | LLM written | metal salt | homogeneous | glycolysis | BHET | EG | OCCO | 170 | 10 | [7 empty] | 11.8 |  | accepted | TRUE |  |  | 2 | TRUE | 3e993707-3dea-4458-88f4-2896281a044a;3f391e93-e9ec-4bf8-b4ac-bf0ebcc7bf6a
10.1002/pola.70181#63 | 10.1002/pola.70181 | The Influence of Specific Surface Area on the Glycolysis Mechanism of PET Fibers | Journal of Polymer Science | Zn(OAc)2 | CC(=O)[O-].CC(=O)[O-].[Zn+2] | LLM written | metal salt | homogeneous | glycolysis | BHET | EG | OCCO | 170 | 20 | [7 empty] | 24.1 |  | accepted | TRUE | 10.1002/pola.70181#36 |  | 2 | TRUE | 3e993707-3dea-4458-88f4-2896281a044a;3f391e93-e9ec-4bf8-b4ac-bf0ebcc7bf6a
10.1002/pola.70181#64 | 10.1002/pola.70181 | The Influence of Specific Surface Area on the Glycolysis Mechanism of PET Fibers | Journal of Polymer Science | Zn(OAc)2 | CC(=O)[O-].CC(=O)[O-].[Zn+2] | LLM written | metal salt | homogeneous | glycolysis | BHET | EG | OCCO | 170 | 30 | [7 empty] | 27.2 |  | accepted | TRUE |  |  | 2 | TRUE | 3e993707-3dea-4458-88f4-2896281a044a;3f391e93-e9ec-4bf8-b4ac-bf0ebcc7bf6a
10.1002/pola.70181#65 | 10.1002/pola.70181 | The Influence of Specific Surface Area on the Glycolysis Mechanism of PET Fibers | Journal of Polymer Science | Zn(OAc)2 | CC(=O)[O-].CC(=O)[O-].[Zn+2] | LLM written | metal salt | homogeneous | glycolysis | BHET | EG | OCCO | 170 | 40 | [7 empty] | 31.3 |  | accepted | TRUE |  |  | 2 | TRUE | 3e993707-3dea-4458-88f4-2896281a044a;3f391e93-e9ec-4bf8-b4ac-bf0ebcc7bf6a
10.1002/pola.70181#66 | 10.1002/pola.70181 | The Influence of Specific Surface Area on the Glycolysis Mechanism of PET Fibers | Journal of Polymer Science | Zn(OAc)2 | CC(=O)[O-].CC(=O)[O-].[Zn+2] | LLM written | metal salt | homogeneous | glycolysis | BHET | EG | OCCO | 170 | 50 | [7 empty] | 40.2 |  | accepted | TRUE |  |  | 2 | TRUE | 3e993707-3dea-4458-88f4-2896281a044a;3f391e93-e9ec-4bf8-b4ac-bf0ebcc7bf6a
10.1002/pola.70181#67 | 10.1002/pola.70181 | The Influence of Specific Surface Area on the Glycolysis Mechanism of PET Fibers | Journal of Polymer Science | Zn(OAc)2 | CC(=O)[O-].CC(=O)[O-].[Zn+2] | LLM written | metal salt | homogeneous | glycolysis | BHET | EG | OCCO | 170 | 60 | [7 empty] | 51.2 |  | accepted | TRUE |  |  | 2 | TRUE | 3e993707-3dea-4458-88f4-2896281a044a;3f391e93-e9ec-4bf8-b4ac-bf0ebcc7bf6a
10.1002/pola.70181#68 | 10.1002/pola.70181 | The Influence of Specific Surface Area on the Glycolysis Mechanism of PET Fibers | Journal of Polymer Science | Zn(OAc)2 | CC(=O)[O-].CC(=O)[O-].[Zn+2] | LLM written | metal salt | homogeneous | glycolysis | BHET | EG | OCCO | 170 | 70 | [7 empty] | 57.7 |  | accepted | TRUE |  |  | 2 | TRUE | 3e993707-3dea-4458-88f4-2896281a044a;3f391e93-e9ec-4bf8-b4ac-bf0ebcc7bf6a
10.1002/pola.70181#69 | 10.1002/pola.70181 | The Influence of Specific Surface Area on the Glycolysis Mechanism of PET Fibers | Journal of Polymer Science | Zn(OAc)2 | CC(=O)[O-].CC(=O)[O-].[Zn+2] | LLM written | metal salt | homogeneous | glycolysis | BHET | EG | OCCO | 175 | 5 | [7 empty] | 5.9 |  | accepted | TRUE |  |  | 2 | TRUE | 3e993707-3dea-4458-88f4-2896281a044a;3f391e93-e9ec-4bf8-b4ac-bf0ebcc7bf6a
10.1002/pola.70181#70 | 10.1002/pola.70181 | The Influence of Specific Surface Area on the Glycolysis Mechanism of PET Fibers | Journal of Polymer Science | Zn(OAc)2 | CC(=O)[O-].CC(=O)[O-].[Zn+2] | LLM written | metal salt | homogeneous | glycolysis | BHET | EG | OCCO | 175 | 10 | [7 empty] | 17.9 |  | accepted | TRUE |  |  | 2 | TRUE | 3e993707-3dea-4458-88f4-2896281a044a;3f391e93-e9ec-4bf8-b4ac-bf0ebcc7bf6a
10.1002/pola.70181#71 | 10.1002/pola.70181 | The Influence of Specific Surface Area on the Glycolysis Mechanism of PET Fibers | Journal of Polymer Science | Zn(OAc)2 | CC(=O)[O-].CC(=O)[O-].[Zn+2] | LLM written | metal salt | homogeneous | glycolysis | BHET | EG | OCCO | 175 | 20 | [7 empty] | 24.6 |  | accepted | TRUE |  |  | 2 | TRUE | 3e993707-3dea-4458-88f4-2896281a044a;3f391e93-e9ec-4bf8-b4ac-bf0ebcc7bf6a
10.1002/pola.70181#72 | 10.1002/pola.70181 | The Influence of Specific Surface Area on the Glycolysis Mechanism of PET Fibers | Journal of Polymer Science | Zn(OAc)2 | CC(=O)[O-].CC(=O)[O-].[Zn+2] | LLM written | metal salt | homogeneous | glycolysis | BHET | EG | OCCO | 175 | 30 | [7 empty] | 36.7 |  | accepted | TRUE |  |  | 2 | TRUE | 3e993707-3dea-4458-88f4-2896281a044a;3f391e93-e9ec-4bf8-b4ac-bf0ebcc7bf6a
10.1002/pola.70181#73 | 10.1002/pola.70181 | The Influence of Specific Surface Area on the Glycolysis Mechanism of PET Fibers | Journal of Polymer Science | Zn(OAc)2 | CC(=O)[O-].CC(=O)[O-].[Zn+2] | LLM written | metal salt | homogeneous | glycolysis | BHET | EG | OCCO | 175 | 40 | [7 empty] | 50.3 |  | accepted | TRUE |  |  | 2 | TRUE | 3e993707-3dea-4458-88f4-2896281a044a;3f391e93-e9ec-4bf8-b4ac-bf0ebcc7bf6a
10.1002/pola.70181#74 | 10.1002/pola.70181 | The Influence of Specific Surface Area on the Glycolysis Mechanism of PET Fibers | Journal of Polymer Science | Zn(OAc)2 | CC(=O)[O-].CC(=O)[O-].[Zn+2] | LLM written | metal salt | homogeneous | glycolysis | BHET | EG | OCCO | 175 | 50 | [7 empty] | 58.2 |  | accepted | TRUE |  |  | 2 | TRUE | 3e993707-3dea-4458-88f4-2896281a044a;3f391e93-e9ec-4bf8-b4ac-bf0ebcc7bf6a
10.1002/pola.70181#75 | 10.1002/pola.70181 | The Influence of Specific Surface Area on the Glycolysis Mechanism of PET Fibers | Journal of Polymer Science | Zn(OAc)2 | CC(=O)[O-].CC(=O)[O-].[Zn+2] | LLM written | metal salt | homogeneous | glycolysis | BHET | EG | OCCO | 175 | 60 | [7 empty] | 63 |  | accepted | TRUE |  |  | 2 | TRUE | 3e993707-3dea-4458-88f4-2896281a044a;3f391e93-e9ec-4bf8-b4ac-bf0ebcc7bf6a
10.1002/pola.70181#76 | 10.1002/pola.70181 | The Influence of Specific Surface Area on the Glycolysis Mechanism of PET Fibers | Journal of Polymer Science | Zn(OAc)2 | CC(=O)[O-].CC(=O)[O-].[Zn+2] | LLM written | metal salt | homogeneous | glycolysis | BHET | EG | OCCO | 180 | 5 | [7 empty] | 11.2 |  | accepted | TRUE |  |  | 2 | TRUE | 3e993707-3dea-4458-88f4-2896281a044a;3f391e93-e9ec-4bf8-b4ac-bf0ebcc7bf6a
10.1002/pola.70181#77 | 10.1002/pola.70181 | The Influence of Specific Surface Area on the Glycolysis Mechanism of PET Fibers | Journal of Polymer Science | Zn(OAc)2 | CC(=O)[O-].CC(=O)[O-].[Zn+2] | LLM written | metal salt | homogeneous | glycolysis | BHET | EG | OCCO | 180 | 10 | [7 empty] | 18.7 |  | accepted | TRUE |  |  | 2 | TRUE | 3e993707-3dea-4458-88f4-2896281a044a;3f391e93-e9ec-4bf8-b4ac-bf0ebcc7bf6a
10.1002/pola.70181#78 | 10.1002/pola.70181 | The Influence of Specific Surface Area on the Glycolysis Mechanism of PET Fibers | Journal of Polymer Science | Zn(OAc)2 | CC(=O)[O-].CC(=O)[O-].[Zn+2] | LLM written | metal salt | homogeneous | glycolysis | BHET | EG | OCCO | 180 | 20 | [7 empty] | 49.1 |  | accepted | TRUE |  |  | 2 | TRUE | 3e993707-3dea-4458-88f4-2896281a044a;3f391e93-e9ec-4bf8-b4ac-bf0ebcc7bf6a
10.1002/pola.70181#79 | 10.1002/pola.70181 | The Influence of Specific Surface Area on the Glycolysis Mechanism of PET Fibers | Journal of Polymer Science | Zn(OAc)2 | CC(=O)[O-].CC(=O)[O-].[Zn+2] | LLM written | metal salt | homogeneous | glycolysis | BHET | EG | OCCO | 180 | 30 | [7 empty] | 69.2 |  | accepted | TRUE |  |  | 2 | TRUE | 3e993707-3dea-4458-88f4-2896281a044a;3f391e93-e9ec-4bf8-b4ac-bf0ebcc7bf6a
10.1002/pola.70181#80 | 10.1002/pola.70181 | The Influence of Specific Surface Area on the Glycolysis Mechanism of PET Fibers | Journal of Polymer Science | Zn(OAc)2 | CC(=O)[O-].CC(=O)[O-].[Zn+2] | LLM written | metal salt | homogeneous | glycolysis | BHET | EG | OCCO | 180 | 40 | [7 empty] | 72.7 |  | accepted | TRUE |  |  | 2 | TRUE | 3e993707-3dea-4458-88f4-2896281a044a;3f391e93-e9ec-4bf8-b4ac-bf0ebcc7bf6a
10.1002/pola.70181#81 | 10.1002/pola.70181 | The Influence of Specific Surface Area on the Glycolysis Mechanism of PET Fibers | Journal of Polymer Science | Zn(OAc)2 | CC(=O)[O-].CC(=O)[O-].[Zn+2] | LLM written | metal salt | homogeneous | glycolysis | BHET | EG | OCCO | 180 | 50 | [7 empty] | 85.6 |  | accepted | TRUE |  |  | 2 | TRUE | 3e993707-3dea-4458-88f4-2896281a044a;3f391e93-e9ec-4bf8-b4ac-bf0ebcc7bf6a
10.1002/pts.70093#0 | 10.1002/pts.70093 | From Post-Consumer to Food-Contact Materials: A Semi-Chemical Upcycling Process of PET | Packaging Technology and Science | tetraethyl orthotitanate, dibutyltin dilaurate and antimony oxide |  |  | metal salt | homogeneous | glycolysis | BHET | EG | OCCO | 258 | 360 | 0.276 | [8 empty] | accepted | FALSE |  |  | 2 | TRUE | e1f50777-6075-428d-b188-325da78d0ddd;82584ce6-ec9b-45eb-81f1-916cd55d7039
10.1002/pts.70093#1 | 10.1002/pts.70093 | From Post-Consumer to Food-Contact Materials: A Semi-Chemical Upcycling Process of PET | Packaging Technology and Science | tetraethyl orthotitanate, dibutyltin dilaurate and antimony oxide |  |  | metal salt | homogeneous | glycolysis | BHET | EG | OCCO | 263 | 90 | 0.0434 | [8 empty] | accepted | FALSE |  |  | 2 | TRUE | e1f50777-6075-428d-b188-325da78d0ddd;82584ce6-ec9b-45eb-81f1-916cd55d7039
10.1002/slct.202002260#0 | 10.1002/slct.202002260 | Zinc(II) acetate Catalyzed Depolymerization of Poly(ethylene terephthalate) | Chemistryselect | Zn(OAc)2 | CC(=O)[O-].CC(=O)[O-].[Zn+2] | LLM written | metal salt | homogeneous | methanolysis | DMT | MeOH | CO | 160 | 20 |  | 0.00247 | 0.2592 | 1.998 | 0.0095 | 98 | molar |  |  | flagged | TRUE |  |  | 3 | TRUE | a6478e14-0f37-4fcf-95c2-6cae3f9aa767;bdbab9f2-60c1-4250-8f67-2be7b8c25014;bfa1ffa9-69d4-4061-9080-aa06c3f34127
10.1002/slct.202002260#1 | 10.1002/slct.202002260 | Zinc(II) acetate Catalyzed Depolymerization of Poly(ethylene terephthalate) | Chemistryselect | Zn(OAc)2 | CC(=O)[O-].CC(=O)[O-].[Zn+2] | LLM written | metal salt | homogeneous | methanolysis | DMT | MeOH | CO | 160 | 15 |  | 0.00247 | 0.2592 | 1.998 | 0.0095 | 81 | molar |  |  | flagged | TRUE |  |  | 2 | TRUE | a6478e14-0f37-4fcf-95c2-6cae3f9aa767;bdbab9f2-60c1-4250-8f67-2be7b8c25014
10.1002/slct.202002260#2 | 10.1002/slct.202002260 | Zinc(II) acetate Catalyzed Depolymerization of Poly(ethylene terephthalate) | Chemistryselect | Zn(OAc)2 | CC(=O)[O-].CC(=O)[O-].[Zn+2] | LLM written | metal salt | homogeneous | methanolysis | DMT | MeOH | CO | 160 | 10 |  | 0.00247 | 0.2592 | 1.998 | 0.0095 | 75 | molar |  |  | flagged | TRUE |  |  | 2 | TRUE | a6478e14-0f37-4fcf-95c2-6cae3f9aa767;bdbab9f2-60c1-4250-8f67-2be7b8c25014
10.1002/slct.202002260#3 | 10.1002/slct.202002260 | Zinc(II) acetate Catalyzed Depolymerization of Poly(ethylene terephthalate) | Chemistryselect | Zn(OAc)2 | CC(=O)[O-].CC(=O)[O-].[Zn+2] | LLM written | metal salt | homogeneous | methanolysis | DMT | MeOH | CO | 140 | 20 |  | 0.00247 | 0.2592 | 1.998 | 0.0095 |  | molar |  |  | flagged | TRUE |  |  | 2 | TRUE | a6478e14-0f37-4fcf-95c2-6cae3f9aa767;bdbab9f2-60c1-4250-8f67-2be7b8c25014
10.1002/slct.202002260#4 | 10.1002/slct.202002260 | Zinc(II) acetate Catalyzed Depolymerization of Poly(ethylene terephthalate) | Chemistryselect | Zn(OAc)2 | CC(=O)[O-].CC(=O)[O-].[Zn+2] | LLM written | metal salt | homogeneous | methanolysis | DMT | MeOH | CO | 140 | 60 |  | 0.00247 | 0.2592 | 1.998 | 0.0095 | 92 | molar |  |  | flagged | TRUE |  |  | 2 | TRUE | a6478e14-0f37-4fcf-95c2-6cae3f9aa767;bdbab9f2-60c1-4250-8f67-2be7b8c25014
10.1002/slct.202002260#5 | 10.1002/slct.202002260 | Zinc(II) acetate Catalyzed Depolymerization of Poly(ethylene terephthalate) | Chemistryselect | Zn(OAc)2 | CC(=O)[O-].CC(=O)[O-].[Zn+2] | LLM written | metal salt | homogeneous | methanolysis | DMT | MeOH | CO | 120 | 20 |  | 0.00247 | 0.2592 | 1.998 | 0.0095 |  | molar |  |  | flagged | TRUE |  |  | 2 | TRUE | a6478e14-0f37-4fcf-95c2-6cae3f9aa767;bdbab9f2-60c1-4250-8f67-2be7b8c25014
10.1002/slct.202002260#6 | 10.1002/slct.202002260 | Zinc(II) acetate Catalyzed Depolymerization of Poly(ethylene terephthalate) | Chemistryselect | Zn(OAc)2 | CC(=O)[O-].CC(=O)[O-].[Zn+2] | LLM written | metal salt | homogeneous | methanolysis | DMT | MeOH | CO | 160 | 20 |  | 0.00247 | 0.2592 | 2.999 | 0.0095 |  | molar |  |  | flagged | TRUE |  |  | 2 | TRUE | a6478e14-0f37-4fcf-95c2-6cae3f9aa767;bdbab9f2-60c1-4250-8f67-2be7b8c25014
10.1002/slct.202002260#7 | 10.1002/slct.202002260 | Zinc(II) acetate Catalyzed Depolymerization of Poly(ethylene terephthalate) | Chemistryselect | Zn(OAc)2 | CC(=O)[O-].CC(=O)[O-].[Zn+2] | LLM written | metal salt | homogeneous | methanolysis | DMT | MeOH | CO | 160 | 20 |  | 0.00247 | 0.2592 | 4.001 | 0.0095 |  | molar |  |  | flagged | TRUE |  |  | 2 | TRUE | a6478e14-0f37-4fcf-95c2-6cae3f9aa767;bdbab9f2-60c1-4250-8f67-2be7b8c25014
10.1002/slct.202002260#8 | 10.1002/slct.202002260 | Zinc(II) acetate Catalyzed Depolymerization of Poly(ethylene terephthalate) | Chemistryselect | Zn(OAc)2 | CC(=O)[O-].CC(=O)[O-].[Zn+2] | LLM written | metal salt | homogeneous | methanolysis | DMT | MeOH | CO | 160 | 20 |  | 0.00247 | 0.2592 | 1.998 | 0.0095 | 98 | molar |  |  | flagged | TRUE | 10.1002/slct.202002260#0 |  | 2 | TRUE | a6478e14-0f37-4fcf-95c2-6cae3f9aa767;bdbab9f2-60c1-4250-8f67-2be7b8c25014
10.1002/slct.202002260#9 | 10.1002/slct.202002260 | Zinc(II) acetate Catalyzed Depolymerization of Poly(ethylene terephthalate) | Chemistryselect | Zn(OAc)2 | CC(=O)[O-].CC(=O)[O-].[Zn+2] | LLM written | metal salt | homogeneous | methanolysis | DMT | MeOH | CO | 160 | 20 |  | 0.00185 | 0.2592 | 1.998 | 0.0071 | 76 | molar |  |  | flagged | TRUE |  |  | 2 | TRUE | a6478e14-0f37-4fcf-95c2-6cae3f9aa767;bdbab9f2-60c1-4250-8f67-2be7b8c25014
10.1002/slct.202002260#10 | 10.1002/slct.202002260 | Zinc(II) acetate Catalyzed Depolymerization of Poly(ethylene terephthalate) | Chemistryselect | Zn(OAc)2 | CC(=O)[O-].CC(=O)[O-].[Zn+2] | LLM written | metal salt | homogeneous | methanolysis | DMT | MeOH | CO | 160 | 20 |  | 0.00124 | 0.2592 | 1.998 | 0.0048 |  | molar |  |  | flagged | TRUE |  |  | 2 | TRUE | a6478e14-0f37-4fcf-95c2-6cae3f9aa767;bdbab9f2-60c1-4250-8f67-2be7b8c25014
10.1002/slct.202002260#11 | 10.1002/slct.202002260 | Zinc(II) acetate Catalyzed Depolymerization of Poly(ethylene terephthalate) | Chemistryselect | none |  | no catalyst | none | uncatalysed | methanolysis | DMT | MeOH | CO | 160 | 20 |  | 0 | 0.2592 | 1.998 | 0 |  | molar |  |  | flagged | TRUE |  |  | 2 | TRUE | a6478e14-0f37-4fcf-95c2-6cae3f9aa767;bdbab9f2-60c1-4250-8f67-2be7b8c25014
10.1002/slct.202002260#12 | 10.1002/slct.202002260 | Zinc(II) acetate Catalyzed Depolymerization of Poly(ethylene terephthalate) | Chemistryselect | Zn(OAc)2 | CC(=O)[O-].CC(=O)[O-].[Zn+2] | LLM written | metal salt | homogeneous | methanolysis | DMT | MeOH | CO | 160 | 20 |  | 0.00247 | 0.2594 | 2 | 0.0095 | 95 | molar |  |  | flagged | TRUE |  |  | 3 | TRUE | c808daf4-e11c-4c55-9987-eb8097388161;3323300b-c1fb-45a4-b2c2-eb44f97d6025;0946d7ab-e11f-4606-ba2b-5b00f74698fc
10.1002/slct.202002260#13 | 10.1002/slct.202002260 | Zinc(II) acetate Catalyzed Depolymerization of Poly(ethylene terephthalate) | Chemistryselect | Zn(OAc)2 | CC(=O)[O-].CC(=O)[O-].[Zn+2] | LLM written | metal salt | homogeneous | methanolysis | DMT | MeOH | CO | 160 | 20 |  | 0.00247 | 0.2594 | 2 | 0.0095 | 64 | molar |  |  | flagged | TRUE |  |  | 3 | TRUE | c808daf4-e11c-4c55-9987-eb8097388161;3323300b-c1fb-45a4-b2c2-eb44f97d6025;0946d7ab-e11f-4606-ba2b-5b00f74698fc
10.1002/slct.202002260#14 | 10.1002/slct.202002260 | Zinc(II) acetate Catalyzed Depolymerization of Poly(ethylene terephthalate) | Chemistryselect | Zn(OAc)2 | CC(=O)[O-].CC(=O)[O-].[Zn+2] | LLM written | metal salt | homogeneous | methanolysis | DMT | MeOH | CO | 160 | 20 |  | 0.00247 | 0.2594 | 2 | 0.0095 | 38 | molar |  |  | flagged | TRUE |  |  | 3 | TRUE | c808daf4-e11c-4c55-9987-eb8097388161;3323300b-c1fb-45a4-b2c2-eb44f97d6025;0946d7ab-e11f-4606-ba2b-5b00f74698fc
10.1002/slct.202002260#15 | 10.1002/slct.202002260 | Zinc(II) acetate Catalyzed Depolymerization of Poly(ethylene terephthalate) | Chemistryselect | Zn(OAc)2 | CC(=O)[O-].CC(=O)[O-].[Zn+2] | LLM written | metal salt | homogeneous | methanolysis | DMT | MeOH | CO | 160 | 20 |  | 0.00247 | 0.2594 | 2 | 0.0095 | 46 | molar |  |  | flagged | TRUE |  |  | 3 | TRUE | c808daf4-e11c-4c55-9987-eb8097388161;3323300b-c1fb-45a4-b2c2-eb44f97d6025;0946d7ab-e11f-4606-ba2b-5b00f74698fc
10.1002/slct.202002260#16 | 10.1002/slct.202002260 | Zinc(II) acetate Catalyzed Depolymerization of Poly(ethylene terephthalate) | Chemistryselect | Zn(OAc)2 | CC(=O)[O-].CC(=O)[O-].[Zn+2] | LLM written | metal salt | homogeneous | methanolysis | DMT | MeOH | CO | 160 | 20 |  | 0.00247 | 0.2594 | 2 | 0.0095 | 15 | molar |  |  | flagged | TRUE |  |  | 3 | TRUE | c808daf4-e11c-4c55-9987-eb8097388161;3323300b-c1fb-45a4-b2c2-eb44f97d6025;0946d7ab-e11f-4606-ba2b-5b00f74698fc
10.1002/slct.202002260#17 | 10.1002/slct.202002260 | Zinc(II) acetate Catalyzed Depolymerization of Poly(ethylene terephthalate) | Chemistryselect | Zn(OAc)2 | CC(=O)[O-].CC(=O)[O-].[Zn+2] | LLM written | metal salt | homogeneous | methanolysis | DMT | MeOH | CO | 160 | 20 |  | 0.00247 | 0.2594 | 2 | 0.0095 | 98 | molar |  |  | flagged | TRUE |  |  | 3 | TRUE | c808daf4-e11c-4c55-9987-eb8097388161;3323300b-c1fb-45a4-b2c2-eb44f97d6025;0946d7ab-e11f-4606-ba2b-5b00f74698fc
10.1002/slct.202002260#18 | 10.1002/slct.202002260 | Zinc(II) acetate Catalyzed Depolymerization of Poly(ethylene terephthalate) | Chemistryselect | Zn(OAc)2 | CC(=O)[O-].CC(=O)[O-].[Zn+2] | LLM written | metal salt | homogeneous | methanolysis | DMT | MeOH | CO | 160 | 20 |  | 0.00247 | 0.2594 | 2 | 0.0095 | 70 | molar |  |  | flagged | TRUE |  |  | 3 | TRUE | c808daf4-e11c-4c55-9987-eb8097388161;3323300b-c1fb-45a4-b2c2-eb44f97d6025;0946d7ab-e11f-4606-ba2b-5b00f74698fc
10.1002/slct.202002260#19 | 10.1002/slct.202002260 | Zinc(II) acetate Catalyzed Depolymerization of Poly(ethylene terephthalate) | Chemistryselect | Zn(OAc)2 | CC(=O)[O-].CC(=O)[O-].[Zn+2] | LLM written | metal salt | homogeneous | methanolysis | DMT | MeOH | CO | 160 | 20 |  | 0.00247 | 0.2594 | 2 | 0.0095 | 57 | molar |  |  | flagged | TRUE |  |  | 3 | TRUE | c808daf4-e11c-4c55-9987-eb8097388161;3323300b-c1fb-45a4-b2c2-eb44f97d6025;0946d7ab-e11f-4606-ba2b-5b00f74698fc
10.1002/slct.202002260#20 | 10.1002/slct.202002260 | Zinc(II) acetate Catalyzed Depolymerization of Poly(ethylene terephthalate) | Chemistryselect | Zn(OAc)2 | CC(=O)[O-].CC(=O)[O-].[Zn+2] | LLM written | metal salt | homogeneous | methanolysis | DMT | MeOH | CO | 160 | 20 |  | 0.00247 | 0.2594 | 2 | 0.0095 | 98 | molar |  |  | flagged | TRUE | 10.1002/slct.202002260#17 |  | 3 | TRUE | c808daf4-e11c-4c55-9987-eb8097388161;3323300b-c1fb-45a4-b2c2-eb44f97d6025;0946d7ab-e11f-4606-ba2b-5b00f74698fc
10.1002/slct.202002260#21 | 10.1002/slct.202002260 | Zinc(II) acetate Catalyzed Depolymerization of Poly(ethylene terephthalate) | Chemistryselect | Zn(OAc)2 | CC(=O)[O-].CC(=O)[O-].[Zn+2] | LLM written | metal salt | homogeneous | methanolysis | DMT | MeOH | CO | 160 | 20 |  | 0.00247 | 0.2594 | 2 | 0.0095 | 33 | molar |  |  | flagged | TRUE |  |  | 3 | TRUE | c808daf4-e11c-4c55-9987-eb8097388161;3323300b-c1fb-45a4-b2c2-eb44f97d6025;0946d7ab-e11f-4606-ba2b-5b00f74698fc
10.1002/slct.202002260#22 | 10.1002/slct.202002260 | Zinc(II) acetate Catalyzed Depolymerization of Poly(ethylene terephthalate) | Chemistryselect | Zn(OAc)2 | CC(=O)[O-].CC(=O)[O-].[Zn+2] | LLM written | metal salt | homogeneous | methanolysis | DMT | MeOH | CO | 160 | 20 |  | 0.00247 | 0.2594 | 2 | 0.0095 | 68 | molar |  |  | flagged | TRUE |  |  | 3 | TRUE | c808daf4-e11c-4c55-9987-eb8097388161;3323300b-c1fb-45a4-b2c2-eb44f97d6025;0946d7ab-e11f-4606-ba2b-5b00f74698fc
10.1002/slct.202002260#23 | 10.1002/slct.202002260 | Zinc(II) acetate Catalyzed Depolymerization of Poly(ethylene terephthalate) | Chemistryselect | Zn(OAc)2 | CC(=O)[O-].CC(=O)[O-].[Zn+2] | LLM written | metal salt | homogeneous | methanolysis | DMT | MeOH | CO | 160 | 20 |  | 0.00247 | 0.2594 | 2 | 0.0095 | 23 | molar |  |  | flagged | TRUE |  |  | 3 | TRUE | c808daf4-e11c-4c55-9987-eb8097388161;3323300b-c1fb-45a4-b2c2-eb44f97d6025;0946d7ab-e11f-4606-ba2b-5b00f74698fc
10.1002/slct.202002260#24 | 10.1002/slct.202002260 | Zinc(II) acetate Catalyzed Depolymerization of Poly(ethylene terephthalate) | Chemistryselect | Zn(OAc)2 | CC(=O)[O-].CC(=O)[O-].[Zn+2] | LLM written | metal salt | homogeneous | methanolysis | DMT | MeOH | CO | 160 | 20 |  | 0.00247 | 0.2594 | 2 | 0.0095 | 20 | molar |  |  | flagged | TRUE |  |  | 3 | TRUE | c808daf4-e11c-4c55-9987-eb8097388161;3323300b-c1fb-45a4-b2c2-eb44f97d6025;0946d7ab-e11f-4606-ba2b-5b00f74698fc
10.1002/slct.202002260#25 | 10.1002/slct.202002260 | Zinc(II) acetate Catalyzed Depolymerization of Poly(ethylene terephthalate) | Chemistryselect | Zn(OAc)2 | CC(=O)[O-].CC(=O)[O-].[Zn+2] | LLM written | metal salt | homogeneous | methanolysis | DMT | MeOH | CO | 160 | 20 |  | 0.00247 | 0.2594 | 2 | 0.0095 | 47 | molar |  |  | flagged | TRUE |  |  | 2 | TRUE | 3da3ca92-e652-466f-85a6-52ce5e364a1b;2bdd75b4-c7ac-4cda-b019-37f7e5728935
10.1002/slct.202002260#26 | 10.1002/slct.202002260 | Zinc(II) acetate Catalyzed Depolymerization of Poly(ethylene terephthalate) | Chemistryselect | Zn(OAc)2 | CC(=O)[O-].CC(=O)[O-].[Zn+2] | LLM written | metal salt | homogeneous | methanolysis | DMT | MeOH | CO | 140 | 120 |  |  | 10.5 |  |  | 69 | molar |  |  | flagged | TRUE |  |  | 1 | TRUE | 0946d7ab-e11f-4606-ba2b-5b00f74698fc
10.1002/slct.202002260#27 | 10.1002/slct.202002260 | Zinc(II) acetate Catalyzed Depolymerization of Poly(ethylene terephthalate) | Chemistryselect | Zn(OAc)2 | CC(=O)[O-].CC(=O)[O-].[Zn+2] | LLM written | metal salt | homogeneous | methanolysis | DMT | MeOH | CO | 140 | 120 |  |  | 26 |  |  | 59 | molar |  |  | flagged | TRUE |  |  | 1 | TRUE | a3181e1c-3beb-4314-833d-9940fbc3cbac
10.1002/slct.202002260#28 | 10.1002/slct.202002260 | Zinc(II) acetate Catalyzed Depolymerization of Poly(ethylene terephthalate) | Chemistryselect | Zn(OAc)2 | CC(=O)[O-].CC(=O)[O-].[Zn+2] | LLM written | metal salt | homogeneous | methanolysis | DMT | MeOH | CO | 160 | 20 | [5 empty] | 47 | molar |  |  | flagged | TRUE |  |  | 2 | TRUE | 2bdd75b4-c7ac-4cda-b019-37f7e5728935;3da3ca92-e652-466f-85a6-52ce5e364a1b
10.1002/slct.202103765#1 | 10.1002/slct.202103765 | Highly Active MgP Catalyst for Biodiesel Production and Polyethylene Terephthalate Depolymerization | Chemistryselect | none |  | no catalyst | none | uncatalysed | methanolysis | DMT | methanol | CO | 180 | 150 |  |  | 1 |  |  | 74 |  |  |  | accepted | TRUE |  |  | 2 | TRUE | 42da902f-a361-427c-b0e6-1a7f7b8e646f;5c90eb02-e5b1-4359-8a20-0c4fc7e6ee08
10.1002/slct.202103765#3 | 10.1002/slct.202103765 | Highly Active MgP Catalyst for Biodiesel Production and Polyethylene Terephthalate Depolymerization | Chemistryselect | none |  | no catalyst | none | uncatalysed | methanolysis | DMT | methanol | CO | 160 | 240 |  |  | 1 |  |  | 30 |  |  |  | accepted | TRUE |  |  | 2 | TRUE | 42da902f-a361-427c-b0e6-1a7f7b8e646f;5c90eb02-e5b1-4359-8a20-0c4fc7e6ee08
10.1002/slct.202500718#0 | 10.1002/slct.202500718 | Efficient Microwave-Assisted Glycolysis of PET Fiber Waste: Optimization, Products Analysis, and BHET Recovery for Sustainable Recycling | Chemistryselect | [Mn(CH3COO)2 · 4H2O] | CC(=O)[O-].CC(=O)[O-].[Mn+2] | LLM written | ionic liquid | homogeneous | glycolysis | BHET | EG | OCCO | 190 | 20 |  | 0.01 | 0.5 | 1.62 | 0.02 | 53.2 |  | 99.8 |  | accepted | TRUE |  |  | 3 | FALSE | 7a2fd2975-b9a8-4884-97b6-05b1f2705cbb;0bac3f70-aecb-42dc-888e-1601a11fc20c;2c566083-70bd-4f6f-95db-e3bd04523310
10.1002/slct.202501169#0 | 10.1002/slct.202501169 | Preparation of Temperature-Sensitive Heteropolyacid Catalysts for Efficient Hydrolysis of Polyethylene Terephthalate: Reaction Kinetics Analysis | Chemistryselect | none |  | no catalyst | none | uncatalysed | hydrolysis | TPA | deionized water | O | 200 | 240 |  |  | 2 | 20 |  |  |  | 42.72 |  | accepted | TRUE |  |  | 3 | TRUE | eacd9902-91b4-4bda-a56d-10f8a50eb390;d8a2377e-7e13-41fc-b33b-9170916f4679;a66ad9f2-5948-435c-9cd4-7c64a275c4ed
10.1002/slct.202505426#0 | 10.1002/slct.202505426 | Tunable Zn(OAc)2-Urea In Situ Deep Eutectic Melt for Highly Efficient Catalytic Alcoholysis of Waste PET Realizing Closed-Cycle Regeneration | Chemistryselect | Zn(OAc)2-urea in situ deep eutectic melt |  | impossible | deep eutectic | homogeneous | methanolysis | DMT | methanol | CO | 140 |  |  | 0.005 | 1 |  | 0.005 | 39 |  | 45 |  | flagged | TRUE |  |  | 2 | TRUE | 5f0fe60c-58bc-463e-8a51-136c74b5d043;c861926d-caff-4881-aae2-692a912f3c1b
10.1002/slct.202505426#1 | 10.1002/slct.202505426 | Tunable Zn(OAc)2-Urea In Situ Deep Eutectic Melt for Highly Efficient Catalytic Alcoholysis of Waste PET Realizing Closed-Cycle Regeneration | Chemistryselect | Zn(OAc)2-urea in situ deep eutectic melt |  | impossible | deep eutectic | homogeneous | methanolysis | DMT | methanol | CO | 170 |  |  | 0.005 | 1 |  | 0.005 | 95 |  | 100 |  | flagged | TRUE |  |  | 3 | TRUE | 5f0fe60c-58bc-463e-8a51-136c74b5d043;96bbd09e-2f1f-477b-aa7b-4e15cd3cc0ed;c861926d-caff-4881-aae2-692a912f3c1b
10.1002/slct.202505426#2 | 10.1002/slct.202505426 | Tunable Zn(OAc)2-Urea In Situ Deep Eutectic Melt for Highly Efficient Catalytic Alcoholysis of Waste PET Realizing Closed-Cycle Regeneration | Chemistryselect | Zn(OAc)2-urea in situ deep eutectic melt |  | impossible | deep eutectic | homogeneous | methanolysis | DMT | methanol | CO | 170 | 30 |  | 0.005 | 1 |  | 0.005 | 63 |  | 73 |  | flagged | TRUE |  |  | 2 | TRUE | 96bbd09e-2f1f-477b-aa7b-4e15cd3cc0ed;c861926d-caff-4881-aae2-692a912f3c1b
10.1002/slct.202505426#3 | 10.1002/slct.202505426 | Tunable Zn(OAc)2-Urea In Situ Deep Eutectic Melt for Highly Efficient Catalytic Alcoholysis of Waste PET Realizing Closed-Cycle Regeneration | Chemistryselect | Zn(OAc)2-urea in situ deep eutectic melt |  | impossible | deep eutectic | homogeneous | methanolysis | DMT | methanol | CO | 170 | 60 |  | 0.005 | 1 |  | 0.005 | 95 |  | 100 |  | flagged | TRUE |  |  | 2 | TRUE | 96bbd09e-2f1f-477b-aa7b-4e15cd3cc0ed;c861926d-caff-4881-aae2-692a912f3c1b
10.1002/slct.202505426#4 | 10.1002/slct.202505426 | Tunable Zn(OAc)2-Urea In Situ Deep Eutectic Melt for Highly Efficient Catalytic Alcoholysis of Waste PET Realizing Closed-Cycle Regeneration | Chemistryselect | Zn(OAc)2-urea in situ deep eutectic melt |  | impossible | deep eutectic | homogeneous | methanolysis | DMT | methanol | CO |  |  |  | 0.0025 | 1 |  | 0.0025 | 80.73 |  | 99.42 |  | flagged | TRUE |  |  | 2 | TRUE | df7a83ba-960a-40f6-ad93-fd76566ae5d3;c861926d-caff-4881-aae2-692a912f3c1b
10.1002/slct.202505426#5 | 10.1002/slct.202505426 | Tunable Zn(OAc)2-Urea In Situ Deep Eutectic Melt for Highly Efficient Catalytic Alcoholysis of Waste PET Realizing Closed-Cycle Regeneration | Chemistryselect | Zn(OAc)2-urea in situ deep eutectic melt |  | impossible | deep eutectic | homogeneous | methanolysis | DMT | methanol | CO |  |  |  | 0.005 | 1 |  | 0.005 | 95 |  | 100 |  | flagged | TRUE |  |  | 3 | TRUE | df7a83ba-960a-40f6-ad93-fd76566ae5d3;23908761-5a72-4790-aae4-cd6d61f3b2cc;c861926d-caff-4881-aae2-692a912f3c1b
10.1002/slct.202505426#6 | 10.1002/slct.202505426 | Tunable Zn(OAc)2-Urea In Situ Deep Eutectic Melt for Highly Efficient Catalytic Alcoholysis of Waste PET Realizing Closed-Cycle Regeneration | Chemistryselect | Zn(OAc)2-urea in situ deep eutectic melt |  | impossible | deep eutectic | homogeneous | methanolysis | DMT | methanol | CO | 170 | 60 |  | 0.005 | 1 | 4 | 0.005 | 95.1 |  |  |  | flagged | TRUE |  |  | 3 | TRUE | 8634e81c-d65e-4b26-83c8-9d80f26bd02d;5be853ae-0ebe-41f7-ad58-99bd3a96cdce;c861926d-caff-4881-aae2-692a912f3c1b
10.1002/slct.202505426#7 | 10.1002/slct.202505426 | Tunable Zn(OAc)2-Urea In Situ Deep Eutectic Melt for Highly Efficient Catalytic Alcoholysis of Waste PET Realizing Closed-Cycle Regeneration | Chemistryselect | Zn(OAc)2-urea in situ deep eutectic melt |  | impossible | deep eutectic | homogeneous | methanolysis | DMT | methanol | CO | 170 | 60 |  | 0.005 | 1 | 4 | 0.005 | 90 |  | 100 |  | accepted | TRUE |  |  | 3 | TRUE | 5be853ae-0ebe-41f7-ad58-99bd3a96cdce;2f4736fc-7945-4286-a1ec-b53f159c7cf7;c861926d-caff-4881-aae2-692a912f3c1b
10.1002/slct.202505426#8 | 10.1002/slct.202505426 | Tunable Zn(OAc)2-Urea In Situ Deep Eutectic Melt for Highly Efficient Catalytic Alcoholysis of Waste PET Realizing Closed-Cycle Regeneration | Chemistryselect | Zn(OAc)2-urea in situ deep eutectic melt |  | impossible | deep eutectic | homogeneous | methanolysis | DMT | methanol | CO | 170 | 60 |  | 0.005 | 1 | 4 | 0.005 | 92 |  | 100 |  | accepted | TRUE |  |  | 3 | TRUE | 5be853ae-0ebe-41f7-ad58-99bd3a96cdce;2f4736fc-7945-4286-a1ec-b53f159c7cf7;c861926d-caff-4881-aae2-692a912f3c1b
10.1002/slct.202505426#9 | 10.1002/slct.202505426 | Tunable Zn(OAc)2-Urea In Situ Deep Eutectic Melt for Highly Efficient Catalytic Alcoholysis of Waste PET Realizing Closed-Cycle Regeneration | Chemistryselect | Zn(OAc)2-urea in situ deep eutectic melt |  | impossible | deep eutectic | homogeneous | methanolysis | DMT | methanol | CO | 170 | 60 |  | 0.005 | 1 | 4 | 0.005 | 96 |  | 100 |  | accepted | TRUE |  |  | 3 | TRUE | 5be853ae-0ebe-41f7-ad58-99bd3a96cdce;2f4736fc-7945-4286-a1ec-b53f159c7cf7;c861926d-caff-4881-aae2-692a912f3c1b
10.1002/slct.202505426#10 | 10.1002/slct.202505426 | Tunable Zn(OAc)2-Urea In Situ Deep Eutectic Melt for Highly Efficient Catalytic Alcoholysis of Waste PET Realizing Closed-Cycle Regeneration | Chemistryselect | Zn(OAc)2-urea | CC(=O)[O-].CC(=O)[O-].NC(N)=O.[Zn+2] | LLM written | metal salt | homogeneous | methanolysis | DMT | methanol | CO | 170 | 60 |  | 0.005 | 1 | 4 | 0.005 | 96 |  | 100 |  | accepted | TRUE |  |  | 3 | TRUE | 1ac485ad-8498-4a58-a408-c3709131820f;a0be831c-2eb8-4a41-b875-d670c62a5ced;c861926d-caff-4881-aae2-692a912f3c1b
10.1002/smll.202505240#0 | 10.1002/smll.202505240 | Bicyclic-Guanidinium Benzenesulfonate: A Fingerprint Monomer for Self-Recognizably Recyclable Polyester with Antibacterial Performance | Small | none |  | no catalyst | none | uncatalysed | methanolysis | DMT | methanol | CO | 150 | 600 | [9 empty] | accepted | TRUE |  |  | 1 | TRUE | e04ebd90-2ada-4165-aa12-3f9cdf8e6d50
10.1002/smll.202505240#1 | 10.1002/smll.202505240 | Bicyclic-Guanidinium Benzenesulfonate: A Fingerprint Monomer for Self-Recognizably Recyclable Polyester with Antibacterial Performance | Small | none |  | no catalyst | none | uncatalysed | methanolysis | DMT | methanol | CO | 150 | 600 | [7 empty] | 100 |  | flagged | TRUE |  |  | 2 | TRUE | e04ebd90-2ada-4165-aa12-3f9cdf8e6d50;5ecd8d04-0a65-4445-9520-c787faee5ff4
10.1002/smll.202505240#2 | 10.1002/smll.202505240 | Bicyclic-Guanidinium Benzenesulfonate: A Fingerprint Monomer for Self-Recognizably Recyclable Polyester with Antibacterial Performance | Small | none |  | no catalyst | none | uncatalysed | glycolysis | BHET | ethylene glycol | OCCO | 200 | 180 | [9 empty] | flagged | TRUE |  |  | 2 | TRUE | b1937cd5-1af5-4160-864d-6ad9d55bc1c6;4f65e878-e36e-4720-b39e-24fdc9c2a23e
10.1002/smll.202505240#3 | 10.1002/smll.202505240 | Bicyclic-Guanidinium Benzenesulfonate: A Fingerprint Monomer for Self-Recognizably Recyclable Polyester with Antibacterial Performance | Small | none |  | no catalyst | none | uncatalysed | glycolysis | BHET | ethylene glycol | OCCO | 200 | 180 | [7 empty] | 100 |  | accepted | TRUE |  |  | 2 | TRUE | b1937cd5-1af5-4160-864d-6ad9d55bc1c6;4f65e878-e36e-4720-b39e-24fdc9c2a23e
10.1002/smtd.202500962#0 | 10.1002/smtd.202500962 | Efficient and Sustainable Electrochemical System for Alkali Ion Recovery from Alkaline Polyester Waste Hydrolysis | Small Methods | KOH | [K+].[OH-] | LLM written | acid or base | homogeneous | hydrolysis | TPA | water | O | 120 |  |  | 11.22 | 3.84 | 100 | 2.9219 |  |  |  |  | accepted | TRUE |  | more catalyst than PET | 1 | TRUE | 63cb4d52-d03c-49ce-af35-b3593f7271c0
10.1007/978-3-030-45085-4_126#0 | 10.1007/978-3-030-45085-4_126 | Recycling of Polyethylene Terephthalate (PET) via Glycolysis Method for Synthesis Waterborne Polyurethane | Eco Friendly and Smart Polymer Systems | zinc acetate | CC(=O)[O-].CC(=O)[O-].[Zn+2] | confirmed | metal salt | homogeneous | glycolysis | BHET | ethylene glycol | OCCO | 196 | 180 | [9 empty] | accepted | TRUE |  |  | 3 | TRUE | 8a0b6b55-2404-4b98-9703-c477eb5d03da;8ab47290-7294-4e26-b3ce-7d5f45d0a3b9;5aec8c4f-0141-4ce0-b1a3-d253b418389d
10.1007/978-3-031-28839-5_20#0 | 10.1007/978-3-031-28839-5_20 | revolPET®: An Innovative “Back-to-Monomer” Recycling Technology for the Open Loop Value Chain of PET and Polyester Composite Packaging and Textiles | Lecture Notes in Mechanical Engineering | NaOH | [Na+].[OH-] | LLM written | acid or base | homogeneous | hydrolysis | TPA | water | O | 130 |  |  | 3040 | 6960 |  | 0.4368 | 95 |  |  |  | flagged | TRUE |  | PET mass beyond bench or pilot scale | 4 | TRUE | d9c232ba-9eac-46fd-b5a7-f20dd73025bd;dc1f4ef9-1997-4cfc-a595-307c2a1fd41d;0c1f3fa9-d624-49b8-a650-67a21b6426e0;8a3c1617-75cb-4067-87d5-7aa0f10c42be
10.1007/978-3-319-41766-0_16#0 | 10.1007/978-3-319-41766-0_16 | Impact response of waste poly ethylene terephthalate (PET) composite plate | Conference Proceedings of the Society for Experimental Mechanics Series |  |  | not reported | none | uncatalysed | other/unclear |  | DEG | OCCOCCO | 180 | 240 | [9 empty] | accepted | TRUE |  |  | 2 | TRUE | fd12169f-f9c9-4b1e-9c20-d9051899a8d1;6a0adb51-4ee9-42ed-8dde-f8953931c94a
10.1007/bf02073483#0 | 10.1007/bf02073483 | Hydrolyzable poly(ethylene terephthalate) | Journal of Environmental Polymer Degradation | none |  | no catalyst | none | uncatalysed | hydrolysis | TPA | deionized water | O | 25 | [10 empty] | flagged | TRUE |  |  | 2 | TRUE | c5dd68a6-77bb-41c6-abe5-15f14d144112;d0b024de-966c-476b-af19-b599265d3236
10.1007/bf02073483#1 | 10.1007/bf02073483 | Hydrolyzable poly(ethylene terephthalate) | Journal of Environmental Polymer Degradation | none |  | no catalyst | none | uncatalysed | hydrolysis | TPA | deionized water | O | 50 | [10 empty] | flagged | TRUE |  |  | 1 | TRUE | c5dd68a6-77bb-41c6-abe5-15f14d144112
10.1007/bf02073483#2 | 10.1007/bf02073483 | Hydrolyzable poly(ethylene terephthalate) | Journal of Environmental Polymer Degradation | none |  | no catalyst | none | uncatalysed | hydrolysis | TPA | deionized water | O | 60 | [10 empty] | flagged | TRUE |  |  | 1 | TRUE | c5dd68a6-77bb-41c6-abe5-15f14d144112
10.1007/bf02073483#3 | 10.1007/bf02073483 | Hydrolyzable poly(ethylene terephthalate) | Journal of Environmental Polymer Degradation | none |  | no catalyst | none | uncatalysed | hydrolysis | TPA | deionized water | O | 80 | [10 empty] | flagged | TRUE |  |  | 2 | TRUE | c5dd68a6-77bb-41c6-abe5-15f14d144112;d0b024de-966c-476b-af19-b599265d3236
10.1007/bf02073483#4 | 10.1007/bf02073483 | Hydrolyzable poly(ethylene terephthalate) | Journal of Environmental Polymer Degradation | none |  | no catalyst | none | uncatalysed | hydrolysis | TPA | deionized water | O | 90 | [10 empty] | flagged | TRUE |  |  | 2 | TRUE | c5dd68a6-77bb-41c6-abe5-15f14d144112;d0b024de-966c-476b-af19-b599265d3236
10.1007/bf02073483#5 | 10.1007/bf02073483 | Hydrolyzable poly(ethylene terephthalate) | Journal of Environmental Polymer Degradation | none |  | no catalyst | none | uncatalysed | hydrolysis | TPA | deionized water | O | 25 | [10 empty] | flagged | TRUE | 10.1007/bf02073483#0 |  | 2 | TRUE | c5dd68a6-77bb-41c6-abe5-15f14d144112;d0b024de-966c-476b-af19-b599265d3236
10.1007/bf02073483#6 | 10.1007/bf02073483 | Hydrolyzable poly(ethylene terephthalate) | Journal of Environmental Polymer Degradation | none |  | no catalyst | none | uncatalysed | hydrolysis | TPA | deionized water | O | 80 | [10 empty] | flagged | TRUE | 10.1007/bf02073483#3 |  | 2 | TRUE | c5dd68a6-77bb-41c6-abe5-15f14d144112;d0b024de-966c-476b-af19-b599265d3236
10.1007/bf02073483#7 | 10.1007/bf02073483 | Hydrolyzable poly(ethylene terephthalate) | Journal of Environmental Polymer Degradation | none |  | no catalyst | none | uncatalysed | hydrolysis | TPA | deionized water | O | 90 | [10 empty] | flagged | TRUE | 10.1007/bf02073483#4 |  | 2 | TRUE | c5dd68a6-77bb-41c6-abe5-15f14d144112;d0b024de-966c-476b-af19-b599265d3236
10.1007/bf03218381#0 | 10.1007/bf03218381 | Effects of Ar-Plasma Treatment in Alkali-Decomposition of Poly(ethylene terephthalate) | Macromolecular Research | NaOH | [Na+].[OH-] | LLM written | acid or base | homogeneous | hydrolysis | TPA | water | O | 95 | 180 | [5 empty] | 1.88 |  |  |  | accepted | TRUE |  |  | 2 | TRUE | c6242017-cc27-480b-b8a5-f69c63123cb4;77bd8310-a40b-49a1-9321-be30bff02c27
10.1007/bf03218381#1 | 10.1007/bf03218381 | Effects of Ar-Plasma Treatment in Alkali-Decomposition of Poly(ethylene terephthalate) | Macromolecular Research | NaOH | [Na+].[OH-] | LLM written | acid or base | homogeneous | hydrolysis | TPA | water | O | 95 | 180 | [5 empty] | 1.59 |  |  |  | accepted | TRUE |  |  | 2 | TRUE | c6242017-cc27-480b-b8a5-f69c63123cb4;77bd8310-a40b-49a1-9321-be30bff02c27
10.1007/bf03218381#2 | 10.1007/bf03218381 | Effects of Ar-Plasma Treatment in Alkali-Decomposition of Poly(ethylene terephthalate) | Macromolecular Research | NaOH | [Na+].[OH-] | LLM written | acid or base | homogeneous | hydrolysis | TPA | water | O | 95 | 180 | [5 empty] | 1.5 |  |  |  | accepted | TRUE |  |  | 2 | TRUE | c6242017-cc27-480b-b8a5-f69c63123cb4;77bd8310-a40b-49a1-9321-be30bff02c27
10.1007/bf03218381#3 | 10.1007/bf03218381 | Effects of Ar-Plasma Treatment in Alkali-Decomposition of Poly(ethylene terephthalate) | Macromolecular Research | NaOH | [Na+].[OH-] | LLM written | acid or base | homogeneous | hydrolysis | TPA | water | O | 95 | 180 | [5 empty] | 1.39 |  |  |  | accepted | TRUE |  |  | 2 | TRUE | c6242017-cc27-480b-b8a5-f69c63123cb4;77bd8310-a40b-49a1-9321-be30bff02c27
10.1007/s00216-025-05963-4#0 | 10.1007/s00216-025-05963-4 | Quantification of poly(ethylene terephthalate) in environmental samples after methanolysis via gas chromatography–mass spectrometry | Analytical and Bioanalytical Chemistry | K2CO3 | O=C([O-])[O-].[K+].[K+] | LLM written | other | homogeneous | methanolysis | DMT | DCM/MeOH mixture | CO.ClCCl |  | 1440 |  | 0.01 | 0.05 |  | 0.2 |  |  |  |  | accepted | TRUE |  |  | 2 | TRUE | 76e3e12d-4c03-41d5-b864-216c54d488bc;c011f10a-2174-4ea4-81b9-778882abe525
10.1007/s00216-025-05963-4#1 | 10.1007/s00216-025-05963-4 | Quantification of poly(ethylene terephthalate) in environmental samples after methanolysis via gas chromatography–mass spectrometry | Analytical and Bioanalytical Chemistry | CH3ONa | C[O-].[Na+] | LLM written | other | homogeneous | methanolysis | DMT | DCM/MeOH mixture | CO.ClCCl |  | 1440 |  | 0.0027 | 0.05 |  | 0.054 |  |  |  |  | accepted | TRUE |  |  | 2 | TRUE | c011f10a-2174-4ea4-81b9-778882abe525;db3c4d39-22c6-4664-b549-02f1c62374e8
10.1007/s00289-017-2039-6#0 | 10.1007/s00289-017-2039-6 | Curable precursors derived from chemical recycling of poly(ethylene terephthalate) and polylactic acid and physical properties of their thermosetting (co)polyesters | Polymer Bulletin | zinc acetate | CC(=O)[O-].CC(=O)[O-].[Zn+2] | confirmed | metal salt | homogeneous | glycolysis | BHET | ethylene glycol | OCCO | 195 | 180 |  | 0.3 | 30 | 15 | 0.01 | 10 |  |  |  | accepted | TRUE |  |  | 2 | TRUE | 60ac7e19-1066-44d0-8e3f-db1d5a581f6d;88833e6a-691b-4f21-92d3-6f286ab18c29
10.1007/s00289-017-2039-6#1 | 10.1007/s00289-017-2039-6 | Curable precursors derived from chemical recycling of poly(ethylene terephthalate) and polylactic acid and physical properties of their thermosetting (co)polyesters | Polymer Bulletin | zinc acetate | CC(=O)[O-].CC(=O)[O-].[Zn+2] | confirmed | metal salt | homogeneous | glycolysis | BHET | ethylene glycol | OCCO | 195 | 180 |  | 0.3 | 30 | 30 | 0.01 | 21 |  |  |  | accepted | TRUE |  |  | 2 | TRUE | 60ac7e19-1066-44d0-8e3f-db1d5a581f6d;88833e6a-691b-4f21-92d3-6f286ab18c29
10.1007/s00289-017-2039-6#2 | 10.1007/s00289-017-2039-6 | Curable precursors derived from chemical recycling of poly(ethylene terephthalate) and polylactic acid and physical properties of their thermosetting (co)polyesters | Polymer Bulletin | zinc acetate | CC(=O)[O-].CC(=O)[O-].[Zn+2] | confirmed | metal salt | homogeneous | glycolysis | BHET | ethylene glycol | OCCO | 195 | 30 |  | 0.3 | 30 | 60 | 0.01 | 79 |  |  |  | accepted | TRUE |  |  | 2 | TRUE | 60ac7e19-1066-44d0-8e3f-db1d5a581f6d;88833e6a-691b-4f21-92d3-6f286ab18c29
10.1007/s00289-017-2039-6#3 | 10.1007/s00289-017-2039-6 | Curable precursors derived from chemical recycling of poly(ethylene terephthalate) and polylactic acid and physical properties of their thermosetting (co)polyesters | Polymer Bulletin | zinc acetate | CC(=O)[O-].CC(=O)[O-].[Zn+2] | confirmed | metal salt | homogeneous | glycolysis | BHET | ethylene glycol | OCCO | 195 | 90 |  | 0.3 | 30 | 60 | 0.01 | 71 |  |  |  | accepted | TRUE |  |  | 2 | TRUE | 60ac7e19-1066-44d0-8e3f-db1d5a581f6d;88833e6a-691b-4f21-92d3-6f286ab18c29
10.1007/s00289-017-2039-6#4 | 10.1007/s00289-017-2039-6 | Curable precursors derived from chemical recycling of poly(ethylene terephthalate) and polylactic acid and physical properties of their thermosetting (co)polyesters | Polymer Bulletin | zinc acetate | CC(=O)[O-].CC(=O)[O-].[Zn+2] | confirmed | metal salt | homogeneous | glycolysis | BHET | ethylene glycol | OCCO | 195 | 30 |  | 0.3 | 30 | 150 | 0.01 | 88 |  |  |  | accepted | TRUE |  |  | 2 | TRUE | 60ac7e19-1066-44d0-8e3f-db1d5a581f6d;88833e6a-691b-4f21-92d3-6f286ab18c29
10.1007/s00289-017-2039-6#5 | 10.1007/s00289-017-2039-6 | Curable precursors derived from chemical recycling of poly(ethylene terephthalate) and polylactic acid and physical properties of their thermosetting (co)polyesters | Polymer Bulletin | zinc acetate | CC(=O)[O-].CC(=O)[O-].[Zn+2] | confirmed | metal salt | homogeneous | glycolysis | BHET | ethylene glycol | OCCO | 195 | 90 |  | 0.3 | 30 | 150 | 0.01 | 89 |  |  |  | accepted | TRUE |  |  | 2 | TRUE | 60ac7e19-1066-44d0-8e3f-db1d5a581f6d;88833e6a-691b-4f21-92d3-6f286ab18c29
10.1007/s00289-018-2369-z#0 | 10.1007/s00289-018-2369-z | Glycolysis of poly(ethylene terephthalate) waste with diethyleneglycol under microwave irradiation and ZnSO4 ·7H2O catalyst | Polymer Bulletin | none |  | no catalyst | none | uncatalysed | other/unclear |  | DEG | OCCOCCO |  |  |  |  | 15 | 33.16 | [5 empty] | accepted | TRUE |  |  | 3 | TRUE | 747fe4d1-97b0-4ac8-a796-bc41bb608937;b9f2fe01-70f5-44ea-8ad8-611faf39d997;e021c5bf-1244-416d-9a1e-46637538b34c
10.1007/s00289-018-2369-z#1 | 10.1007/s00289-018-2369-z | Glycolysis of poly(ethylene terephthalate) waste with diethyleneglycol under microwave irradiation and ZnSO4 ·7H2O catalyst | Polymer Bulletin | Zn(OAc)2·2H2O | CC(=O)[O-].CC(=O)[O-].[Zn+2] | LLM written | metal salt | homogeneous | other/unclear |  | DEG | OCCOCCO |  | 45 |  |  | 15 | 33.16 | [5 empty] | accepted | TRUE |  |  | 3 | TRUE | 747fe4d1-97b0-4ac8-a796-bc41bb608937;b9f2fe01-70f5-44ea-8ad8-611faf39d997;e021c5bf-1244-416d-9a1e-46637538b34c
10.1007/s00289-018-2369-z#2 | 10.1007/s00289-018-2369-z | Glycolysis of poly(ethylene terephthalate) waste with diethyleneglycol under microwave irradiation and ZnSO4 ·7H2O catalyst | Polymer Bulletin | NaOAc·3H2O | CC(=O)[O-].[Na+] | LLM written | other | homogeneous | other/unclear |  | DEG | OCCOCCO |  | 45 |  |  | 15 | 33.16 | [5 empty] | accepted | TRUE |  |  | 3 | TRUE | 747fe4d1-97b0-4ac8-a796-bc41bb608937;b9f2fe01-70f5-44ea-8ad8-611faf39d997;e021c5bf-1244-416d-9a1e-46637538b34c
10.1007/s00289-018-2369-z#3 | 10.1007/s00289-018-2369-z | Glycolysis of poly(ethylene terephthalate) waste with diethyleneglycol under microwave irradiation and ZnSO4 ·7H2O catalyst | Polymer Bulletin | Na2SO4·7H2O | O=S(=O)([O-])[O-].[Na+].[Na+] | LLM written | other | homogeneous | other/unclear |  | DEG | OCCOCCO |  | 45 |  |  | 15 | 33.16 | [5 empty] | accepted | TRUE |  |  | 3 | TRUE | 747fe4d1-97b0-4ac8-a796-bc41bb608937;b9f2fe01-70f5-44ea-8ad8-611faf39d997;e021c5bf-1244-416d-9a1e-46637538b34c
10.1007/s00289-018-2369-z#4 | 10.1007/s00289-018-2369-z | Glycolysis of poly(ethylene terephthalate) waste with diethyleneglycol under microwave irradiation and ZnSO4 ·7H2O catalyst | Polymer Bulletin | MgSO4·7H2O | O=S(=O)([O-])[O-].[Mg+2] | LLM written | metal salt | homogeneous | other/unclear |  | DEG | OCCOCCO |  | 45 |  |  | 15 | 33.16 | [5 empty] | accepted | TRUE |  |  | 3 | TRUE | 747fe4d1-97b0-4ac8-a796-bc41bb608937;b9f2fe01-70f5-44ea-8ad8-611faf39d997;e021c5bf-1244-416d-9a1e-46637538b34c
10.1007/s00289-018-2369-z#5 | 10.1007/s00289-018-2369-z | Glycolysis of poly(ethylene terephthalate) waste with diethyleneglycol under microwave irradiation and ZnSO4 ·7H2O catalyst | Polymer Bulletin | ZnSO4·7H2O | O=S(=O)([O-])[O-].[Zn+2] | LLM written | metal salt | homogeneous | other/unclear |  | DEG | OCCOCCO |  | 45 |  | 0.195 | 15 | 33.16 | 0.013 | 37.7 |  |  |  | flagged | TRUE |  |  | 4 | TRUE | 747fe4d1-97b0-4ac8-a796-bc41bb608937;e17a1e6d-7f72-4adc-b546-911e74a89679;b9f2fe01-70f5-44ea-8ad8-611faf39d997;e021c5bf-1244-416d-9a1e-46637538b34c
10.1007/s00289-018-2369-z#6 | 10.1007/s00289-018-2369-z | Glycolysis of poly(ethylene terephthalate) waste with diethyleneglycol under microwave irradiation and ZnSO4 ·7H2O catalyst | Polymer Bulletin | ZnSO4·7H2O | O=S(=O)([O-])[O-].[Zn+2] | LLM written | metal salt | homogeneous | other/unclear |  | DEG | OCCOCCO |  | 45 |  | 0.195 | 15 | 49.74 | 0.013 | 35.9 |  |  |  | flagged | TRUE |  |  | 3 | TRUE | e17a1e6d-7f72-4adc-b546-911e74a89679;b9f2fe01-70f5-44ea-8ad8-611faf39d997;e021c5bf-1244-416d-9a1e-46637538b34c
10.1007/s00289-018-2369-z#7 | 10.1007/s00289-018-2369-z | Glycolysis of poly(ethylene terephthalate) waste with diethyleneglycol under microwave irradiation and ZnSO4 ·7H2O catalyst | Polymer Bulletin | ZnSO4·7H2O | O=S(=O)([O-])[O-].[Zn+2] | LLM written | metal salt | homogeneous | other/unclear |  | DEG | OCCOCCO | 185 | 1440 |  | 0.195 | 15 | 33.16 | 0.013 |  |  |  |  | accepted | TRUE |  |  | 2 | TRUE | e021c5bf-1244-416d-9a1e-46637538b34c;fc27f981-e8ad-49cd-97d6-d5a45cdc9252
10.1007/s00289-018-2369-z#8 | 10.1007/s00289-018-2369-z | Glycolysis of poly(ethylene terephthalate) waste with diethyleneglycol under microwave irradiation and ZnSO4 ·7H2O catalyst | Polymer Bulletin | ZnSO4·7H2O | O=S(=O)([O-])[O-].[Zn+2] | LLM written | metal salt | homogeneous | other/unclear |  | DEG | OCCOCCO | 210 | 1320 |  | 0.195 | 15 | 33.16 | 0.013 |  |  |  |  | accepted | TRUE |  |  | 2 | TRUE | e021c5bf-1244-416d-9a1e-46637538b34c;9bb1e607-7883-491b-98a7-4c26e44de299
10.1007/s00289-018-2369-z#9 | 10.1007/s00289-018-2369-z | Glycolysis of poly(ethylene terephthalate) waste with diethyleneglycol under microwave irradiation and ZnSO4 ·7H2O catalyst | Polymer Bulletin | ZnSO4·7H2O | O=S(=O)([O-])[O-].[Zn+2] | LLM written | metal salt | homogeneous | other/unclear |  | DEG | OCCOCCO | 210 | 1260 |  | 0.6 | 15 | 49.74 | 0.04 |  |  |  |  | accepted | TRUE |  |  | 2 | TRUE | e021c5bf-1244-416d-9a1e-46637538b34c;9bb1e607-7883-491b-98a7-4c26e44de299
10.1007/s00289-018-2576-7#0 | 10.1007/s00289-018-2576-7 | Synthesis of unsaturated polyester resin from waste cellulose and polyethylene terephthalate | Polymer Bulletin | SnCl2 | [Cl-].[Cl-].[Sn+2] | LLM written | other | homogeneous | other/unclear |  | TEG | OCCOCCOCCO | 180 | 180 |  | 3.5 | 180 | 92 | 0.0194 |  |  |  |  | accepted | TRUE |  |  | 1 | TRUE | 8eccb03e-34aa-4fc6-b00c-299bd945aa43
10.1007/s00289-024-05587-1#0 | 10.1007/s00289-024-05587-1 | Chemical recycling of PET waste and utilization of recycled product for synthesis of hybrid unsaturated polyester–urethane coatings | Polymer Bulletin | zinc acetate | CC(=O)[O-].CC(=O)[O-].[Zn+2] | confirmed | metal salt | homogeneous | glycolysis | BHET | ethylene glycol | OCCO | 190 | [10 empty] | accepted | TRUE |  |  | 1 | TRUE | 1a198a8d-c8a9-4488-9daa-f01c57ecce6a
10.1007/s002890050466#0 | 10.1007/s002890050466 | Study on the alcoholysis of aromatic polyesters and related esters using a high-pressure calorimeter | Polymer Bulletin | CH3ONa | C[O-].[Na+] | LLM written | other | homogeneous | methanolysis | DMT | methanol | CO | 160 | [8 empty] | 100 |  | flagged | TRUE |  |  | 2 | TRUE | 9c6d0b7b-8856-47af-a17e-c4b1f03e7953;47209db6-b41a-490d-946c-27db60d5e281
10.1007/s002890050466#1 | 10.1007/s002890050466 | Study on the alcoholysis of aromatic polyesters and related esters using a high-pressure calorimeter | Polymer Bulletin | Zn(OCOCH3)2 | CC(=O)[O-].CC(=O)[O-].[Zn+2] | LLM written | metal salt | homogeneous | glycolysis | BHET | ethylene glycol | OCCO | [11 empty] | accepted | TRUE |  |  | 2 | TRUE | 9c6d0b7b-8856-47af-a17e-c4b1f03e7953;499e3de9-eb74-432c-ae1a-9971a99b678f
10.1007/s002890050466#2 | 10.1007/s002890050466 | Study on the alcoholysis of aromatic polyesters and related esters using a high-pressure calorimeter | Polymer Bulletin | Zn(OCOCH3)2 | CC(=O)[O-].CC(=O)[O-].[Zn+2] | LLM written | metal salt | homogeneous | other/unclear |  | benzyl alcohol | OCc1ccccc1 | [11 empty] | accepted | TRUE |  |  | 2 | TRUE | 9c6d0b7b-8856-47af-a17e-c4b1f03e7953;499e3de9-eb74-432c-ae1a-9971a99b678f
10.1007/s00706-026-03459-0#1 | 10.1007/s00706-026-03459-0 | Lewis base/oxirane combinations as catalytic system in the glycolysis of poly(ethylene terephthalate) and the ring-opening polymerization of ε-caprolactone | Monatshefte Fur Chemie | DMAP | CN(C)c1ccncc1 | LLM written | other | homogeneous | glycolysis | BHET | ethylene glycol | OCCO | 190 | 130 |  | 0.0318 | 0.5 | 2.58 | 0.0636 | 58 |  |  |  | accepted | TRUE |  |  | 5 | TRUE | 47dc592a-2a14-4c74-9e8f-67e753d7a233;ced4bc4e-eede-4b47-821c-9f33f9cd191f;fa56bc23-7949-46be-9b02-594fcd480b71;bbd17551-9066-4e1f-bc13-2f511ff23785;3e16f46d-3cd5-415f-a764-e27007c45641
10.1007/s00706-026-03459-0#2 | 10.1007/s00706-026-03459-0 | Lewis base/oxirane combinations as catalytic system in the glycolysis of poly(ethylene terephthalate) and the ring-opening polymerization of ε-caprolactone | Monatshefte Fur Chemie | DABCO | C1CN2CCN1CC2 | LLM written | other | homogeneous | glycolysis | BHET | ethylene glycol | OCCO | 190 | 250 |  | 0.0292 | 0.5 | 2.58 | 0.0584 | 61 |  |  |  | accepted | TRUE |  |  | 5 | TRUE | 47dc592a-2a14-4c74-9e8f-67e753d7a233;ced4bc4e-eede-4b47-821c-9f33f9cd191f;fa56bc23-7949-46be-9b02-594fcd480b71;bbd17551-9066-4e1f-bc13-2f511ff23785;3e16f46d-3cd5-415f-a764-e27007c45641
10.1007/s00706-026-03459-0#3 | 10.1007/s00706-026-03459-0 | Lewis base/oxirane combinations as catalytic system in the glycolysis of poly(ethylene terephthalate) and the ring-opening polymerization of ε-caprolactone | Monatshefte Fur Chemie | DBU | C1CCC2=NCCCN2CC1 | LLM written | acid or base | homogeneous | glycolysis | BHET | ethylene glycol | OCCO | 190 | 230 |  | 0.0396 | 0.5 | 2.58 | 0.0792 | 62 |  |  |  | accepted | TRUE |  |  | 5 | TRUE | 47dc592a-2a14-4c74-9e8f-67e753d7a233;ced4bc4e-eede-4b47-821c-9f33f9cd191f;fa56bc23-7949-46be-9b02-594fcd480b71;bbd17551-9066-4e1f-bc13-2f511ff23785;3e16f46d-3cd5-415f-a764-e27007c45641
10.1007/s00706-026-03459-0#5 | 10.1007/s00706-026-03459-0 | Lewis base/oxirane combinations as catalytic system in the glycolysis of poly(ethylene terephthalate) and the ring-opening polymerization of ε-caprolactone | Monatshefte Fur Chemie | DMAP + PGE |  |  | other | homogeneous | glycolysis | BHET | ethylene glycol | OCCO | 190 | 180 |  | 0.0318 | 0.5 | 2.58 | 0.0636 | 79 |  |  |  | accepted | FALSE |  |  | 5 | TRUE | 47dc592a-2a14-4c74-9e8f-67e753d7a233;ced4bc4e-eede-4b47-821c-9f33f9cd191f;fa56bc23-7949-46be-9b02-594fcd480b71;bbd17551-9066-4e1f-bc13-2f511ff23785;3e16f46d-3cd5-415f-a764-e27007c45641
10.1007/s00706-026-03459-0#6 | 10.1007/s00706-026-03459-0 | Lewis base/oxirane combinations as catalytic system in the glycolysis of poly(ethylene terephthalate) and the ring-opening polymerization of ε-caprolactone | Monatshefte Fur Chemie | DABCO + PGE |  |  | other | homogeneous | glycolysis | BHET | ethylene glycol | OCCO | 190 | 220 |  | 0.0292 | 0.5 | 2.58 | 0.0584 | 81 |  |  |  | accepted | FALSE |  |  | 5 | TRUE | 47dc592a-2a14-4c74-9e8f-67e753d7a233;ced4bc4e-eede-4b47-821c-9f33f9cd191f;fa56bc23-7949-46be-9b02-594fcd480b71;bbd17551-9066-4e1f-bc13-2f511ff23785;3e16f46d-3cd5-415f-a764-e27007c45641
10.1007/s00706-026-03459-0#7 | 10.1007/s00706-026-03459-0 | Lewis base/oxirane combinations as catalytic system in the glycolysis of poly(ethylene terephthalate) and the ring-opening polymerization of ε-caprolactone | Monatshefte Fur Chemie | DBU + PGE |  |  | acid or base | homogeneous | glycolysis | BHET | ethylene glycol | OCCO | 190 | 200 |  | 0.0396 | 0.5 | 2.58 | 0.0792 | 65 |  |  |  | accepted | FALSE |  |  | 5 | TRUE | 47dc592a-2a14-4c74-9e8f-67e753d7a233;ced4bc4e-eede-4b47-821c-9f33f9cd191f;fa56bc23-7949-46be-9b02-594fcd480b71;bbd17551-9066-4e1f-bc13-2f511ff23785;3e16f46d-3cd5-415f-a764-e27007c45641
10.1007/s00706-026-03459-0#9 | 10.1007/s00706-026-03459-0 | Lewis base/oxirane combinations as catalytic system in the glycolysis of poly(ethylene terephthalate) and the ring-opening polymerization of ε-caprolactone | Monatshefte Fur Chemie | DMAP | CN(C)c1ccncc1 | LLM written | other | homogeneous | glycolysis | BHET | ethylene glycol | OCCO | 190 | 140 |  | 0.0244 | 0.5 | 2.58 | 0.0488 | 60 |  |  |  | accepted | TRUE |  |  | 5 | TRUE | 47dc592a-2a14-4c74-9e8f-67e753d7a233;ced4bc4e-eede-4b47-821c-9f33f9cd191f;fa56bc23-7949-46be-9b02-594fcd480b71;bbd17551-9066-4e1f-bc13-2f511ff23785;3e16f46d-3cd5-415f-a764-e27007c45641
10.1007/s00706-026-03459-0#10 | 10.1007/s00706-026-03459-0 | Lewis base/oxirane combinations as catalytic system in the glycolysis of poly(ethylene terephthalate) and the ring-opening polymerization of ε-caprolactone | Monatshefte Fur Chemie | DABCO | C1CN2CCN1CC2 | LLM written | other | homogeneous | glycolysis | BHET | ethylene glycol | OCCO | 190 | 330 |  | 0.0224 | 0.5 | 2.58 | 0.0448 | 55 |  |  |  | accepted | TRUE |  |  | 5 | TRUE | 47dc592a-2a14-4c74-9e8f-67e753d7a233;ced4bc4e-eede-4b47-821c-9f33f9cd191f;fa56bc23-7949-46be-9b02-594fcd480b71;bbd17551-9066-4e1f-bc13-2f511ff23785;3e16f46d-3cd5-415f-a764-e27007c45641
10.1007/s00706-026-03459-0#11 | 10.1007/s00706-026-03459-0 | Lewis base/oxirane combinations as catalytic system in the glycolysis of poly(ethylene terephthalate) and the ring-opening polymerization of ε-caprolactone | Monatshefte Fur Chemie | DBU | C1CCC2=NCCCN2CC1 | LLM written | acid or base | homogeneous | glycolysis | BHET | ethylene glycol | OCCO | 190 | 230 |  | 0.0304 | 0.5 | 2.58 | 0.0608 | 56 |  |  |  | accepted | TRUE |  |  | 5 | TRUE | 47dc592a-2a14-4c74-9e8f-67e753d7a233;ced4bc4e-eede-4b47-821c-9f33f9cd191f;fa56bc23-7949-46be-9b02-594fcd480b71;bbd17551-9066-4e1f-bc13-2f511ff23785;3e16f46d-3cd5-415f-a764-e27007c45641
10.1007/s00706-026-03459-0#13 | 10.1007/s00706-026-03459-0 | Lewis base/oxirane combinations as catalytic system in the glycolysis of poly(ethylene terephthalate) and the ring-opening polymerization of ε-caprolactone | Monatshefte Fur Chemie | DMAP + PGE |  |  | other | homogeneous | glycolysis | BHET | ethylene glycol | OCCO | 190 | 200 |  | 0.0244 | 0.5 | 2.58 | 0.0488 | 68 |  |  |  | accepted | FALSE |  |  | 5 | TRUE | 47dc592a-2a14-4c74-9e8f-67e753d7a233;ced4bc4e-eede-4b47-821c-9f33f9cd191f;fa56bc23-7949-46be-9b02-594fcd480b71;bbd17551-9066-4e1f-bc13-2f511ff23785;3e16f46d-3cd5-415f-a764-e27007c45641
10.1007/s00706-026-03459-0#14 | 10.1007/s00706-026-03459-0 | Lewis base/oxirane combinations as catalytic system in the glycolysis of poly(ethylene terephthalate) and the ring-opening polymerization of ε-caprolactone | Monatshefte Fur Chemie | DABCO + PGE |  |  | other | homogeneous | glycolysis | BHET | ethylene glycol | OCCO | 190 | 310 |  | 0.0224 | 0.5 | 2.58 | 0.0448 | 68 |  |  |  | accepted | FALSE |  |  | 5 | TRUE | 47dc592a-2a14-4c74-9e8f-67e753d7a233;ced4bc4e-eede-4b47-821c-9f33f9cd191f;fa56bc23-7949-46be-9b02-594fcd480b71;bbd17551-9066-4e1f-bc13-2f511ff23785;3e16f46d-3cd5-415f-a764-e27007c45641
10.1007/s00706-026-03459-0#15 | 10.1007/s00706-026-03459-0 | Lewis base/oxirane combinations as catalytic system in the glycolysis of poly(ethylene terephthalate) and the ring-opening polymerization of ε-caprolactone | Monatshefte Fur Chemie | DBU + PGE |  |  | acid or base | homogeneous | glycolysis | BHET | ethylene glycol | OCCO | 190 | 230 |  | 0.0304 | 0.5 | 2.58 | 0.0608 | 64 |  |  |  | accepted | FALSE |  |  | 5 | TRUE | 47dc592a-2a14-4c74-9e8f-67e753d7a233;ced4bc4e-eede-4b47-821c-9f33f9cd191f;fa56bc23-7949-46be-9b02-594fcd480b71;bbd17551-9066-4e1f-bc13-2f511ff23785;3e16f46d-3cd5-415f-a764-e27007c45641
10.1007/s10118-014-1372-6#0 | 10.1007/s10118-014-1372-6 | Investigation of hydrolysis in poly(ethylene terephthalate) by FTIR-ATR | Chinese Journal of Polymer Science English Edition | none |  | no catalyst | none | uncatalysed | hydrolysis | TPA | deionised water | O | [11 empty] | flagged | TRUE |  |  | 1 | TRUE | 7d765679-e2dc-407f-8643-4fc063416d6c
10.1007/s10163-013-0117-x#0 | 10.1007/s10163-013-0117-x | Synthesis of unsaturated polyester resin from glycolysed postconsumer PET wastes | Journal of Material Cycles and Waste Management | sodium carbonate | O=C([O-])[O-].[Na+].[Na+] | confirmed | metal salt | homogeneous | glycolysis | BHET | ethylene glycol | OCCO | 196 |  |  |  | 30 |  |  | 80 |  |  |  | flagged | TRUE |  |  | 3 | TRUE | d4f6c3ea-e672-4887-bfa2-92fc8735c644;e5b4ac24-c966-430c-856f-7ea7cb821445;cff36d55-e9e8-4750-aec1-57017979c9b8
10.1007/s10163-013-0177-y#0 | 10.1007/s10163-013-0177-y | Chemical depolymerisation of PET complex waste: Hydrolysis vs. glycolysis | Journal of Material Cycles and Waste Management | ZnAc2 | CC(=O)[O-].CC(=O)[O-].[Zn+2] | LLM written | metal salt | homogeneous | glycolysis | BHET | ethylene glycol | OCCO | 208 | 150 | [5 empty] | 87.56 | molar |  |  | accepted | TRUE |  |  | 3 | TRUE | 768b9744-be01-4b07-8894-690771e522ac;fe10b04a-1496-4a00-91e9-eed127582593;7162781c-321b-47e5-9a60-6d1f2ab1b61b
10.1007/s10163-013-0177-y#1 | 10.1007/s10163-013-0177-y | Chemical depolymerisation of PET complex waste: Hydrolysis vs. glycolysis | Journal of Material Cycles and Waste Management | NaOH | [Na+].[OH-] | LLM written | acid or base | homogeneous | hydrolysis | TPA | water | O | 150 | 60 |  | 20 | 40 |  | 0.5 | 83.7 | molar |  |  | accepted | TRUE |  |  | 3 | TRUE | 4898026a-e209-4b62-82bc-940bce16c2e0;e464740f-3587-4041-8e79-3cdc6c60e571;978498d7-b5e7-43d9-9dcc-d55694602047
10.1007/s10163-013-0177-y#2 | 10.1007/s10163-013-0177-y | Chemical depolymerisation of PET complex waste: Hydrolysis vs. glycolysis | Journal of Material Cycles and Waste Management | NaOH | [Na+].[OH-] | LLM written | acid or base | homogeneous | hydrolysis | TPA | water | O | 150 | 120 |  | 20 | 40 |  | 0.5 | 91.88 | molar |  |  | accepted | TRUE |  |  | 3 | TRUE | 4898026a-e209-4b62-82bc-940bce16c2e0;e464740f-3587-4041-8e79-3cdc6c60e571;978498d7-b5e7-43d9-9dcc-d55694602047
10.1007/s10163-013-0177-y#3 | 10.1007/s10163-013-0177-y | Chemical depolymerisation of PET complex waste: Hydrolysis vs. glycolysis | Journal of Material Cycles and Waste Management | NaOH | [Na+].[OH-] | LLM written | acid or base | homogeneous | hydrolysis | TPA | water | O | 150 | 180 |  | 20 | 40 |  | 0.5 | 95.24 | molar |  |  | accepted | TRUE |  |  | 3 | TRUE | 4898026a-e209-4b62-82bc-940bce16c2e0;e464740f-3587-4041-8e79-3cdc6c60e571;978498d7-b5e7-43d9-9dcc-d55694602047
10.1007/s10163-013-0177-y#4 | 10.1007/s10163-013-0177-y | Chemical depolymerisation of PET complex waste: Hydrolysis vs. glycolysis | Journal of Material Cycles and Waste Management | NaOH | [Na+].[OH-] | LLM written | acid or base | homogeneous | hydrolysis | TPA | water | O | 150 | 240 |  | 20 | 40 |  | 0.5 | 100 | molar |  |  | accepted | TRUE |  |  | 3 | TRUE | 4898026a-e209-4b62-82bc-940bce16c2e0;e464740f-3587-4041-8e79-3cdc6c60e571;978498d7-b5e7-43d9-9dcc-d55694602047
10.1007/s10163-013-0177-y#5 | 10.1007/s10163-013-0177-y | Chemical depolymerisation of PET complex waste: Hydrolysis vs. glycolysis | Journal of Material Cycles and Waste Management | NaOH | [Na+].[OH-] | LLM written | acid or base | homogeneous | hydrolysis | TPA | water | O | 150 | 240 |  | 20 | 40 |  | 0.5 | 100 | molar |  |  | accepted | TRUE | 10.1007/s10163-013-0177-y#4 |  | 3 | TRUE | 4898026a-e209-4b62-82bc-940bce16c2e0;e464740f-3587-4041-8e79-3cdc6c60e571;978498d7-b5e7-43d9-9dcc-d55694602047
10.1007/s10163-013-0177-y#6 | 10.1007/s10163-013-0177-y | Chemical depolymerisation of PET complex waste: Hydrolysis vs. glycolysis | Journal of Material Cycles and Waste Management | NaOH | [Na+].[OH-] | LLM written | acid or base | homogeneous | hydrolysis | TPA | water | O | 100 | 480 |  | 20 | 40 |  | 0.5 | 27.63 | molar |  |  | accepted | TRUE |  |  | 3 | TRUE | 4898026a-e209-4b62-82bc-940bce16c2e0;e464740f-3587-4041-8e79-3cdc6c60e571;978498d7-b5e7-43d9-9dcc-d55694602047
10.1007/s10163-013-0177-y#7 | 10.1007/s10163-013-0177-y | Chemical depolymerisation of PET complex waste: Hydrolysis vs. glycolysis | Journal of Material Cycles and Waste Management | NaOH | [Na+].[OH-] | LLM written | acid or base | homogeneous | hydrolysis | TPA | water | O | 150 | 240 |  | 20 | 40 |  | 0.5 | 100 | molar |  |  | accepted | TRUE | 10.1007/s10163-013-0177-y#4 |  | 3 | TRUE | 4898026a-e209-4b62-82bc-940bce16c2e0;e464740f-3587-4041-8e79-3cdc6c60e571;978498d7-b5e7-43d9-9dcc-d55694602047
10.1007/s10163-013-0177-y#8 | 10.1007/s10163-013-0177-y | Chemical depolymerisation of PET complex waste: Hydrolysis vs. glycolysis | Journal of Material Cycles and Waste Management | NaOH | [Na+].[OH-] | LLM written | acid or base | homogeneous | hydrolysis | TPA | water | O | 200 | 240 |  | 20 | 40 |  | 0.5 | 93.01 | molar |  |  | accepted | TRUE |  |  | 3 | TRUE | 4898026a-e209-4b62-82bc-940bce16c2e0;e464740f-3587-4041-8e79-3cdc6c60e571;978498d7-b5e7-43d9-9dcc-d55694602047
10.1007/s10163-013-0177-y#9 | 10.1007/s10163-013-0177-y | Chemical depolymerisation of PET complex waste: Hydrolysis vs. glycolysis | Journal of Material Cycles and Waste Management | NaOH | [Na+].[OH-] | LLM written | acid or base | homogeneous | hydrolysis | TPA | water | O | 150 | 240 |  | 10 | 40 |  | 0.25 | 28.51 | molar |  |  | accepted | TRUE |  |  | 3 | TRUE | 4898026a-e209-4b62-82bc-940bce16c2e0;e464740f-3587-4041-8e79-3cdc6c60e571;978498d7-b5e7-43d9-9dcc-d55694602047
10.1007/s10163-013-0177-y#10 | 10.1007/s10163-013-0177-y | Chemical depolymerisation of PET complex waste: Hydrolysis vs. glycolysis | Journal of Material Cycles and Waste Management | NaOH | [Na+].[OH-] | LLM written | acid or base | homogeneous | hydrolysis | TPA | water | O | 150 | 240 |  | 16.66667 | 40 |  | 0.4167 | 87.66 | molar |  |  | accepted | TRUE |  |  | 3 | TRUE | 4898026a-e209-4b62-82bc-940bce16c2e0;e464740f-3587-4041-8e79-3cdc6c60e571;978498d7-b5e7-43d9-9dcc-d55694602047
10.1007/s10163-013-0177-y#11 | 10.1007/s10163-013-0177-y | Chemical depolymerisation of PET complex waste: Hydrolysis vs. glycolysis | Journal of Material Cycles and Waste Management | NaOH | [Na+].[OH-] | LLM written | acid or base | homogeneous | hydrolysis | TPA | water | O | 150 | 240 |  | 20 | 40 |  | 0.5 | 100 | molar |  |  | accepted | TRUE | 10.1007/s10163-013-0177-y#4 |  | 3 | TRUE | 4898026a-e209-4b62-82bc-940bce16c2e0;e464740f-3587-4041-8e79-3cdc6c60e571;978498d7-b5e7-43d9-9dcc-d55694602047
10.1007/s10163-013-0177-y#12 | 10.1007/s10163-013-0177-y | Chemical depolymerisation of PET complex waste: Hydrolysis vs. glycolysis | Journal of Material Cycles and Waste Management | NaOH | [Na+].[OH-] | LLM written | acid or base | homogeneous | hydrolysis | TPA | water | O | 150 | 240 |  | 16.66667 | 40 |  | 0.4167 | 87.66 | molar |  |  | accepted | TRUE | 10.1007/s10163-013-0177-y#10 |  | 3 | TRUE | 4898026a-e209-4b62-82bc-940bce16c2e0;e464740f-3587-4041-8e79-3cdc6c60e571;978498d7-b5e7-43d9-9dcc-d55694602047
10.1007/s10163-013-0177-y#13 | 10.1007/s10163-013-0177-y | Chemical depolymerisation of PET complex waste: Hydrolysis vs. glycolysis | Journal of Material Cycles and Waste Management | NaOH | [Na+].[OH-] | LLM written | acid or base | homogeneous | hydrolysis | TPA | water | O | 150 | 240 |  | 16.66667 | 40 |  | 0.4167 | 86.98 | molar |  |  | accepted | TRUE |  |  | 3 | TRUE | 4898026a-e209-4b62-82bc-940bce16c2e0;e464740f-3587-4041-8e79-3cdc6c60e571;978498d7-b5e7-43d9-9dcc-d55694602047
10.1007/s10163-013-0177-y#14 | 10.1007/s10163-013-0177-y | Chemical depolymerisation of PET complex waste: Hydrolysis vs. glycolysis | Journal of Material Cycles and Waste Management | NaOH | [Na+].[OH-] | LLM written | acid or base | homogeneous | hydrolysis | TPA | water | O | 150 | 240 |  | 16.66667 | 40 |  | 0.4167 | 87.66 | molar |  |  | accepted | TRUE | 10.1007/s10163-013-0177-y#10 |  | 3 | TRUE | 4898026a-e209-4b62-82bc-940bce16c2e0;e464740f-3587-4041-8e79-3cdc6c60e571;978498d7-b5e7-43d9-9dcc-d55694602047
10.1007/s10163-013-0177-y#15 | 10.1007/s10163-013-0177-y | Chemical depolymerisation of PET complex waste: Hydrolysis vs. glycolysis | Journal of Material Cycles and Waste Management | NaOH | [Na+].[OH-] | LLM written | acid or base | homogeneous | hydrolysis | TPA | water | O | 150 | 240 |  | 16.66667 | 40 |  | 0.4167 | 99.6 | molar |  |  | accepted | TRUE |  |  | 3 | TRUE | 4898026a-e209-4b62-82bc-940bce16c2e0;e464740f-3587-4041-8e79-3cdc6c60e571;978498d7-b5e7-43d9-9dcc-d55694602047
10.1007/s10163-013-0177-y#16 | 10.1007/s10163-013-0177-y | Chemical depolymerisation of PET complex waste: Hydrolysis vs. glycolysis | Journal of Material Cycles and Waste Management | NaOH | [Na+].[OH-] | LLM written | acid or base | homogeneous | hydrolysis | TPA | water | O | 150 | 240 |  | 16.66667 | 40 |  | 0.4167 | 30.81 | molar |  |  | accepted | TRUE |  |  | 3 | TRUE | 4898026a-e209-4b62-82bc-940bce16c2e0;e464740f-3587-4041-8e79-3cdc6c60e571;978498d7-b5e7-43d9-9dcc-d55694602047
10.1007/s10163-013-0194-x#1 | 10.1007/s10163-013-0194-x | Recovery of benzene-rich oil from the degradation of metal- and metal oxide-containing poly(ethylene terephthalate) composites | Journal of Material Cycles and Waste Management | none |  | no catalyst | none | uncatalysed | other/unclear |  |  |  | 700 | 30 |  | 0 | 0.3 |  | 0 | 22.4 | other |  |  | accepted | TRUE |  | temperature above 350C -- pyrolysis, not solvolysis | 2 | TRUE | 6d9bc991-eb3e-454d-a21c-5533faf5f2bc;7cd7e3aa-6331-4533-8fc3-81f86049ee25
10.1007/s10163-017-0614-4#0 | 10.1007/s10163-017-0614-4 | Alkaline hydrolysis of PVC-coated PET fibers for simultaneous recycling of PET and PVC | Journal of Material Cycles and Waste Management | NaOH | [Na+].[OH-] | LLM written | acid or base | homogeneous | hydrolysis | TPA | 1 M NaOH solution | O.[Na+].[OH-] | 120 | 2880 |  | 0.1 | 0.12 |  | 0.8333 | 98 |  |  |  | accepted | TRUE |  |  | 3 | TRUE | a0b62082-c44d-40ea-86b2-d94a800ad6ed;3220cebf-3693-4d94-b6d9-035631d7474a;b0aa53b7-d421-450e-b1d6-ba23f610d9c3
10.1007/s10163-017-0614-4#1 | 10.1007/s10163-017-0614-4 | Alkaline hydrolysis of PVC-coated PET fibers for simultaneous recycling of PET and PVC | Journal of Material Cycles and Waste Management | NaOH | [Na+].[OH-] | LLM written | acid or base | homogeneous | hydrolysis | TPA | 1 M NaOH solution | O.[Na+].[OH-] | 180 | 120 |  | 0.1 | 0.12 |  | 0.8333 | 99 |  |  |  | accepted | TRUE |  |  | 3 | TRUE | a0b62082-c44d-40ea-86b2-d94a800ad6ed;3220cebf-3693-4d94-b6d9-035631d7474a;b0aa53b7-d421-450e-b1d6-ba23f610d9c3
10.1007/s10163-019-00958-7#0 | 10.1007/s10163-019-00958-7 | Taguchi method for optimization of reaction conditions in microwave glycolysis of waste PET | Journal of Material Cycles and Waste Management | none |  | no catalyst | none | uncatalysed | glycolysis | BHET | ethylene glycol | OCCO | 250 | 30 | [5 empty] | 12.25 | mass |  |  | accepted | TRUE |  |  | 2 | TRUE | 8f1e8a25-7db8-4d53-96c3-e7b230c3903b;e97eb8f0-f4bd-48b0-980c-c5a536d1c280
10.1007/s10163-019-00958-7#1 | 10.1007/s10163-019-00958-7 | Taguchi method for optimization of reaction conditions in microwave glycolysis of waste PET | Journal of Material Cycles and Waste Management | Zinc stearate | CCCCCCCCCCCCCCCCCC(=O)[O-].CCCCCCCCCCCCCCCCCC(=O)[O-].[Zn+2] | confirmed | other | homogeneous | glycolysis | BHET | ethylene glycol | OCCO | 250 | 30 | [5 empty] | 75.74 | mass |  |  | accepted | TRUE |  |  | 2 | TRUE | 8f1e8a25-7db8-4d53-96c3-e7b230c3903b;e97eb8f0-f4bd-48b0-980c-c5a536d1c280
10.1007/s10163-019-00958-7#2 | 10.1007/s10163-019-00958-7 | Taguchi method for optimization of reaction conditions in microwave glycolysis of waste PET | Journal of Material Cycles and Waste Management | Tetrabutyl ortho titanate | CCCC[O][Ti]([O]CCCC)([O]CCCC)[O]CCCC | LLM written | metal salt | homogeneous | glycolysis | BHET | ethylene glycol | OCCO | 250 | 30 | [5 empty] | 64.4 | mass |  |  | accepted | TRUE |  |  | 2 | TRUE | 8f1e8a25-7db8-4d53-96c3-e7b230c3903b;e97eb8f0-f4bd-48b0-980c-c5a536d1c280
10.1007/s10163-019-00958-7#3 | 10.1007/s10163-019-00958-7 | Taguchi method for optimization of reaction conditions in microwave glycolysis of waste PET | Journal of Material Cycles and Waste Management | ammonium iron citrate | O=C([O-])CC(O)(CC(=O)[O-])C(=O)[O-].[Fe+2].[NH4+] | confirmed | other | homogeneous | glycolysis | BHET | ethylene glycol | OCCO | 250 | 30 | [5 empty] | 45.35 | mass |  |  | accepted | TRUE |  |  | 2 | TRUE | 8f1e8a25-7db8-4d53-96c3-e7b230c3903b;e97eb8f0-f4bd-48b0-980c-c5a536d1c280
10.1007/s10163-019-00958-7#4 | 10.1007/s10163-019-00958-7 | Taguchi method for optimization of reaction conditions in microwave glycolysis of waste PET | Journal of Material Cycles and Waste Management | cobalt stearate | CCCCCCCCCCCCCCCCCC(=O)[O-].CCCCCCCCCCCCCCCCCC(=O)[O-].[Co+2] | confirmed | other | homogeneous | glycolysis | BHET | ethylene glycol | OCCO | 250 | 30 | [5 empty] | 54.88 | mass |  |  | accepted | TRUE |  |  | 2 | TRUE | 8f1e8a25-7db8-4d53-96c3-e7b230c3903b;e97eb8f0-f4bd-48b0-980c-c5a536d1c280
10.1007/s10163-019-00958-7#5 | 10.1007/s10163-019-00958-7 | Taguchi method for optimization of reaction conditions in microwave glycolysis of waste PET | Journal of Material Cycles and Waste Management | zinc stearate | CCCCCCCCCCCCCCCCCC(=O)[O-].CCCCCCCCCCCCCCCCCC(=O)[O-].[Zn+2] | confirmed | other | homogeneous | glycolysis | BHET | ethylene glycol | OCCO |  | 30 | [5 empty] | 66.13 | mass |  |  | flagged | TRUE |  |  | 1 | TRUE | f53d2062-5d03-4e6a-b2b7-0da74c443c2b
10.1007/s10163-019-00958-7#6 | 10.1007/s10163-019-00958-7 | Taguchi method for optimization of reaction conditions in microwave glycolysis of waste PET | Journal of Material Cycles and Waste Management | zinc acetate | CC(=O)[O-].CC(=O)[O-].[Zn+2] | confirmed | metal salt | homogeneous | glycolysis | BHET | ethylene glycol | OCCO |  | 30 | [5 empty] | 64.1 | mass |  |  | accepted | TRUE |  |  | 1 | TRUE | f53d2062-5d03-4e6a-b2b7-0da74c443c2b
10.1007/s10163-019-00958-7#9 | 10.1007/s10163-019-00958-7 | Taguchi method for optimization of reaction conditions in microwave glycolysis of waste PET | Journal of Material Cycles and Waste Management | zinc stearate | CCCCCCCCCCCCCCCCCC(=O)[O-].CCCCCCCCCCCCCCCCCC(=O)[O-].[Zn+2] | confirmed | other | homogeneous | glycolysis | BHET | ethylene glycol | OCCO | 220 | 30 | [5 empty] | 69.51 | mass |  |  | accepted | TRUE |  |  | 2 | TRUE | 3cb4288a-9e29-4651-b688-a0815f450285;a52af3a8-e596-4a00-a752-fd61a224a675
10.1007/s10163-019-00958-7#10 | 10.1007/s10163-019-00958-7 | Taguchi method for optimization of reaction conditions in microwave glycolysis of waste PET | Journal of Material Cycles and Waste Management | zinc stearate | CCCCCCCCCCCCCCCCCC(=O)[O-].CCCCCCCCCCCCCCCCCC(=O)[O-].[Zn+2] | confirmed | other | homogeneous | glycolysis | BHET | ethylene glycol | OCCO | 230 | 30 | [5 empty] | 69.36 | mass |  |  | accepted | TRUE |  |  | 2 | TRUE | 3cb4288a-9e29-4651-b688-a0815f450285;a52af3a8-e596-4a00-a752-fd61a224a675
10.1007/s10163-019-00958-7#11 | 10.1007/s10163-019-00958-7 | Taguchi method for optimization of reaction conditions in microwave glycolysis of waste PET | Journal of Material Cycles and Waste Management | zinc stearate | CCCCCCCCCCCCCCCCCC(=O)[O-].CCCCCCCCCCCCCCCCCC(=O)[O-].[Zn+2] | confirmed | other | homogeneous | glycolysis | BHET | ethylene glycol | OCCO | 240 | 30 | [5 empty] | 69.41 | mass |  |  | accepted | TRUE |  |  | 2 | TRUE | 3cb4288a-9e29-4651-b688-a0815f450285;a52af3a8-e596-4a00-a752-fd61a224a675
10.1007/s10163-019-00958-7#12 | 10.1007/s10163-019-00958-7 | Taguchi method for optimization of reaction conditions in microwave glycolysis of waste PET | Journal of Material Cycles and Waste Management | zinc stearate | CCCCCCCCCCCCCCCCCC(=O)[O-].CCCCCCCCCCCCCCCCCC(=O)[O-].[Zn+2] | confirmed | other | homogeneous | glycolysis | BHET | ethylene glycol | OCCO | 250 | 30 | [5 empty] | 73.44 | mass |  |  | accepted | TRUE |  |  | 2 | TRUE | 3cb4288a-9e29-4651-b688-a0815f450285;3cb4288a-9e29-4651-b688-a0815f450285
10.1007/s10163-019-00958-7#13 | 10.1007/s10163-019-00958-7 | Taguchi method for optimization of reaction conditions in microwave glycolysis of waste PET | Journal of Material Cycles and Waste Management | zinc stearate | CCCCCCCCCCCCCCCCCC(=O)[O-].CCCCCCCCCCCCCCCCCC(=O)[O-].[Zn+2] | confirmed | other | homogeneous | glycolysis | BHET | ethylene glycol | OCCO | 250 | 15 | [5 empty] | 63.12 | mass |  |  | accepted | TRUE |  |  | 2 | TRUE | a2646a85-54ea-4d24-b931-57823d500617;7309b006-fdf8-49c6-b9f7-a50f8377067c
10.1007/s10163-019-00958-7#14 | 10.1007/s10163-019-00958-7 | Taguchi method for optimization of reaction conditions in microwave glycolysis of waste PET | Journal of Material Cycles and Waste Management | zinc stearate | CCCCCCCCCCCCCCCCCC(=O)[O-].CCCCCCCCCCCCCCCCCC(=O)[O-].[Zn+2] | confirmed | other | homogeneous | glycolysis | BHET | ethylene glycol | OCCO | 250 | 30 | [5 empty] | 66.13 | mass |  |  | accepted | TRUE |  |  | 2 | TRUE | a2646a85-54ea-4d24-b931-57823d500617;7309b006-fdf8-49c6-b9f7-a50f8377067c
10.1007/s10163-019-00958-7#15 | 10.1007/s10163-019-00958-7 | Taguchi method for optimization of reaction conditions in microwave glycolysis of waste PET | Journal of Material Cycles and Waste Management | zinc stearate | CCCCCCCCCCCCCCCCCC(=O)[O-].CCCCCCCCCCCCCCCCCC(=O)[O-].[Zn+2] | confirmed | other | homogeneous | glycolysis | BHET | ethylene glycol | OCCO | 250 | 45 | [5 empty] | 63.37 | mass |  |  | accepted | TRUE |  |  | 2 | TRUE | a2646a85-54ea-4d24-b931-57823d500617;7309b006-fdf8-49c6-b9f7-a50f8377067c
10.1007/s10163-019-00958-7#16 | 10.1007/s10163-019-00958-7 | Taguchi method for optimization of reaction conditions in microwave glycolysis of waste PET | Journal of Material Cycles and Waste Management | zinc stearate | CCCCCCCCCCCCCCCCCC(=O)[O-].CCCCCCCCCCCCCCCCCC(=O)[O-].[Zn+2] | confirmed | other | homogeneous | glycolysis | BHET | ethylene glycol | OCCO | 250 | 60 | [5 empty] | 63.84 | mass |  |  | accepted | TRUE |  |  | 2 | TRUE | a2646a85-54ea-4d24-b931-57823d500617;7309b006-fdf8-49c6-b9f7-a50f8377067c
10.1007/s10163-019-00958-7#17 | 10.1007/s10163-019-00958-7 | Taguchi method for optimization of reaction conditions in microwave glycolysis of waste PET | Journal of Material Cycles and Waste Management | zinc stearate | CCCCCCCCCCCCCCCCCC(=O)[O-].CCCCCCCCCCCCCCCCCC(=O)[O-].[Zn+2] | confirmed | other | homogeneous | glycolysis | BHET | ethylene glycol | OCCO | 250 | 30 | [5 empty] | 6.89 | mass |  |  | flagged | TRUE |  |  | 2 | TRUE | a2646a85-54ea-4d24-b931-57823d500617;cb1bdb42-cf1c-458d-9455-7a3124f6aeb1
10.1007/s10163-019-00958-7#18 | 10.1007/s10163-019-00958-7 | Taguchi method for optimization of reaction conditions in microwave glycolysis of waste PET | Journal of Material Cycles and Waste Management | zinc stearate | CCCCCCCCCCCCCCCCCC(=O)[O-].CCCCCCCCCCCCCCCCCC(=O)[O-].[Zn+2] | confirmed | other | homogeneous | glycolysis | BHET | ethylene glycol | OCCO | 250 | 30 | [5 empty] | 61.52 | mass |  |  | flagged | TRUE |  |  | 2 | TRUE | a2646a85-54ea-4d24-b931-57823d500617;cb1bdb42-cf1c-458d-9455-7a3124f6aeb1
10.1007/s10163-019-00958-7#19 | 10.1007/s10163-019-00958-7 | Taguchi method for optimization of reaction conditions in microwave glycolysis of waste PET | Journal of Material Cycles and Waste Management | zinc stearate | CCCCCCCCCCCCCCCCCC(=O)[O-].CCCCCCCCCCCCCCCCCC(=O)[O-].[Zn+2] | confirmed | other | homogeneous | glycolysis | BHET | ethylene glycol | OCCO | 250 | 30 | [5 empty] | 72.82 | mass |  |  | flagged | TRUE |  |  | 2 | TRUE | a2646a85-54ea-4d24-b931-57823d500617;cb1bdb42-cf1c-458d-9455-7a3124f6aeb1
10.1007/s10163-019-00958-7#20 | 10.1007/s10163-019-00958-7 | Taguchi method for optimization of reaction conditions in microwave glycolysis of waste PET | Journal of Material Cycles and Waste Management | zinc stearate | CCCCCCCCCCCCCCCCCC(=O)[O-].CCCCCCCCCCCCCCCCCC(=O)[O-].[Zn+2] | confirmed | other | homogeneous | glycolysis | BHET | ethylene glycol | OCCO | 250 | 30 | [5 empty] | 66.4 | mass |  |  | flagged | TRUE |  |  | 2 | TRUE | a2646a85-54ea-4d24-b931-57823d500617;cb1bdb42-cf1c-458d-9455-7a3124f6aeb1
10.1007/s10163-019-00958-7#21 | 10.1007/s10163-019-00958-7 | Taguchi method for optimization of reaction conditions in microwave glycolysis of waste PET | Journal of Material Cycles and Waste Management | zinc acetate | CC(=O)[O-].CC(=O)[O-].[Zn+2] | confirmed | metal salt | homogeneous | glycolysis | BHET | ethylene glycol | OCCO | 250 | 30 | [5 empty] | 65 | mass |  |  | accepted | TRUE |  |  | 2 | TRUE | df41ab6b-92d3-4df7-aac2-4c09c2d64304;80a1788e-17be-4c1b-8713-21324eae6009
10.1007/s10163-023-01823-4#4 | 10.1007/s10163-023-01823-4 | Efficient chemical depolymerization of polyethylene terephthalate via transesterification with ethanol using CaO catalyst | Journal of Material Cycles and Waste Management | none |  | no catalyst | none | uncatalysed | other/unclear |  | ethanol | CCO | 200 | 180 |  | 0 | 1 | 15.57 | 0 |  |  | 10 |  | accepted | TRUE |  |  | 2 | TRUE | aeebf91e-f467-42a8-8a04-6bf332dc3d61;0997393f-bc91-47cc-ae89-702ca532c583
10.1007/s10562-016-1897-0#4 | 10.1007/s10562-016-1897-0 | The Glycolysis of Poly(ethylene terephthalate) Promoted by Metal Organic Framework (MOF) Catalysts | Catalysis Letters | none |  | no catalyst | none | uncatalysed | glycolysis | BHET | Fresh EG | OCCO | 190 | 120 |  |  | 5 | 25 |  | 6.23 |  | 20.21 |  | accepted | TRUE |  |  | 1 | TRUE | e400e23b-3452-4f27-a915-ad8585637069
10.1007/s10562-016-1897-0#5 | 10.1007/s10562-016-1897-0 | The Glycolysis of Poly(ethylene terephthalate) Promoted by Metal Organic Framework (MOF) Catalysts | Catalysis Letters | none |  | no catalyst | none | uncatalysed | glycolysis | BHET | Recycle EG | OCCO | 190 | 120 |  |  | 5 | 25 |  | 5.36 |  | 18.79 |  | accepted | TRUE |  |  | 1 | TRUE | e400e23b-3452-4f27-a915-ad8585637069
10.1007/s10562-026-05475-5#0 | 10.1007/s10562-026-05475-5 | Study on Methanolysis of Polyethylene Terephthalate to Dimethyl Terephthalate Over Titanate Nanostructured Materials | Catalysis Letters | none |  | no catalyst | none | uncatalysed | methanolysis | DMT | MeOH | CO | 170 | 360 |  | 0 | 0.048 | 1.58 | 0 | 12 |  |  |  | accepted | TRUE |  |  | 3 | TRUE | 2aa51a66-4473-4267-90b2-b87135a80a05;420491cf-3eaa-4ccf-b498-49d083403816;21b2e4d6-e9db-4802-b707-bff14d5e10cc
10.1007/s10562-026-05475-5#18 | 10.1007/s10562-026-05475-5 | Study on Methanolysis of Polyethylene Terephthalate to Dimethyl Terephthalate Over Titanate Nanostructured Materials | Catalysis Letters | TN-10 + benzoic acid |  |  | other | homogeneous | methanolysis | DMT | MeOH | CO | 170 | 360 |  | 0.005 | 0.048 | 1.58 | 0.1042 | 27 |  |  |  | accepted | FALSE |  |  | 3 | TRUE | 4b83295f-19a4-4ebf-a85c-544b1e6e67f0;fd2e940a-1a5e-44e1-9c76-23507d60562d;420491cf-3eaa-4ccf-b498-49d083403816
10.1007/s10562-026-05475-5#19 | 10.1007/s10562-026-05475-5 | Study on Methanolysis of Polyethylene Terephthalate to Dimethyl Terephthalate Over Titanate Nanostructured Materials | Catalysis Letters | TN-10 + pyridine |  |  | other | homogeneous | methanolysis | DMT | MeOH | CO | 170 | 360 |  | 0.005 | 0.048 | 1.58 | 0.1042 | 81 |  |  |  | accepted | FALSE |  |  | 3 | TRUE | 4b83295f-19a4-4ebf-a85c-544b1e6e67f0;fd2e940a-1a5e-44e1-9c76-23507d60562d;420491cf-3eaa-4ccf-b498-49d083403816
10.1007/s10692-006-0111-3#0 | 10.1007/s10692-006-0111-3 | The modifying effect of weak aqueous solutions of ammonia on poly(ethylene terephthalate) materials | Fibre Chemistry | none |  | no catalyst | none | uncatalysed | hydrolysis | TPA | water | O | 100 | 10 |  |  | 0.35 | [6 empty] | flagged | TRUE |  |  | 2 | TRUE | 31a80478-4e32-4cbe-8966-589dab7262f4;4d73551e-342a-49f4-a3e7-c837bf9f84e8
10.1007/s10692-006-0111-3#1 | 10.1007/s10692-006-0111-3 | The modifying effect of weak aqueous solutions of ammonia on poly(ethylene terephthalate) materials | Fibre Chemistry | none |  | no catalyst | none | uncatalysed | hydrolysis | TPA | water | O | 100 | 20 |  |  | 0.35 | [6 empty] | flagged | TRUE |  |  | 2 | TRUE | 31a80478-4e32-4cbe-8966-589dab7262f4;4d73551e-342a-49f4-a3e7-c837bf9f84e8
10.1007/s10692-006-0111-3#2 | 10.1007/s10692-006-0111-3 | The modifying effect of weak aqueous solutions of ammonia on poly(ethylene terephthalate) materials | Fibre Chemistry | none |  | no catalyst | none | uncatalysed | hydrolysis | TPA | water | O | 100 | 30 |  |  | 0.35 | [6 empty] | flagged | TRUE |  |  | 2 | TRUE | 31a80478-4e32-4cbe-8966-589dab7262f4;4d73551e-342a-49f4-a3e7-c837bf9f84e8
10.1007/s10692-006-0111-3#3 | 10.1007/s10692-006-0111-3 | The modifying effect of weak aqueous solutions of ammonia on poly(ethylene terephthalate) materials | Fibre Chemistry | none |  | no catalyst | none | uncatalysed | hydrolysis | TPA | water | O | 110 | 10 |  |  | 0.35 | [6 empty] | flagged | TRUE |  |  | 2 | TRUE | 31a80478-4e32-4cbe-8966-589dab7262f4;4d73551e-342a-49f4-a3e7-c837bf9f84e8
10.1007/s10692-006-0111-3#4 | 10.1007/s10692-006-0111-3 | The modifying effect of weak aqueous solutions of ammonia on poly(ethylene terephthalate) materials | Fibre Chemistry | none |  | no catalyst | none | uncatalysed | hydrolysis | TPA | water | O | 110 | 20 |  |  | 0.35 | [6 empty] | flagged | TRUE |  |  | 2 | TRUE | 31a80478-4e32-4cbe-8966-589dab7262f4;4d73551e-342a-49f4-a3e7-c837bf9f84e8
10.1007/s10692-006-0111-3#5 | 10.1007/s10692-006-0111-3 | The modifying effect of weak aqueous solutions of ammonia on poly(ethylene terephthalate) materials | Fibre Chemistry | none |  | no catalyst | none | uncatalysed | hydrolysis | TPA | water | O | 110 | 30 |  |  | 0.35 | [6 empty] | flagged | TRUE |  |  | 2 | TRUE | 31a80478-4e32-4cbe-8966-589dab7262f4;4d73551e-342a-49f4-a3e7-c837bf9f84e8
10.1007/s10692-006-0111-3#6 | 10.1007/s10692-006-0111-3 | The modifying effect of weak aqueous solutions of ammonia on poly(ethylene terephthalate) materials | Fibre Chemistry | none |  | no catalyst | none | uncatalysed | hydrolysis | TPA | water | O | 120 | 10 |  |  | 0.35 | [6 empty] | flagged | TRUE |  |  | 2 | TRUE | 31a80478-4e32-4cbe-8966-589dab7262f4;4d73551e-342a-49f4-a3e7-c837bf9f84e8
10.1007/s10692-006-0111-3#7 | 10.1007/s10692-006-0111-3 | The modifying effect of weak aqueous solutions of ammonia on poly(ethylene terephthalate) materials | Fibre Chemistry | none |  | no catalyst | none | uncatalysed | hydrolysis | TPA | water | O | 120 | 20 |  |  | 0.35 | [6 empty] | flagged | TRUE |  |  | 2 | TRUE | 31a80478-4e32-4cbe-8966-589dab7262f4;4d73551e-342a-49f4-a3e7-c837bf9f84e8
10.1007/s10692-006-0111-3#8 | 10.1007/s10692-006-0111-3 | The modifying effect of weak aqueous solutions of ammonia on poly(ethylene terephthalate) materials | Fibre Chemistry | none |  | no catalyst | none | uncatalysed | hydrolysis | TPA | water | O | 120 | 30 |  |  | 0.35 | [6 empty] | flagged | TRUE |  |  | 2 | TRUE | 31a80478-4e32-4cbe-8966-589dab7262f4;4d73551e-342a-49f4-a3e7-c837bf9f84e8
10.1007/s10692-006-0111-3#9 | 10.1007/s10692-006-0111-3 | The modifying effect of weak aqueous solutions of ammonia on poly(ethylene terephthalate) materials | Fibre Chemistry | none |  | no catalyst | none | uncatalysed | hydrolysis | TPA | water | O | 130 | 10 |  |  | 0.35 | [6 empty] | flagged | TRUE |  |  | 2 | TRUE | 31a80478-4e32-4cbe-8966-589dab7262f4;4d73551e-342a-49f4-a3e7-c837bf9f84e8
10.1007/s10692-006-0111-3#10 | 10.1007/s10692-006-0111-3 | The modifying effect of weak aqueous solutions of ammonia on poly(ethylene terephthalate) materials | Fibre Chemistry | none |  | no catalyst | none | uncatalysed | hydrolysis | TPA | water | O | 130 | 20 |  |  | 0.35 | [6 empty] | flagged | TRUE |  |  | 2 | TRUE | 31a80478-4e32-4cbe-8966-589dab7262f4;4d73551e-342a-49f4-a3e7-c837bf9f84e8
10.1007/s10692-006-0111-3#11 | 10.1007/s10692-006-0111-3 | The modifying effect of weak aqueous solutions of ammonia on poly(ethylene terephthalate) materials | Fibre Chemistry | none |  | no catalyst | none | uncatalysed | hydrolysis | TPA | water | O | 130 | 30 |  |  | 0.35 | [6 empty] | flagged | TRUE |  |  | 2 | TRUE | 31a80478-4e32-4cbe-8966-589dab7262f4;4d73551e-342a-49f4-a3e7-c837bf9f84e8
10.1007/s10692-006-0111-3#12 | 10.1007/s10692-006-0111-3 | The modifying effect of weak aqueous solutions of ammonia on poly(ethylene terephthalate) materials | Fibre Chemistry | ammonia | N | confirmed | other | homogeneous | hydrolysis | TPA | water | O | 110 | 10 |  |  | 0.35 | [6 empty] | flagged | TRUE |  |  | 2 | TRUE | d32566af-df88-4277-8cde-a4b5b97e5f97;4d73551e-342a-49f4-a3e7-c837bf9f84e8
10.1007/s10692-006-0111-3#13 | 10.1007/s10692-006-0111-3 | The modifying effect of weak aqueous solutions of ammonia on poly(ethylene terephthalate) materials | Fibre Chemistry | ammonia | N | confirmed | other | homogeneous | hydrolysis | TPA | water | O | 110 | 20 |  |  | 0.35 | [6 empty] | flagged | TRUE |  |  | 2 | TRUE | d32566af-df88-4277-8cde-a4b5b97e5f97;4d73551e-342a-49f4-a3e7-c837bf9f84e8
10.1007/s10692-006-0111-3#14 | 10.1007/s10692-006-0111-3 | The modifying effect of weak aqueous solutions of ammonia on poly(ethylene terephthalate) materials | Fibre Chemistry | ammonia | N | confirmed | other | homogeneous | hydrolysis | TPA | water | O | 110 | 30 |  |  | 0.35 | [6 empty] | flagged | TRUE |  |  | 2 | TRUE | d32566af-df88-4277-8cde-a4b5b97e5f97;4d73551e-342a-49f4-a3e7-c837bf9f84e8
10.1007/s10692-006-0111-3#15 | 10.1007/s10692-006-0111-3 | The modifying effect of weak aqueous solutions of ammonia on poly(ethylene terephthalate) materials | Fibre Chemistry | ammonia | N | confirmed | other | homogeneous | hydrolysis | TPA | water | O | 120 | 10 |  |  | 0.35 | [6 empty] | flagged | TRUE |  |  | 2 | TRUE | d32566af-df88-4277-8cde-a4b5b97e5f97;4d73551e-342a-49f4-a3e7-c837bf9f84e8
10.1007/s10692-006-0111-3#16 | 10.1007/s10692-006-0111-3 | The modifying effect of weak aqueous solutions of ammonia on poly(ethylene terephthalate) materials | Fibre Chemistry | ammonia | N | confirmed | other | homogeneous | hydrolysis | TPA | water | O | 120 | 20 |  |  | 0.35 | [6 empty] | flagged | TRUE |  |  | 2 | TRUE | d32566af-df88-4277-8cde-a4b5b97e5f97;4d73551e-342a-49f4-a3e7-c837bf9f84e8
10.1007/s10692-006-0111-3#17 | 10.1007/s10692-006-0111-3 | The modifying effect of weak aqueous solutions of ammonia on poly(ethylene terephthalate) materials | Fibre Chemistry | ammonia | N | confirmed | other | homogeneous | hydrolysis | TPA | water | O | 120 | 30 |  |  | 0.35 | [6 empty] | flagged | TRUE |  |  | 2 | TRUE | d32566af-df88-4277-8cde-a4b5b97e5f97;4d73551e-342a-49f4-a3e7-c837bf9f84e8
10.1007/s10692-006-0111-3#18 | 10.1007/s10692-006-0111-3 | The modifying effect of weak aqueous solutions of ammonia on poly(ethylene terephthalate) materials | Fibre Chemistry | ammonia | N | confirmed | other | homogeneous | hydrolysis | TPA | water | O | 130 | 10 |  |  | 0.35 | [6 empty] | flagged | TRUE |  |  | 2 | TRUE | d32566af-df88-4277-8cde-a4b5b97e5f97;4d73551e-342a-49f4-a3e7-c837bf9f84e8
10.1007/s10692-006-0111-3#19 | 10.1007/s10692-006-0111-3 | The modifying effect of weak aqueous solutions of ammonia on poly(ethylene terephthalate) materials | Fibre Chemistry | ammonia | N | confirmed | other | homogeneous | hydrolysis | TPA | water | O | 130 | 20 |  |  | 0.35 | [6 empty] | flagged | TRUE |  |  | 2 | TRUE | d32566af-df88-4277-8cde-a4b5b97e5f97;4d73551e-342a-49f4-a3e7-c837bf9f84e8
10.1007/s10692-006-0111-3#20 | 10.1007/s10692-006-0111-3 | The modifying effect of weak aqueous solutions of ammonia on poly(ethylene terephthalate) materials | Fibre Chemistry | ammonia | N | confirmed | other | homogeneous | hydrolysis | TPA | water | O | 130 | 30 |  |  | 0.35 | [6 empty] | flagged | TRUE |  |  | 2 | TRUE | d32566af-df88-4277-8cde-a4b5b97e5f97;4d73551e-342a-49f4-a3e7-c837bf9f84e8
10.1007/s10692-009-9163-5#0 | 10.1007/s10692-009-9163-5 | Chemical method of surface activation of poly(ethylene terephthalate) fibre materials: Part 1. Study of the modifying effect of sodium hydroxide solutions and products made from quaternary ammonium salts | Fibre Chemistry | sodium hydroxide | [Na+].[OH-] | confirmed | metal salt | homogeneous | hydrolysis | TPA | water | O |  | 10 | [9 empty] | flagged | TRUE |  |  | 3 | TRUE | b9c5f0f8-090f-40b2-948a-2fd2ef5ab1a4;12f1036f-0440-4477-a5e1-58e66de827ee;8f499298-6488-466f-bf87-83e2eb8832fb
10.1007/s10692-009-9163-5#1 | 10.1007/s10692-009-9163-5 | Chemical method of surface activation of poly(ethylene terephthalate) fibre materials: Part 1. Study of the modifying effect of sodium hydroxide solutions and products made from quaternary ammonium salts | Fibre Chemistry | sodium hydroxide | [Na+].[OH-] | confirmed | metal salt | homogeneous | hydrolysis | TPA | water | O |  | 15 | [9 empty] | flagged | TRUE |  |  | 3 | TRUE | b9c5f0f8-090f-40b2-948a-2fd2ef5ab1a4;12f1036f-0440-4477-a5e1-58e66de827ee;8f499298-6488-466f-bf87-83e2eb8832fb
10.1007/s10692-009-9163-5#2 | 10.1007/s10692-009-9163-5 | Chemical method of surface activation of poly(ethylene terephthalate) fibre materials: Part 1. Study of the modifying effect of sodium hydroxide solutions and products made from quaternary ammonium salts | Fibre Chemistry | sodium hydroxide | [Na+].[OH-] | confirmed | metal salt | homogeneous | hydrolysis | TPA | water | O |  | 20 | [9 empty] | flagged | TRUE |  |  | 3 | TRUE | b9c5f0f8-090f-40b2-948a-2fd2ef5ab1a4;12f1036f-0440-4477-a5e1-58e66de827ee;8f499298-6488-466f-bf87-83e2eb8832fb
10.1007/s10692-009-9163-5#3 | 10.1007/s10692-009-9163-5 | Chemical method of surface activation of poly(ethylene terephthalate) fibre materials: Part 1. Study of the modifying effect of sodium hydroxide solutions and products made from quaternary ammonium salts | Fibre Chemistry | sodium hydroxide | [Na+].[OH-] | confirmed | metal salt | homogeneous | hydrolysis | TPA | water | O |  | 10 | [9 empty] | flagged | TRUE | 10.1007/s10692-009-9163-5#0 |  | 3 | TRUE | b9c5f0f8-090f-40b2-948a-2fd2ef5ab1a4;12f1036f-0440-4477-a5e1-58e66de827ee;8f499298-6488-466f-bf87-83e2eb8832fb
10.1007/s10692-009-9163-5#4 | 10.1007/s10692-009-9163-5 | Chemical method of surface activation of poly(ethylene terephthalate) fibre materials: Part 1. Study of the modifying effect of sodium hydroxide solutions and products made from quaternary ammonium salts | Fibre Chemistry | sodium hydroxide | [Na+].[OH-] | confirmed | metal salt | homogeneous | hydrolysis | TPA | water | O |  | 15 | [9 empty] | flagged | TRUE | 10.1007/s10692-009-9163-5#1 |  | 3 | TRUE | b9c5f0f8-090f-40b2-948a-2fd2ef5ab1a4;12f1036f-0440-4477-a5e1-58e66de827ee;8f499298-6488-466f-bf87-83e2eb8832fb
10.1007/s10692-009-9163-5#5 | 10.1007/s10692-009-9163-5 | Chemical method of surface activation of poly(ethylene terephthalate) fibre materials: Part 1. Study of the modifying effect of sodium hydroxide solutions and products made from quaternary ammonium salts | Fibre Chemistry | sodium hydroxide | [Na+].[OH-] | confirmed | metal salt | homogeneous | hydrolysis | TPA | water | O |  | 20 | [9 empty] | flagged | TRUE | 10.1007/s10692-009-9163-5#2 |  | 3 | TRUE | b9c5f0f8-090f-40b2-948a-2fd2ef5ab1a4;12f1036f-0440-4477-a5e1-58e66de827ee;8f499298-6488-466f-bf87-83e2eb8832fb
10.1007/s10692-009-9163-5#6 | 10.1007/s10692-009-9163-5 | Chemical method of surface activation of poly(ethylene terephthalate) fibre materials: Part 1. Study of the modifying effect of sodium hydroxide solutions and products made from quaternary ammonium salts | Fibre Chemistry | sodium hydroxide | [Na+].[OH-] | confirmed | metal salt | homogeneous | hydrolysis | TPA | water | O |  | 10 | [9 empty] | flagged | TRUE | 10.1007/s10692-009-9163-5#0 |  | 3 | TRUE | b9c5f0f8-090f-40b2-948a-2fd2ef5ab1a4;12f1036f-0440-4477-a5e1-58e66de827ee;8f499298-6488-466f-bf87-83e2eb8832fb
10.1007/s10692-009-9163-5#7 | 10.1007/s10692-009-9163-5 | Chemical method of surface activation of poly(ethylene terephthalate) fibre materials: Part 1. Study of the modifying effect of sodium hydroxide solutions and products made from quaternary ammonium salts | Fibre Chemistry | sodium hydroxide | [Na+].[OH-] | confirmed | metal salt | homogeneous | hydrolysis | TPA | water | O |  | 15 | [9 empty] | flagged | TRUE | 10.1007/s10692-009-9163-5#1 |  | 3 | TRUE | b9c5f0f8-090f-40b2-948a-2fd2ef5ab1a4;12f1036f-0440-4477-a5e1-58e66de827ee;8f499298-6488-466f-bf87-83e2eb8832fb
10.1007/s10692-009-9163-5#8 | 10.1007/s10692-009-9163-5 | Chemical method of surface activation of poly(ethylene terephthalate) fibre materials: Part 1. Study of the modifying effect of sodium hydroxide solutions and products made from quaternary ammonium salts | Fibre Chemistry | sodium hydroxide | [Na+].[OH-] | confirmed | metal salt | homogeneous | hydrolysis | TPA | water | O |  | 20 | [9 empty] | flagged | TRUE | 10.1007/s10692-009-9163-5#2 |  | 3 | TRUE | b9c5f0f8-090f-40b2-948a-2fd2ef5ab1a4;12f1036f-0440-4477-a5e1-58e66de827ee;8f499298-6488-466f-bf87-83e2eb8832fb
10.1007/s10692-009-9163-5#9 | 10.1007/s10692-009-9163-5 | Chemical method of surface activation of poly(ethylene terephthalate) fibre materials: Part 1. Study of the modifying effect of sodium hydroxide solutions and products made from quaternary ammonium salts | Fibre Chemistry | sodium hydroxide | [Na+].[OH-] | confirmed | metal salt | homogeneous | hydrolysis | TPA | water | O |  | 10 | [9 empty] | flagged | TRUE | 10.1007/s10692-009-9163-5#0 |  | 3 | TRUE | b9c5f0f8-090f-40b2-948a-2fd2ef5ab1a4;12f1036f-0440-4477-a5e1-58e66de827ee;8f499298-6488-466f-bf87-83e2eb8832fb
10.1007/s10692-009-9163-5#10 | 10.1007/s10692-009-9163-5 | Chemical method of surface activation of poly(ethylene terephthalate) fibre materials: Part 1. Study of the modifying effect of sodium hydroxide solutions and products made from quaternary ammonium salts | Fibre Chemistry | sodium hydroxide | [Na+].[OH-] | confirmed | metal salt | homogeneous | hydrolysis | TPA | water | O |  | 15 | [9 empty] | flagged | TRUE | 10.1007/s10692-009-9163-5#1 |  | 3 | TRUE | b9c5f0f8-090f-40b2-948a-2fd2ef5ab1a4;12f1036f-0440-4477-a5e1-58e66de827ee;8f499298-6488-466f-bf87-83e2eb8832fb
10.1007/s10692-009-9163-5#11 | 10.1007/s10692-009-9163-5 | Chemical method of surface activation of poly(ethylene terephthalate) fibre materials: Part 1. Study of the modifying effect of sodium hydroxide solutions and products made from quaternary ammonium salts | Fibre Chemistry | sodium hydroxide | [Na+].[OH-] | confirmed | metal salt | homogeneous | hydrolysis | TPA | water | O |  | 20 | [9 empty] | flagged | TRUE | 10.1007/s10692-009-9163-5#2 |  | 3 | TRUE | b9c5f0f8-090f-40b2-948a-2fd2ef5ab1a4;12f1036f-0440-4477-a5e1-58e66de827ee;8f499298-6488-466f-bf87-83e2eb8832fb
10.1007/s10692-009-9163-5#12 | 10.1007/s10692-009-9163-5 | Chemical method of surface activation of poly(ethylene terephthalate) fibre materials: Part 1. Study of the modifying effect of sodium hydroxide solutions and products made from quaternary ammonium salts | Fibre Chemistry | sodium hydroxide | [Na+].[OH-] | confirmed | metal salt | homogeneous | hydrolysis | TPA | water | O |  | 10 | [9 empty] | flagged | TRUE | 10.1007/s10692-009-9163-5#0 |  | 3 | TRUE | b9c5f0f8-090f-40b2-948a-2fd2ef5ab1a4;12f1036f-0440-4477-a5e1-58e66de827ee;8f499298-6488-466f-bf87-83e2eb8832fb
10.1007/s10692-009-9163-5#13 | 10.1007/s10692-009-9163-5 | Chemical method of surface activation of poly(ethylene terephthalate) fibre materials: Part 1. Study of the modifying effect of sodium hydroxide solutions and products made from quaternary ammonium salts | Fibre Chemistry | sodium hydroxide | [Na+].[OH-] | confirmed | metal salt | homogeneous | hydrolysis | TPA | water | O |  | 15 | [9 empty] | flagged | TRUE | 10.1007/s10692-009-9163-5#1 |  | 3 | TRUE | b9c5f0f8-090f-40b2-948a-2fd2ef5ab1a4;12f1036f-0440-4477-a5e1-58e66de827ee;8f499298-6488-466f-bf87-83e2eb8832fb
10.1007/s10692-009-9163-5#14 | 10.1007/s10692-009-9163-5 | Chemical method of surface activation of poly(ethylene terephthalate) fibre materials: Part 1. Study of the modifying effect of sodium hydroxide solutions and products made from quaternary ammonium salts | Fibre Chemistry | sodium hydroxide | [Na+].[OH-] | confirmed | metal salt | homogeneous | hydrolysis | TPA | water | O |  | 20 | [9 empty] | flagged | TRUE | 10.1007/s10692-009-9163-5#2 |  | 3 | TRUE | b9c5f0f8-090f-40b2-948a-2fd2ef5ab1a4;12f1036f-0440-4477-a5e1-58e66de827ee;8f499298-6488-466f-bf87-83e2eb8832fb
10.1007/s10692-009-9163-5#15 | 10.1007/s10692-009-9163-5 | Chemical method of surface activation of poly(ethylene terephthalate) fibre materials: Part 1. Study of the modifying effect of sodium hydroxide solutions and products made from quaternary ammonium salts | Fibre Chemistry | sodium hydroxide | [Na+].[OH-] | confirmed | metal salt | homogeneous | hydrolysis | TPA | water | O |  | 10 | [9 empty] | flagged | TRUE | 10.1007/s10692-009-9163-5#0 |  | 3 | TRUE | b9c5f0f8-090f-40b2-948a-2fd2ef5ab1a4;12f1036f-0440-4477-a5e1-58e66de827ee;8f499298-6488-466f-bf87-83e2eb8832fb
10.1007/s10692-009-9163-5#16 | 10.1007/s10692-009-9163-5 | Chemical method of surface activation of poly(ethylene terephthalate) fibre materials: Part 1. Study of the modifying effect of sodium hydroxide solutions and products made from quaternary ammonium salts | Fibre Chemistry | sodium hydroxide | [Na+].[OH-] | confirmed | metal salt | homogeneous | hydrolysis | TPA | water | O |  | 15 | [9 empty] | flagged | TRUE | 10.1007/s10692-009-9163-5#1 |  | 3 | TRUE | b9c5f0f8-090f-40b2-948a-2fd2ef5ab1a4;12f1036f-0440-4477-a5e1-58e66de827ee;8f499298-6488-466f-bf87-83e2eb8832fb
10.1007/s10692-009-9163-5#17 | 10.1007/s10692-009-9163-5 | Chemical method of surface activation of poly(ethylene terephthalate) fibre materials: Part 1. Study of the modifying effect of sodium hydroxide solutions and products made from quaternary ammonium salts | Fibre Chemistry | sodium hydroxide | [Na+].[OH-] | confirmed | metal salt | homogeneous | hydrolysis | TPA | water | O |  | 20 | [9 empty] | flagged | TRUE | 10.1007/s10692-009-9163-5#2 |  | 3 | TRUE | b9c5f0f8-090f-40b2-948a-2fd2ef5ab1a4;12f1036f-0440-4477-a5e1-58e66de827ee;8f499298-6488-466f-bf87-83e2eb8832fb
10.1007/s10692-009-9163-5#18 | 10.1007/s10692-009-9163-5 | Chemical method of surface activation of poly(ethylene terephthalate) fibre materials: Part 1. Study of the modifying effect of sodium hydroxide solutions and products made from quaternary ammonium salts | Fibre Chemistry | sodium hydroxide | [Na+].[OH-] | confirmed | metal salt | homogeneous | hydrolysis | TPA | water | O |  | 10 | [9 empty] | flagged | TRUE | 10.1007/s10692-009-9163-5#0 |  | 3 | TRUE | b9c5f0f8-090f-40b2-948a-2fd2ef5ab1a4;12f1036f-0440-4477-a5e1-58e66de827ee;8f499298-6488-466f-bf87-83e2eb8832fb
10.1007/s10692-009-9163-5#19 | 10.1007/s10692-009-9163-5 | Chemical method of surface activation of poly(ethylene terephthalate) fibre materials: Part 1. Study of the modifying effect of sodium hydroxide solutions and products made from quaternary ammonium salts | Fibre Chemistry | sodium hydroxide | [Na+].[OH-] | confirmed | metal salt | homogeneous | hydrolysis | TPA | water | O |  | 15 | [9 empty] | flagged | TRUE | 10.1007/s10692-009-9163-5#1 |  | 3 | TRUE | b9c5f0f8-090f-40b2-948a-2fd2ef5ab1a4;12f1036f-0440-4477-a5e1-58e66de827ee;8f499298-6488-466f-bf87-83e2eb8832fb
10.1007/s10692-009-9163-5#20 | 10.1007/s10692-009-9163-5 | Chemical method of surface activation of poly(ethylene terephthalate) fibre materials: Part 1. Study of the modifying effect of sodium hydroxide solutions and products made from quaternary ammonium salts | Fibre Chemistry | sodium hydroxide | [Na+].[OH-] | confirmed | metal salt | homogeneous | hydrolysis | TPA | water | O |  | 20 | [9 empty] | flagged | TRUE | 10.1007/s10692-009-9163-5#2 |  | 3 | TRUE | b9c5f0f8-090f-40b2-948a-2fd2ef5ab1a4;12f1036f-0440-4477-a5e1-58e66de827ee;8f499298-6488-466f-bf87-83e2eb8832fb
10.1007/s10692-009-9163-5#21 | 10.1007/s10692-009-9163-5 | Chemical method of surface activation of poly(ethylene terephthalate) fibre materials: Part 1. Study of the modifying effect of sodium hydroxide solutions and products made from quaternary ammonium salts | Fibre Chemistry | sodium hydroxide | [Na+].[OH-] | confirmed | metal salt | homogeneous | hydrolysis | TPA | water | O |  | 10 | [9 empty] | flagged | TRUE | 10.1007/s10692-009-9163-5#0 |  | 3 | TRUE | b9c5f0f8-090f-40b2-948a-2fd2ef5ab1a4;12f1036f-0440-4477-a5e1-58e66de827ee;8f499298-6488-466f-bf87-83e2eb8832fb
10.1007/s10692-009-9163-5#22 | 10.1007/s10692-009-9163-5 | Chemical method of surface activation of poly(ethylene terephthalate) fibre materials: Part 1. Study of the modifying effect of sodium hydroxide solutions and products made from quaternary ammonium salts | Fibre Chemistry | sodium hydroxide | [Na+].[OH-] | confirmed | metal salt | homogeneous | hydrolysis | TPA | water | O |  | 15 | [9 empty] | flagged | TRUE | 10.1007/s10692-009-9163-5#1 |  | 3 | TRUE | b9c5f0f8-090f-40b2-948a-2fd2ef5ab1a4;12f1036f-0440-4477-a5e1-58e66de827ee;8f499298-6488-466f-bf87-83e2eb8832fb
10.1007/s10692-009-9163-5#23 | 10.1007/s10692-009-9163-5 | Chemical method of surface activation of poly(ethylene terephthalate) fibre materials: Part 1. Study of the modifying effect of sodium hydroxide solutions and products made from quaternary ammonium salts | Fibre Chemistry | sodium hydroxide | [Na+].[OH-] | confirmed | metal salt | homogeneous | hydrolysis | TPA | water | O |  | 20 | [9 empty] | flagged | TRUE | 10.1007/s10692-009-9163-5#2 |  | 3 | TRUE | b9c5f0f8-090f-40b2-948a-2fd2ef5ab1a4;12f1036f-0440-4477-a5e1-58e66de827ee;8f499298-6488-466f-bf87-83e2eb8832fb
10.1007/s10692-009-9163-5#24 | 10.1007/s10692-009-9163-5 | Chemical method of surface activation of poly(ethylene terephthalate) fibre materials: Part 1. Study of the modifying effect of sodium hydroxide solutions and products made from quaternary ammonium salts | Fibre Chemistry | sodium hydroxide | [Na+].[OH-] | confirmed | metal salt | homogeneous | hydrolysis | TPA | water | O |  | 10 | [9 empty] | flagged | TRUE | 10.1007/s10692-009-9163-5#0 |  | 3 | TRUE | b9c5f0f8-090f-40b2-948a-2fd2ef5ab1a4;12f1036f-0440-4477-a5e1-58e66de827ee;8f499298-6488-466f-bf87-83e2eb8832fb
10.1007/s10692-009-9163-5#25 | 10.1007/s10692-009-9163-5 | Chemical method of surface activation of poly(ethylene terephthalate) fibre materials: Part 1. Study of the modifying effect of sodium hydroxide solutions and products made from quaternary ammonium salts | Fibre Chemistry | sodium hydroxide | [Na+].[OH-] | confirmed | metal salt | homogeneous | hydrolysis | TPA | water | O |  | 15 | [9 empty] | flagged | TRUE | 10.1007/s10692-009-9163-5#1 |  | 3 | TRUE | b9c5f0f8-090f-40b2-948a-2fd2ef5ab1a4;12f1036f-0440-4477-a5e1-58e66de827ee;8f499298-6488-466f-bf87-83e2eb8832fb
10.1007/s10692-009-9163-5#26 | 10.1007/s10692-009-9163-5 | Chemical method of surface activation of poly(ethylene terephthalate) fibre materials: Part 1. Study of the modifying effect of sodium hydroxide solutions and products made from quaternary ammonium salts | Fibre Chemistry | sodium hydroxide | [Na+].[OH-] | confirmed | metal salt | homogeneous | hydrolysis | TPA | water | O |  | 20 | [9 empty] | flagged | TRUE | 10.1007/s10692-009-9163-5#2 |  | 3 | TRUE | b9c5f0f8-090f-40b2-948a-2fd2ef5ab1a4;12f1036f-0440-4477-a5e1-58e66de827ee;8f499298-6488-466f-bf87-83e2eb8832fb
10.1007/s10692-009-9163-5#27 | 10.1007/s10692-009-9163-5 | Chemical method of surface activation of poly(ethylene terephthalate) fibre materials: Part 1. Study of the modifying effect of sodium hydroxide solutions and products made from quaternary ammonium salts | Fibre Chemistry | sodium hydroxide | [Na+].[OH-] | confirmed | metal salt | homogeneous | hydrolysis | TPA | water | O |  | 10 | [9 empty] | flagged | TRUE | 10.1007/s10692-009-9163-5#0 |  | 4 | TRUE | b9c5f0f8-090f-40b2-948a-2fd2ef5ab1a4;12f1036f-0440-4477-a5e1-58e66de827ee;3a066e8c-6268-462c-9f89-3dc34d91444e;6b1d8a48-9d63-414a-9339-d9bd794e8cf1
10.1007/s10692-009-9163-5#28 | 10.1007/s10692-009-9163-5 | Chemical method of surface activation of poly(ethylene terephthalate) fibre materials: Part 1. Study of the modifying effect of sodium hydroxide solutions and products made from quaternary ammonium salts | Fibre Chemistry | sodium hydroxide | [Na+].[OH-] | confirmed | metal salt | homogeneous | hydrolysis | TPA | water | O |  | 15 | [9 empty] | flagged | TRUE | 10.1007/s10692-009-9163-5#1 |  | 4 | TRUE | b9c5f0f8-090f-40b2-948a-2fd2ef5ab1a4;12f1036f-0440-4477-a5e1-58e66de827ee;3a066e8c-6268-462c-9f89-3dc34d91444e;6b1d8a48-9d63-414a-9339-d9bd794e8cf1
10.1007/s10692-009-9163-5#29 | 10.1007/s10692-009-9163-5 | Chemical method of surface activation of poly(ethylene terephthalate) fibre materials: Part 1. Study of the modifying effect of sodium hydroxide solutions and products made from quaternary ammonium salts | Fibre Chemistry | sodium hydroxide | [Na+].[OH-] | confirmed | metal salt | homogeneous | hydrolysis | TPA | water | O |  | 20 | [9 empty] | flagged | TRUE | 10.1007/s10692-009-9163-5#2 |  | 4 | TRUE | b9c5f0f8-090f-40b2-948a-2fd2ef5ab1a4;12f1036f-0440-4477-a5e1-58e66de827ee;3a066e8c-6268-462c-9f89-3dc34d91444e;6b1d8a48-9d63-414a-9339-d9bd794e8cf1
10.1007/s10692-009-9163-5#30 | 10.1007/s10692-009-9163-5 | Chemical method of surface activation of poly(ethylene terephthalate) fibre materials: Part 1. Study of the modifying effect of sodium hydroxide solutions and products made from quaternary ammonium salts | Fibre Chemistry | sodium hydroxide | [Na+].[OH-] | confirmed | metal salt | homogeneous | hydrolysis | TPA | water | O |  | 10 | [9 empty] | flagged | TRUE | 10.1007/s10692-009-9163-5#0 |  | 4 | TRUE | b9c5f0f8-090f-40b2-948a-2fd2ef5ab1a4;12f1036f-0440-4477-a5e1-58e66de827ee;3a066e8c-6268-462c-9f89-3dc34d91444e;6b1d8a48-9d63-414a-9339-d9bd794e8cf1
10.1007/s10692-009-9163-5#31 | 10.1007/s10692-009-9163-5 | Chemical method of surface activation of poly(ethylene terephthalate) fibre materials: Part 1. Study of the modifying effect of sodium hydroxide solutions and products made from quaternary ammonium salts | Fibre Chemistry | sodium hydroxide | [Na+].[OH-] | confirmed | metal salt | homogeneous | hydrolysis | TPA | water | O |  | 15 | [9 empty] | flagged | TRUE | 10.1007/s10692-009-9163-5#1 |  | 4 | TRUE | b9c5f0f8-090f-40b2-948a-2fd2ef5ab1a4;12f1036f-0440-4477-a5e1-58e66de827ee;3a066e8c-6268-462c-9f89-3dc34d91444e;6b1d8a48-9d63-414a-9339-d9bd794e8cf1
10.1007/s10692-009-9163-5#32 | 10.1007/s10692-009-9163-5 | Chemical method of surface activation of poly(ethylene terephthalate) fibre materials: Part 1. Study of the modifying effect of sodium hydroxide solutions and products made from quaternary ammonium salts | Fibre Chemistry | sodium hydroxide | [Na+].[OH-] | confirmed | metal salt | homogeneous | hydrolysis | TPA | water | O |  | 20 | [9 empty] | flagged | TRUE | 10.1007/s10692-009-9163-5#2 |  | 4 | TRUE | b9c5f0f8-090f-40b2-948a-2fd2ef5ab1a4;12f1036f-0440-4477-a5e1-58e66de827ee;3a066e8c-6268-462c-9f89-3dc34d91444e;6b1d8a48-9d63-414a-9339-d9bd794e8cf1
10.1007/s10692-009-9163-5#33 | 10.1007/s10692-009-9163-5 | Chemical method of surface activation of poly(ethylene terephthalate) fibre materials: Part 1. Study of the modifying effect of sodium hydroxide solutions and products made from quaternary ammonium salts | Fibre Chemistry | sodium hydroxide | [Na+].[OH-] | confirmed | metal salt | homogeneous | hydrolysis | TPA | water | O |  | 10 | [9 empty] | flagged | TRUE | 10.1007/s10692-009-9163-5#0 |  | 4 | TRUE | b9c5f0f8-090f-40b2-948a-2fd2ef5ab1a4;12f1036f-0440-4477-a5e1-58e66de827ee;3a066e8c-6268-462c-9f89-3dc34d91444e;6b1d8a48-9d63-414a-9339-d9bd794e8cf1
10.1007/s10692-009-9163-5#34 | 10.1007/s10692-009-9163-5 | Chemical method of surface activation of poly(ethylene terephthalate) fibre materials: Part 1. Study of the modifying effect of sodium hydroxide solutions and products made from quaternary ammonium salts | Fibre Chemistry | sodium hydroxide | [Na+].[OH-] | confirmed | metal salt | homogeneous | hydrolysis | TPA | water | O |  | 15 | [9 empty] | flagged | TRUE | 10.1007/s10692-009-9163-5#1 |  | 4 | TRUE | b9c5f0f8-090f-40b2-948a-2fd2ef5ab1a4;12f1036f-0440-4477-a5e1-58e66de827ee;3a066e8c-6268-462c-9f89-3dc34d91444e;6b1d8a48-9d63-414a-9339-d9bd794e8cf1
10.1007/s10692-009-9163-5#35 | 10.1007/s10692-009-9163-5 | Chemical method of surface activation of poly(ethylene terephthalate) fibre materials: Part 1. Study of the modifying effect of sodium hydroxide solutions and products made from quaternary ammonium salts | Fibre Chemistry | sodium hydroxide | [Na+].[OH-] | confirmed | metal salt | homogeneous | hydrolysis | TPA | water | O |  | 20 | [9 empty] | flagged | TRUE | 10.1007/s10692-009-9163-5#2 |  | 4 | TRUE | b9c5f0f8-090f-40b2-948a-2fd2ef5ab1a4;12f1036f-0440-4477-a5e1-58e66de827ee;3a066e8c-6268-462c-9f89-3dc34d91444e;6b1d8a48-9d63-414a-9339-d9bd794e8cf1
10.1007/s10692-009-9163-5#36 | 10.1007/s10692-009-9163-5 | Chemical method of surface activation of poly(ethylene terephthalate) fibre materials: Part 1. Study of the modifying effect of sodium hydroxide solutions and products made from quaternary ammonium salts | Fibre Chemistry | sodium hydroxide | [Na+].[OH-] | confirmed | metal salt | homogeneous | hydrolysis | TPA | water | O |  | 10 | [9 empty] | flagged | TRUE | 10.1007/s10692-009-9163-5#0 |  | 4 | TRUE | b9c5f0f8-090f-40b2-948a-2fd2ef5ab1a4;12f1036f-0440-4477-a5e1-58e66de827ee;3a066e8c-6268-462c-9f89-3dc34d91444e;6b1d8a48-9d63-414a-9339-d9bd794e8cf1
10.1007/s10692-009-9163-5#37 | 10.1007/s10692-009-9163-5 | Chemical method of surface activation of poly(ethylene terephthalate) fibre materials: Part 1. Study of the modifying effect of sodium hydroxide solutions and products made from quaternary ammonium salts | Fibre Chemistry | sodium hydroxide | [Na+].[OH-] | confirmed | metal salt | homogeneous | hydrolysis | TPA | water | O |  | 15 | [9 empty] | flagged | TRUE | 10.1007/s10692-009-9163-5#1 |  | 4 | TRUE | b9c5f0f8-090f-40b2-948a-2fd2ef5ab1a4;12f1036f-0440-4477-a5e1-58e66de827ee;3a066e8c-6268-462c-9f89-3dc34d91444e;6b1d8a48-9d63-414a-9339-d9bd794e8cf1
10.1007/s10692-009-9163-5#38 | 10.1007/s10692-009-9163-5 | Chemical method of surface activation of poly(ethylene terephthalate) fibre materials: Part 1. Study of the modifying effect of sodium hydroxide solutions and products made from quaternary ammonium salts | Fibre Chemistry | sodium hydroxide | [Na+].[OH-] | confirmed | metal salt | homogeneous | hydrolysis | TPA | water | O |  | 20 | [9 empty] | flagged | TRUE | 10.1007/s10692-009-9163-5#2 |  | 4 | TRUE | b9c5f0f8-090f-40b2-948a-2fd2ef5ab1a4;12f1036f-0440-4477-a5e1-58e66de827ee;3a066e8c-6268-462c-9f89-3dc34d91444e;6b1d8a48-9d63-414a-9339-d9bd794e8cf1
10.1007/s10692-009-9163-5#39 | 10.1007/s10692-009-9163-5 | Chemical method of surface activation of poly(ethylene terephthalate) fibre materials: Part 1. Study of the modifying effect of sodium hydroxide solutions and products made from quaternary ammonium salts | Fibre Chemistry | sodium hydroxide | [Na+].[OH-] | confirmed | metal salt | homogeneous | hydrolysis | TPA | water | O |  | 10 | [9 empty] | flagged | TRUE | 10.1007/s10692-009-9163-5#0 |  | 4 | TRUE | b9c5f0f8-090f-40b2-948a-2fd2ef5ab1a4;12f1036f-0440-4477-a5e1-58e66de827ee;3a066e8c-6268-462c-9f89-3dc34d91444e;6b1d8a48-9d63-414a-9339-d9bd794e8cf1
10.1007/s10692-009-9163-5#40 | 10.1007/s10692-009-9163-5 | Chemical method of surface activation of poly(ethylene terephthalate) fibre materials: Part 1. Study of the modifying effect of sodium hydroxide solutions and products made from quaternary ammonium salts | Fibre Chemistry | sodium hydroxide | [Na+].[OH-] | confirmed | metal salt | homogeneous | hydrolysis | TPA | water | O |  | 15 | [9 empty] | flagged | TRUE | 10.1007/s10692-009-9163-5#1 |  | 4 | TRUE | b9c5f0f8-090f-40b2-948a-2fd2ef5ab1a4;12f1036f-0440-4477-a5e1-58e66de827ee;3a066e8c-6268-462c-9f89-3dc34d91444e;6b1d8a48-9d63-414a-9339-d9bd794e8cf1
10.1007/s10692-009-9163-5#41 | 10.1007/s10692-009-9163-5 | Chemical method of surface activation of poly(ethylene terephthalate) fibre materials: Part 1. Study of the modifying effect of sodium hydroxide solutions and products made from quaternary ammonium salts | Fibre Chemistry | sodium hydroxide | [Na+].[OH-] | confirmed | metal salt | homogeneous | hydrolysis | TPA | water | O |  | 20 | [9 empty] | flagged | TRUE | 10.1007/s10692-009-9163-5#2 |  | 4 | TRUE | b9c5f0f8-090f-40b2-948a-2fd2ef5ab1a4;12f1036f-0440-4477-a5e1-58e66de827ee;3a066e8c-6268-462c-9f89-3dc34d91444e;6b1d8a48-9d63-414a-9339-d9bd794e8cf1
10.1007/s10692-009-9163-5#42 | 10.1007/s10692-009-9163-5 | Chemical method of surface activation of poly(ethylene terephthalate) fibre materials: Part 1. Study of the modifying effect of sodium hydroxide solutions and products made from quaternary ammonium salts | Fibre Chemistry | sodium hydroxide | [Na+].[OH-] | confirmed | metal salt | homogeneous | hydrolysis | TPA | water | O |  | 10 | [9 empty] | flagged | TRUE | 10.1007/s10692-009-9163-5#0 |  | 4 | TRUE | b9c5f0f8-090f-40b2-948a-2fd2ef5ab1a4;12f1036f-0440-4477-a5e1-58e66de827ee;3a066e8c-6268-462c-9f89-3dc34d91444e;6b1d8a48-9d63-414a-9339-d9bd794e8cf1
10.1007/s10692-009-9163-5#43 | 10.1007/s10692-009-9163-5 | Chemical method of surface activation of poly(ethylene terephthalate) fibre materials: Part 1. Study of the modifying effect of sodium hydroxide solutions and products made from quaternary ammonium salts | Fibre Chemistry | sodium hydroxide | [Na+].[OH-] | confirmed | metal salt | homogeneous | hydrolysis | TPA | water | O |  | 15 | [9 empty] | flagged | TRUE | 10.1007/s10692-009-9163-5#1 |  | 4 | TRUE | b9c5f0f8-090f-40b2-948a-2fd2ef5ab1a4;12f1036f-0440-4477-a5e1-58e66de827ee;3a066e8c-6268-462c-9f89-3dc34d91444e;6b1d8a48-9d63-414a-9339-d9bd794e8cf1
10.1007/s10692-009-9163-5#44 | 10.1007/s10692-009-9163-5 | Chemical method of surface activation of poly(ethylene terephthalate) fibre materials: Part 1. Study of the modifying effect of sodium hydroxide solutions and products made from quaternary ammonium salts | Fibre Chemistry | sodium hydroxide | [Na+].[OH-] | confirmed | metal salt | homogeneous | hydrolysis | TPA | water | O |  | 20 | [9 empty] | flagged | TRUE | 10.1007/s10692-009-9163-5#2 |  | 4 | TRUE | b9c5f0f8-090f-40b2-948a-2fd2ef5ab1a4;12f1036f-0440-4477-a5e1-58e66de827ee;3a066e8c-6268-462c-9f89-3dc34d91444e;6b1d8a48-9d63-414a-9339-d9bd794e8cf1
10.1007/s10692-025-10588-5#0 | 10.1007/s10692-025-10588-5 | Catalytic Hydrolysis of Polyester Fiber Using Quaternary Ammonium Salts | Fibre Chemistry | none |  | no catalyst | none | uncatalysed | hydrolysis | TPA | water | O | 80 | 60 | [5 empty] | 0 |  | 4.4 | 0 | accepted | TRUE |  |  | 3 | TRUE | 87940e8a-442f-4140-81e2-c83680f6b2bd;67af27d2-7e02-49f4-a881-5fa774a2b9ca;ee9d6983-1d96-4e12-a444-2ba027d19877
10.1007/s10692-025-10588-5#1 | 10.1007/s10692-025-10588-5 | Catalytic Hydrolysis of Polyester Fiber Using Quaternary Ammonium Salts | Fibre Chemistry | none |  | no catalyst | none | uncatalysed | hydrolysis | TPA | water | O | 80 | 60 | [5 empty] | 0 |  | 7.7 | 0 | accepted | TRUE |  |  | 3 | TRUE | 87940e8a-442f-4140-81e2-c83680f6b2bd;67af27d2-7e02-49f4-a881-5fa774a2b9ca;ee9d6983-1d96-4e12-a444-2ba027d19877
10.1007/s10692-025-10588-5#2 | 10.1007/s10692-025-10588-5 | Catalytic Hydrolysis of Polyester Fiber Using Quaternary Ammonium Salts | Fibre Chemistry | none |  | no catalyst | none | uncatalysed | hydrolysis | TPA | water | O | 80 | 60 | [5 empty] | 4.2 |  | 47.7 | 8.7 | accepted | TRUE |  |  | 3 | TRUE | 87940e8a-442f-4140-81e2-c83680f6b2bd;67af27d2-7e02-49f4-a881-5fa774a2b9ca;ee9d6983-1d96-4e12-a444-2ba027d19877
10.1007/s10924-010-0276-y#0 | 10.1007/s10924-010-0276-y | Chemical Recycling of PET Waste with Multifunctional Pentaerythrytol in the Melt State | Journal of Polymers and the Environment | zinc acetate | CC(=O)[O-].CC(=O)[O-].[Zn+2] | confirmed | metal salt | homogeneous | other/unclear |  | pentaerythrytol | OCC(CO)(CO)CO | 250 | 10 |  | 0.24192 | 48.384 | 0 | 0.005 |  |  |  |  | flagged | TRUE |  |  | 3 | TRUE | 03f79511-8212-4766-96fb-96286c363398;1400cb08-b1e2-473d-8b2c-9614cdc00df5;846df482-e9ec-451a-bfb5-e8e4ae2a88c8
10.1007/s10924-010-0276-y#1 | 10.1007/s10924-010-0276-y | Chemical Recycling of PET Waste with Multifunctional Pentaerythrytol in the Melt State | Journal of Polymers and the Environment | zinc acetate | CC(=O)[O-].CC(=O)[O-].[Zn+2] | confirmed | metal salt | homogeneous | other/unclear |  | pentaerythrytol | OCC(CO)(CO)CO | 250 | 10 |  | 0.21792 | 43.584 | 4.899 | 0.005 |  |  |  |  | flagged | TRUE |  |  | 3 | TRUE | 03f79511-8212-4766-96fb-96286c363398;1400cb08-b1e2-473d-8b2c-9614cdc00df5;846df482-e9ec-451a-bfb5-e8e4ae2a88c8
10.1007/s10924-010-0276-y#2 | 10.1007/s10924-010-0276-y | Chemical Recycling of PET Waste with Multifunctional Pentaerythrytol in the Melt State | Journal of Polymers and the Environment | zinc acetate | CC(=O)[O-].CC(=O)[O-].[Zn+2] | confirmed | metal salt | homogeneous | other/unclear |  | pentaerythrytol | OCC(CO)(CO)CO | 250 | 10 |  | 0.18144 | 36.288 | 12.39765 | 0.005 |  |  |  |  | flagged | TRUE |  |  | 3 | TRUE | 03f79511-8212-4766-96fb-96286c363398;1400cb08-b1e2-473d-8b2c-9614cdc00df5;846df482-e9ec-451a-bfb5-e8e4ae2a88c8
10.1007/s10924-010-0276-y#3 | 10.1007/s10924-010-0276-y | Chemical Recycling of PET Waste with Multifunctional Pentaerythrytol in the Melt State | Journal of Polymers and the Environment | zinc acetate | CC(=O)[O-].CC(=O)[O-].[Zn+2] | confirmed | metal salt | homogeneous | other/unclear |  | pentaerythrytol | OCC(CO)(CO)CO | 250 | 10 |  | 0.072 | 14.4 | 34.999 | 0.005 |  |  |  |  | flagged | TRUE |  |  | 3 | TRUE | 03f79511-8212-4766-96fb-96286c363398;1400cb08-b1e2-473d-8b2c-9614cdc00df5;846df482-e9ec-451a-bfb5-e8e4ae2a88c8
10.1007/s10924-016-0802-7#0 | 10.1007/s10924-016-0802-7 | Depolymerization of Waste PET with Phosphoric Acid–Modified Silica Gel Under Microwave Irradiation | Journal of Polymers and the Environment | none |  | no catalyst | none | uncatalysed | other/unclear |  |  |  |  | 10 |  |  | 0.5 | [6 empty] | flagged | TRUE |  |  | 2 | TRUE | 6ac3b46a-6330-429b-95b2-d9bd3ed195e7;ea8c937d-325d-49ee-b021-596ca5046993
10.1007/s10924-016-0802-7#4 | 10.1007/s10924-016-0802-7 | Depolymerization of Waste PET with Phosphoric Acid–Modified Silica Gel Under Microwave Irradiation | Journal of Polymers and the Environment | Conc. H3PO4 | O=P(O)(O)O | LLM written | other | homogeneous | other/unclear |  |  |  |  | 10 |  | 2 | 0.5 |  | 4 | 22 |  |  |  | accepted | TRUE |  | more catalyst than PET | 2 | TRUE | 6ac3b46a-6330-429b-95b2-d9bd3ed195e7;ea8c937d-325d-49ee-b021-596ca5046993
10.1007/s10924-016-0802-7#28 | 10.1007/s10924-016-0802-7 | Depolymerization of Waste PET with Phosphoric Acid–Modified Silica Gel Under Microwave Irradiation | Journal of Polymers and the Environment | 0.3 M H3PO4 in H2O | O.O=P(O)(O)O | LLM written | other | homogeneous | other/unclear |  |  |  |  | 30 |  | 3 | 0.5 |  | 6 | 60 |  |  |  | accepted | TRUE |  | more catalyst than PET | 2 | TRUE | bf23dca8-1158-4965-93fb-ef6af04842d7;36047a0b-4a69-4437-a737-b06f8d4f459e
10.1007/s10924-016-0802-7#29 | 10.1007/s10924-016-0802-7 | Depolymerization of Waste PET with Phosphoric Acid–Modified Silica Gel Under Microwave Irradiation | Journal of Polymers and the Environment | 0.6 M H3PO4 in H2O | O.O=P(O)(O)O | LLM written | other | homogeneous | other/unclear |  |  |  |  | 30 |  | 3 | 0.5 |  | 6 | 55 |  |  |  | accepted | TRUE |  | more catalyst than PET | 2 | TRUE | bf23dca8-1158-4965-93fb-ef6af04842d7;36047a0b-4a69-4437-a737-b06f8d4f459e
10.1007/s10924-016-0802-7#30 | 10.1007/s10924-016-0802-7 | Depolymerization of Waste PET with Phosphoric Acid–Modified Silica Gel Under Microwave Irradiation | Journal of Polymers and the Environment | 1 M NaOH in H2O | O.[Na+].[OH-] | LLM written | acid or base | homogeneous | other/unclear |  |  |  |  | 30 |  | 3 | 0.5 |  | 6 |  |  |  |  | accepted | TRUE |  | more catalyst than PET | 2 | TRUE | bf23dca8-1158-4965-93fb-ef6af04842d7;36047a0b-4a69-4437-a737-b06f8d4f459e
10.1007/s10924-016-0802-7#31 | 10.1007/s10924-016-0802-7 | Depolymerization of Waste PET with Phosphoric Acid–Modified Silica Gel Under Microwave Irradiation | Journal of Polymers and the Environment | 2 M NaOH in H2O | O.[Na+].[OH-] | LLM written | acid or base | homogeneous | other/unclear |  |  |  |  | 30 |  | 3 | 0.5 |  | 6 | 25 |  |  |  | accepted | TRUE |  | more catalyst than PET | 2 | TRUE | bf23dca8-1158-4965-93fb-ef6af04842d7;36047a0b-4a69-4437-a737-b06f8d4f459e
10.1007/s10924-019-01379-1#0 | 10.1007/s10924-019-01379-1 | Synthesis of Recycled Poly(ethylene terephthalate)/Polyacrylonitrile/Styrene Composite Nanofibers by Electrospinning and Their Mechanical Properties Evaluation | Journal of Polymers and the Environment | zinc acetate | CC(=O)[O-].CC(=O)[O-].[Zn+2] | confirmed | metal salt | homogeneous | glycolysis | BHET | propylene glycol | CC(O)CO | 197 | 180 |  | 4 | 200 | 100 | 0.02 |  |  |  |  | accepted | TRUE |  |  | 2 | TRUE | f5c6c75e-35f5-48fc-b2e4-c9c87c401d9a;6b3f88a4-23d7-4cbc-aec8-312fe7684a51
10.1007/s10924-020-01715-w#0 | 10.1007/s10924-020-01715-w | Alternative Reuse of Oligomers Derived from Poly(ethylene terephthalate) Waste Deposited onto Microspheres and Determination of Adsorbent Properties Toward Toxic Metals | Journal of Polymers and the Environment | ZnSt | CCCCCCCCCCCCCCCCCC(=O)[O-].CCCCCCCCCCCCCCCCCC(=O)[O-].[Zn+2] | LLM written | metal salt | homogeneous | glycolysis | BHET | triethylene glycol | OCCOCCOCCO | 180 | 120 |  | 0.32 | 32 | 32 | 0.01 |  |  | 40 |  | flagged | TRUE |  |  | 3 | TRUE | 9e829228-b71a-46f8-a9f5-d8642d80cb35;ecfd0229-c87b-41cb-be01-403e1a3a8b5f;7e631fad-0896-4634-aa14-cf1ae6c772ab
10.1007/s10924-020-01715-w#1 | 10.1007/s10924-020-01715-w | Alternative Reuse of Oligomers Derived from Poly(ethylene terephthalate) Waste Deposited onto Microspheres and Determination of Adsorbent Properties Toward Toxic Metals | Journal of Polymers and the Environment | ZnSt | CCCCCCCCCCCCCCCCCC(=O)[O-].CCCCCCCCCCCCCCCCCC(=O)[O-].[Zn+2] | LLM written | metal salt | homogeneous | glycolysis | BHET | triethylene glycol | OCCOCCOCCO | 180 | 120 |  | 0.96 | 32 | 32 | 0.03 |  |  | 60 |  | flagged | TRUE |  |  | 3 | TRUE | 9e829228-b71a-46f8-a9f5-d8642d80cb35;ecfd0229-c87b-41cb-be01-403e1a3a8b5f;7e631fad-0896-4634-aa14-cf1ae6c772ab
10.1007/s10924-020-01715-w#2 | 10.1007/s10924-020-01715-w | Alternative Reuse of Oligomers Derived from Poly(ethylene terephthalate) Waste Deposited onto Microspheres and Determination of Adsorbent Properties Toward Toxic Metals | Journal of Polymers and the Environment | ZnSt | CCCCCCCCCCCCCCCCCC(=O)[O-].CCCCCCCCCCCCCCCCCC(=O)[O-].[Zn+2] | LLM written | metal salt | homogeneous | glycolysis | BHET | triethylene glycol | OCCOCCOCCO | 180 | 120 |  | 1.6 | 32 | 32 | 0.05 |  |  | 63 |  | flagged | TRUE |  |  | 3 | TRUE | 9e829228-b71a-46f8-a9f5-d8642d80cb35;ecfd0229-c87b-41cb-be01-403e1a3a8b5f;7e631fad-0896-4634-aa14-cf1ae6c772ab
10.1007/s10924-020-01715-w#3 | 10.1007/s10924-020-01715-w | Alternative Reuse of Oligomers Derived from Poly(ethylene terephthalate) Waste Deposited onto Microspheres and Determination of Adsorbent Properties Toward Toxic Metals | Journal of Polymers and the Environment | SnCl2 | [Cl-].[Cl-].[Sn+2] | LLM written | other | homogeneous | glycolysis | BHET | triethylene glycol | OCCOCCOCCO | 180 | 120 |  | 0.32 | 32 | 32 | 0.01 |  |  | 2 |  | flagged | TRUE |  |  | 3 | TRUE | 9e829228-b71a-46f8-a9f5-d8642d80cb35;ecfd0229-c87b-41cb-be01-403e1a3a8b5f;7e631fad-0896-4634-aa14-cf1ae6c772ab
10.1007/s10924-020-01715-w#4 | 10.1007/s10924-020-01715-w | Alternative Reuse of Oligomers Derived from Poly(ethylene terephthalate) Waste Deposited onto Microspheres and Determination of Adsorbent Properties Toward Toxic Metals | Journal of Polymers and the Environment | SnCl2 | [Cl-].[Cl-].[Sn+2] | LLM written | other | homogeneous | glycolysis | BHET | triethylene glycol | OCCOCCOCCO | 180 | 120 |  | 0.96 | 32 | 32 | 0.03 |  |  | 3 |  | flagged | TRUE |  |  | 3 | TRUE | 9e829228-b71a-46f8-a9f5-d8642d80cb35;ecfd0229-c87b-41cb-be01-403e1a3a8b5f;7e631fad-0896-4634-aa14-cf1ae6c772ab
10.1007/s10924-020-01715-w#5 | 10.1007/s10924-020-01715-w | Alternative Reuse of Oligomers Derived from Poly(ethylene terephthalate) Waste Deposited onto Microspheres and Determination of Adsorbent Properties Toward Toxic Metals | Journal of Polymers and the Environment | SnCl2 | [Cl-].[Cl-].[Sn+2] | LLM written | other | homogeneous | glycolysis | BHET | triethylene glycol | OCCOCCOCCO | 180 | 120 |  | 1.6 | 32 | 32 | 0.05 |  |  | 5 |  | flagged | TRUE |  |  | 3 | TRUE | 9e829228-b71a-46f8-a9f5-d8642d80cb35;ecfd0229-c87b-41cb-be01-403e1a3a8b5f;7e631fad-0896-4634-aa14-cf1ae6c772ab
10.1007/s10924-020-01715-w#6 | 10.1007/s10924-020-01715-w | Alternative Reuse of Oligomers Derived from Poly(ethylene terephthalate) Waste Deposited onto Microspheres and Determination of Adsorbent Properties Toward Toxic Metals | Journal of Polymers and the Environment | ZnSt/SnCl2 | CCCCCCCCCCCCCCCCCC(=O)[O-].CCCCCCCCCCCCCCCCCC(=O)[O-].[Cl-].[Cl-].[Sn+2].[Zn+2] | LLM written | metal salt | homogeneous | glycolysis | BHET | triethylene glycol | OCCOCCOCCO | 180 | 120 |  | 0.32 | 32 | 32 | 0.01 |  |  | 50 |  | flagged | TRUE |  |  | 3 | TRUE | 9e829228-b71a-46f8-a9f5-d8642d80cb35;ecfd0229-c87b-41cb-be01-403e1a3a8b5f;7e631fad-0896-4634-aa14-cf1ae6c772ab
10.1007/s10924-020-01715-w#7 | 10.1007/s10924-020-01715-w | Alternative Reuse of Oligomers Derived from Poly(ethylene terephthalate) Waste Deposited onto Microspheres and Determination of Adsorbent Properties Toward Toxic Metals | Journal of Polymers and the Environment | ZnSt/SnCl2 | CCCCCCCCCCCCCCCCCC(=O)[O-].CCCCCCCCCCCCCCCCCC(=O)[O-].[Cl-].[Cl-].[Sn+2].[Zn+2] | LLM written | metal salt | homogeneous | glycolysis | BHET | triethylene glycol | OCCOCCOCCO | 180 | 120 |  | 0.96 | 32 | 32 | 0.03 |  |  | 70 |  | flagged | TRUE |  |  | 3 | TRUE | 9e829228-b71a-46f8-a9f5-d8642d80cb35;ecfd0229-c87b-41cb-be01-403e1a3a8b5f;7e631fad-0896-4634-aa14-cf1ae6c772ab
10.1007/s10924-020-01715-w#8 | 10.1007/s10924-020-01715-w | Alternative Reuse of Oligomers Derived from Poly(ethylene terephthalate) Waste Deposited onto Microspheres and Determination of Adsorbent Properties Toward Toxic Metals | Journal of Polymers and the Environment | ZnSt/SnCl2 | CCCCCCCCCCCCCCCCCC(=O)[O-].CCCCCCCCCCCCCCCCCC(=O)[O-].[Cl-].[Cl-].[Sn+2].[Zn+2] | LLM written | metal salt | homogeneous | glycolysis | BHET | triethylene glycol | OCCOCCOCCO | 180 | 120 |  | 1.6 | 32 | 32 | 0.05 |  |  | 85 |  | flagged | TRUE |  |  | 3 | TRUE | 9e829228-b71a-46f8-a9f5-d8642d80cb35;ecfd0229-c87b-41cb-be01-403e1a3a8b5f;7e631fad-0896-4634-aa14-cf1ae6c772ab
10.1007/s10924-021-02305-0#2 | 10.1007/s10924-021-02305-0 | Methanolysis of PET Waste Using Heterogeneous Catalyst of Bio-waste Origin | Journal of Polymers and the Environment | none |  | no catalyst | none | uncatalysed | methanolysis | DMT | methanol | CO | 200 | 2880 |  |  | 0.48 | 3.95 |  | 0.8 |  | 71 |  | accepted | TRUE |  |  | 1 | TRUE | f4af9775-a99f-45a0-8ed5-e6e2d64b007a
10.1007/s10924-023-02979-8#0 | 10.1007/s10924-023-02979-8 | All Green Microwave Assisted 99% Depolymerisation of Polyethylene Terephthalate into Value Added Products via Glycerol Pre-treatment and Hydrolysis Reaction | Journal of Polymers and the Environment | NaHCO3 | O=C([O-])O.[Na+] | LLM written | other | homogeneous | glycolysis | BHET | EG | OCCO |  | 3 |  | 2 |  |  |  | 12 |  | 61 |  | accepted | TRUE |  |  | 4 | TRUE | e352797a-f9ee-4e19-9e8b-a3a2e209406f;659248c8-9826-4266-a55c-46955193243f;8f243c37-96b7-4487-9578-48c66840e0df;cb561a8a-20e9-456f-9d3d-fcd3c0497d3d
10.1007/s10924-023-02979-8#1 | 10.1007/s10924-023-02979-8 | All Green Microwave Assisted 99% Depolymerisation of Polyethylene Terephthalate into Value Added Products via Glycerol Pre-treatment and Hydrolysis Reaction | Journal of Polymers and the Environment | NaHCO3 | O=C([O-])O.[Na+] | LLM written | other | homogeneous | glycolysis | BHET | EG | OCCO |  | 3 |  | 2 |  |  |  | 79.1 |  | 99.9 |  | accepted | TRUE |  |  | 4 | TRUE | e352797a-f9ee-4e19-9e8b-a3a2e209406f;659248c8-9826-4266-a55c-46955193243f;8f243c37-96b7-4487-9578-48c66840e0df;cb561a8a-20e9-456f-9d3d-fcd3c0497d3d
10.1007/s10924-023-03011-9#0 | 10.1007/s10924-023-03011-9 | Enhancement of Catalytic Activity of Alkali Metal Salts for Glycolysis of Polyethylene Terephthalate by Proton H+: A Feasibility Evaluation with Sodium Bicarbonate | Journal of Polymers and the Environment | NaHCO3 and H2SO4 |  |  | acid or base | homogeneous | glycolysis | BHET | EG | OCCO | 196 | 240 |  | 0.1 | 10 | 25 | 0.01 | 61.3 |  |  |  | accepted | FALSE |  |  | 3 | TRUE | 199b9653-fa90-4184-b366-623f092cfa1c;bb89f350-4c21-4fd4-a1fc-239d0cc6d00b;81a7edce-9e5a-4e25-8535-55ecb0400725
10.1007/s10924-023-03011-9#1 | 10.1007/s10924-023-03011-9 | Enhancement of Catalytic Activity of Alkali Metal Salts for Glycolysis of Polyethylene Terephthalate by Proton H+: A Feasibility Evaluation with Sodium Bicarbonate | Journal of Polymers and the Environment | NaHCO3 and H2SO4 |  |  | acid or base | homogeneous | glycolysis | BHET | EG | OCCO | 196 | 240 |  | 0.1 | 10 | 75 | 0.01 | 67.4 |  |  |  | accepted | FALSE |  |  | 3 | TRUE | 199b9653-fa90-4184-b366-623f092cfa1c;bb89f350-4c21-4fd4-a1fc-239d0cc6d00b;81a7edce-9e5a-4e25-8535-55ecb0400725
10.1007/s10924-023-03011-9#2 | 10.1007/s10924-023-03011-9 | Enhancement of Catalytic Activity of Alkali Metal Salts for Glycolysis of Polyethylene Terephthalate by Proton H+: A Feasibility Evaluation with Sodium Bicarbonate | Journal of Polymers and the Environment | NaHCO3 and H2SO4 |  |  | acid or base | homogeneous | glycolysis | BHET | EG | OCCO | 192 | 240 |  | 0.1 | 10 | 50 | 0.01 | 71 |  |  |  | accepted | FALSE |  |  | 3 | TRUE | 199b9653-fa90-4184-b366-623f092cfa1c;bb89f350-4c21-4fd4-a1fc-239d0cc6d00b;81a7edce-9e5a-4e25-8535-55ecb0400725
10.1007/s10924-023-03011-9#3 | 10.1007/s10924-023-03011-9 | Enhancement of Catalytic Activity of Alkali Metal Salts for Glycolysis of Polyethylene Terephthalate by Proton H+: A Feasibility Evaluation with Sodium Bicarbonate | Journal of Polymers and the Environment | NaHCO3 and H2SO4 |  |  | acid or base | homogeneous | glycolysis | BHET | EG | OCCO | 200 | 240 |  | 0.1 | 10 | 50 | 0.01 | 65.5 |  |  |  | accepted | FALSE |  |  | 3 | TRUE | 199b9653-fa90-4184-b366-623f092cfa1c;bb89f350-4c21-4fd4-a1fc-239d0cc6d00b;81a7edce-9e5a-4e25-8535-55ecb0400725
10.1007/s10924-023-03011-9#4 | 10.1007/s10924-023-03011-9 | Enhancement of Catalytic Activity of Alkali Metal Salts for Glycolysis of Polyethylene Terephthalate by Proton H+: A Feasibility Evaluation with Sodium Bicarbonate | Journal of Polymers and the Environment | NaHCO3 and H2SO4 |  |  | acid or base | homogeneous | glycolysis | BHET | EG | OCCO | 196 | 180 |  | 0.1 | 10 | 50 | 0.01 | 73.6 |  |  |  | accepted | FALSE |  |  | 3 | TRUE | 199b9653-fa90-4184-b366-623f092cfa1c;bb89f350-4c21-4fd4-a1fc-239d0cc6d00b;81a7edce-9e5a-4e25-8535-55ecb0400725
10.1007/s10924-023-03011-9#5 | 10.1007/s10924-023-03011-9 | Enhancement of Catalytic Activity of Alkali Metal Salts for Glycolysis of Polyethylene Terephthalate by Proton H+: A Feasibility Evaluation with Sodium Bicarbonate | Journal of Polymers and the Environment | NaHCO3 and H2SO4 |  |  | acid or base | homogeneous | glycolysis | BHET | EG | OCCO | 196 | 300 |  | 0.1 | 10 | 50 | 0.01 | 68.8 |  |  |  | accepted | FALSE |  |  | 3 | TRUE | 199b9653-fa90-4184-b366-623f092cfa1c;bb89f350-4c21-4fd4-a1fc-239d0cc6d00b;81a7edce-9e5a-4e25-8535-55ecb0400725
10.1007/s10924-024-03341-2#0 | 10.1007/s10924-024-03341-2 | FeCl3-Doped Cobalt Ferrite as an Efficient Magnetic Catalyst for PET Glycolysis Depolymerization | Journal of Polymers and the Environment | none |  | no catalyst | none | uncatalysed | glycolysis | BHET | ethylene glycol | OCCO | 200 | 60 |  |  | 6 | 30 |  | 9.5 |  | 23 |  | accepted | TRUE |  |  | 2 | TRUE | ea306ab5-a6d7-42f0-be2d-4e5d844f1862;06e49cf2-b45f-4f0a-bcf8-dd9f485f169d
10.1007/s10924-024-03341-2#2 | 10.1007/s10924-024-03341-2 | FeCl3-Doped Cobalt Ferrite as an Efficient Magnetic Catalyst for PET Glycolysis Depolymerization | Journal of Polymers and the Environment | FeCl3 | [Cl-].[Cl-].[Cl-].[Fe+3] | LLM written | metal salt | homogeneous | glycolysis | BHET | ethylene glycol | OCCO | 200 | 60 |  | 0.06 | 6 | 30 | 0.01 | 65.1 |  | 90 |  | accepted | TRUE |  |  | 2 | TRUE | ea306ab5-a6d7-42f0-be2d-4e5d844f1862;06e49cf2-b45f-4f0a-bcf8-dd9f485f169d
10.1007/s10924-025-03523-6#0 | 10.1007/s10924-025-03523-6 | Single Step Depolymerization of Multiple Polyesters in Poly(Lactic Acid) Mixed Plastics: Process Optimization, Pure Monomers Extraction and Kinetics Evaluation | Journal of Polymers and the Environment | NaOH | [Na+].[OH-] | LLM written | acid or base | homogeneous | other/unclear |  | 50% ethanol | CCO.O | 85 | 30 |  |  | 5 |  |  |  |  | 82.9 |  | flagged | TRUE |  |  | 3 | TRUE | 1c18c1ef-526a-4c9c-b0cc-7565405ad5d4;4264768a-269a-44be-b181-6cab3d92caca;cd1b73f6-f748-4170-b62b-74fd5ff85f6f
10.1007/s10924-025-03523-6#1 | 10.1007/s10924-025-03523-6 | Single Step Depolymerization of Multiple Polyesters in Poly(Lactic Acid) Mixed Plastics: Process Optimization, Pure Monomers Extraction and Kinetics Evaluation | Journal of Polymers and the Environment | NaOH | [Na+].[OH-] | LLM written | acid or base | homogeneous | other/unclear |  | 50% ethanol | CCO.O | [9 empty] | 80.9 |  | accepted | TRUE |  |  | 2 | TRUE | 25178ff9-667b-4f4e-a9ff-8d264b27ee51;b8192a38-7eb5-444c-81d9-ef7ed1da0f00
10.1007/s10924-025-03523-6#2 | 10.1007/s10924-025-03523-6 | Single Step Depolymerization of Multiple Polyesters in Poly(Lactic Acid) Mixed Plastics: Process Optimization, Pure Monomers Extraction and Kinetics Evaluation | Journal of Polymers and the Environment | NaOH | [Na+].[OH-] | LLM written | acid or base | homogeneous | other/unclear |  | 50% ethanol | CCO.O | [9 empty] | 81.6 |  | accepted | TRUE |  |  | 2 | TRUE | 25178ff9-667b-4f4e-a9ff-8d264b27ee51;b8192a38-7eb5-444c-81d9-ef7ed1da0f00
10.1007/s10924-025-03523-6#3 | 10.1007/s10924-025-03523-6 | Single Step Depolymerization of Multiple Polyesters in Poly(Lactic Acid) Mixed Plastics: Process Optimization, Pure Monomers Extraction and Kinetics Evaluation | Journal of Polymers and the Environment | NaOH | [Na+].[OH-] | LLM written | acid or base | homogeneous | other/unclear |  | 50% ethanol | CCO.O | [9 empty] | 80.4 |  | accepted | TRUE |  |  | 2 | TRUE | 25178ff9-667b-4f4e-a9ff-8d264b27ee51;25178ff9-667b-4f4e-a9ff-8d264b27ee51
10.1007/s10924-025-03588-3#0 | 10.1007/s10924-025-03588-3 | Hydrolysis in PET Alcohol Salt Systems: Exploration of Novel Catalytic Pathways | Journal of Polymers and the Environment | Na2CO3 | O=C([O-])[O-].[Na+].[Na+] | LLM written | other | homogeneous | hydrolysis | TPA | water | O | 150 | 120 |  | 2 | 2 |  | 1 | 17 |  | 18.7 |  | accepted | TRUE |  |  | 3 | FALSE | a7053336-6815-44bc-932a-83f38f032d5b;c927f1ae-4aed-44e8-0b08-7fea2a7728b9;b86abccf-77e3-48c2-add0-44dc08556eb1
10.1007/s10924-025-03588-3#1 | 10.1007/s10924-025-03588-3 | Hydrolysis in PET Alcohol Salt Systems: Exploration of Novel Catalytic Pathways | Journal of Polymers and the Environment | Na2CO3 | O=C([O-])[O-].[Na+].[Na+] | LLM written | other | homogeneous | other/unclear |  | EtOH/H2O | CCO.O | 150 | 150 |  | 2 | 2 |  | 1 | 98 |  | 100 |  | accepted | TRUE |  |  | 2 | TRUE | d652671c-409f-44f2-a5c4-4dcde3def714;a7053336-6815-44bc-932a-83f38f032d5b
10.1007/s10924-025-03588-3#2 | 10.1007/s10924-025-03588-3 | Hydrolysis in PET Alcohol Salt Systems: Exploration of Novel Catalytic Pathways | Journal of Polymers and the Environment | Na2CO3 | O=C([O-])[O-].[Na+].[Na+] | LLM written | other | homogeneous | other/unclear |  | EtOH/H2O | CCO.O | 150 | 150 |  | 2 | 2 |  | 1 | 84.7 |  | 99.9 |  | accepted | TRUE |  |  | 2 | TRUE | d652671c-409f-44f2-a5c4-4dcde3def714;a7053336-6815-44bc-932a-83f38f032d5b
10.1007/s10924-025-03588-3#3 | 10.1007/s10924-025-03588-3 | Hydrolysis in PET Alcohol Salt Systems: Exploration of Novel Catalytic Pathways | Journal of Polymers and the Environment | Na2CO3 | O=C([O-])[O-].[Na+].[Na+] | LLM written | other | homogeneous | other/unclear |  | EtOH/H2O | CCO.O | 150 | 105 |  | 1.5 | 2 |  | 0.75 | 96.4 |  | 100 |  | accepted | TRUE |  |  | 2 | TRUE | 38ef5e03-519f-40c9-90ae-98291a6a89ca;a7053336-6815-44bc-932a-83f38f032d5b
10.1007/s10924-025-03588-3#4 | 10.1007/s10924-025-03588-3 | Hydrolysis in PET Alcohol Salt Systems: Exploration of Novel Catalytic Pathways | Journal of Polymers and the Environment | Na2CO3 | O=C([O-])[O-].[Na+].[Na+] | LLM written | other | homogeneous | other/unclear |  | EtOH/H2O | CCO.O | 150 | 120 |  | 2 | 2 |  | 1 | 97.6 |  | 100 |  | accepted | TRUE |  |  | 2 | TRUE | e92b0244-1260-431d-8473-b721ed914768;0aac31e6-b0d8-4c87-b631-8d6a9ced55bd
10.1007/s10924-025-03588-3#5 | 10.1007/s10924-025-03588-3 | Hydrolysis in PET Alcohol Salt Systems: Exploration of Novel Catalytic Pathways | Journal of Polymers and the Environment | Na2CO3 | O=C([O-])[O-].[Na+].[Na+] | LLM written | other | homogeneous | other/unclear |  | EtOH/H2O | CCO.O | 150 | 105 |  | 2 | 2 |  | 1 | 97.3 |  | 100 |  | accepted | TRUE |  |  | 2 | TRUE | e92b0244-1260-431d-8473-b721ed914768;0aac31e6-b0d8-4c87-b631-8d6a9ced55bd
10.1007/s10924-025-03588-3#6 | 10.1007/s10924-025-03588-3 | Hydrolysis in PET Alcohol Salt Systems: Exploration of Novel Catalytic Pathways | Journal of Polymers and the Environment | Na2CO3 | O=C([O-])[O-].[Na+].[Na+] | LLM written | other | homogeneous | other/unclear |  | EtOH/H2O | CCO.O | 150 | 105 |  | 1.5 | 2 |  | 0.75 | 98 |  | 100 |  | accepted | TRUE |  |  | 3 | FALSE | f2f81f88-b2a2-5b77-a6c0-d9f21d66ce38;0aac31e6-b0d8-4c87-b631-8d6a9ced55bd;8885dac3-5504-47e8-a518-ebf6a4ebbe6f
10.1007/s10924-025-03588-3#7 | 10.1007/s10924-025-03588-3 | Hydrolysis in PET Alcohol Salt Systems: Exploration of Novel Catalytic Pathways | Journal of Polymers and the Environment | Na2CO3 | O=C([O-])[O-].[Na+].[Na+] | LLM written | other | homogeneous | other/unclear |  | EtOH/H2O | CCO.O | 150 | 105 |  | 1.5 | 2 |  | 0.75 |  |  | 93.5 |  | accepted | TRUE |  |  | 1 | TRUE | 6976940c-d051-4a0c-aea8-62f07d041d93
10.1007/s10924-025-03588-3#8 | 10.1007/s10924-025-03588-3 | Hydrolysis in PET Alcohol Salt Systems: Exploration of Novel Catalytic Pathways | Journal of Polymers and the Environment | Na2CO3 | O=C([O-])[O-].[Na+].[Na+] | LLM written | other | homogeneous | other/unclear |  | EtOH/H2O | CCO.O | 150 | 120 |  | 1.5 | 2 |  | 0.75 |  |  | 98 |  | accepted | TRUE |  |  | 1 | TRUE | 6976940c-d051-4a0c-aea8-62f07d041d93
10.1007/s10965-005-1638-3#0 | 10.1007/s10965-005-1638-3 | Compressive properties and curing behaviour of unsaturated polyester resins in the presence of vinyl ester resins derived from recycled poly(ethylene terephthalate) | Journal of Polymer Research | manganese acetate | CC(=O)[O-].CC(=O)[O-].[Mn+2] | confirmed | metal salt | homogeneous | glycolysis | BHET | tetraethyleneglycol (TEG) | OCCOCCOCCOCCO |  | 420 | [9 empty] | accepted | TRUE |  |  | 3 | TRUE | ecb5194e-c4a2-4244-ad88-8d687dc40ef4;53ef0214-6d1e-4863-8f99-9d134d27e94e;12ca0749-fcdc-4099-883f-f3b4a587261d
10.1007/s10965-024-03883-y#0 | 10.1007/s10965-024-03883-y | A study on microwave-assisted chemical recycling of polyethylene terephthalate (PET) waste | Journal of Polymer Research | H3PO4, 85% |  |  | other | homogeneous | other/unclear |  |  |  | 220 | 60 |  | 5.97 | 2.5 |  | 2.388 | 60 |  |  |  | accepted | FALSE |  | more catalyst than PET | 5 | TRUE | f39c55ec-e05c-42e9-bc09-6b1ba46b718e;8a4533d0-2ccb-448a-89f5-af75b494b04d;06268714-0eb6-4167-818e-98e30f14c4ad;d7502da8-a311-48ec-843a-4b576df31e71;46a4d124-d825-49af-879d-d76c5be64ced
10.1007/s10965-024-03883-y#1 | 10.1007/s10965-024-03883-y | A study on microwave-assisted chemical recycling of polyethylene terephthalate (PET) waste | Journal of Polymer Research | H3PO4, 85% |  |  | other | homogeneous | other/unclear |  |  |  | 220 | 30 |  | 5.97 | 0.5 |  | 11.94 | 65 |  |  |  | accepted | FALSE |  | more catalyst than PET | 5 | TRUE | f39c55ec-e05c-42e9-bc09-6b1ba46b718e;8a4533d0-2ccb-448a-89f5-af75b494b04d;06268714-0eb6-4167-818e-98e30f14c4ad;d7502da8-a311-48ec-843a-4b576df31e71;46a4d124-d825-49af-879d-d76c5be64ced
10.1007/s10965-024-03883-y#2 | 10.1007/s10965-024-03883-y | A study on microwave-assisted chemical recycling of polyethylene terephthalate (PET) waste | Journal of Polymer Research | none |  | no catalyst | none | uncatalysed | hydrolysis | TPA | water | O | 220 | 30 |  |  | 0.5 | 6 |  | 58 |  |  |  | accepted | TRUE |  |  | 4 | TRUE | f39c55ec-e05c-42e9-bc09-6b1ba46b718e;8a4533d0-2ccb-448a-89f5-af75b494b04d;46a4d124-d825-49af-879d-d76c5be64ced;b7e56872-7763-464e-98f6-145159b1279c
10.1007/s10965-024-03883-y#3 | 10.1007/s10965-024-03883-y | A study on microwave-assisted chemical recycling of polyethylene terephthalate (PET) waste | Journal of Polymer Research | none |  | no catalyst | none | uncatalysed | hydrolysis | TPA | water | O | 220 | 30 |  |  | 0.5 | 6 |  | 64 |  |  |  | flagged | TRUE |  |  | 4 | TRUE | f39c55ec-e05c-42e9-bc09-6b1ba46b718e;8a4533d0-2ccb-448a-89f5-af75b494b04d;46a4d124-d825-49af-879d-d76c5be64ced;b7e56872-7763-464e-98f6-145159b1279c
10.1007/s10965-024-03883-y#4 | 10.1007/s10965-024-03883-y | A study on microwave-assisted chemical recycling of polyethylene terephthalate (PET) waste | Journal of Polymer Research | none |  | no catalyst | none | uncatalysed | hydrolysis | TPA | water | O | 220 | 30 |  |  | 0.5 | 6 |  | 58 |  |  |  | flagged | TRUE | 10.1007/s10965-024-03883-y#2 |  | 4 | TRUE | f39c55ec-e05c-42e9-bc09-6b1ba46b718e;8a4533d0-2ccb-448a-89f5-af75b494b04d;46a4d124-d825-49af-879d-d76c5be64ced;b7e56872-7763-464e-98f6-145159b1279c
10.1007/s10965-024-03883-y#5 | 10.1007/s10965-024-03883-y | A study on microwave-assisted chemical recycling of polyethylene terephthalate (PET) waste | Journal of Polymer Research | none |  | no catalyst | none | uncatalysed | hydrolysis | TPA | water | O | 220 | 30 |  |  | 0.5 | 6 |  | 68 |  |  |  | flagged | TRUE |  |  | 4 | TRUE | f39c55ec-e05c-42e9-bc09-6b1ba46b718e;8a4533d0-2ccb-448a-89f5-af75b494b04d;46a4d124-d825-49af-879d-d76c5be64ced;24665112-af51-4c11-bbbe-3a452fbda197
10.1007/s10965-024-03883-y#6 | 10.1007/s10965-024-03883-y | A study on microwave-assisted chemical recycling of polyethylene terephthalate (PET) waste | Journal of Polymer Research | none |  | no catalyst | none | uncatalysed | hydrolysis | TPA | water | O | 220 | 30 |  |  | 0.5 | 6 |  | 69 |  |  |  | flagged | TRUE |  |  | 4 | TRUE | f39c55ec-e05c-42e9-bc09-6b1ba46b718e;8a4533d0-2ccb-448a-89f5-af75b494b04d;46a4d124-d825-49af-879d-d76c5be64ced;24665112-af51-4c11-bbbe-3a452fbda197
10.1007/s10965-024-03883-y#7 | 10.1007/s10965-024-03883-y | A study on microwave-assisted chemical recycling of polyethylene terephthalate (PET) waste | Journal of Polymer Research | none |  | no catalyst | none | uncatalysed | hydrolysis | TPA | water | O | 220 | 30 |  |  | 0.5 | 6 |  | 40 |  |  |  | flagged | TRUE |  |  | 4 | TRUE | f39c55ec-e05c-42e9-bc09-6b1ba46b718e;8a4533d0-2ccb-448a-89f5-af75b494b04d;46a4d124-d825-49af-879d-d76c5be64ced;24665112-af51-4c11-bbbe-3a452fbda197
10.1007/s10965-024-03883-y#8 | 10.1007/s10965-024-03883-y | A study on microwave-assisted chemical recycling of polyethylene terephthalate (PET) waste | Journal of Polymer Research | none |  | no catalyst | none | uncatalysed | hydrolysis | TPA | water | O | 220 | 30 |  |  | 0.5 | 6 |  | 39 |  |  |  | flagged | TRUE |  |  | 4 | TRUE | f39c55ec-e05c-42e9-bc09-6b1ba46b718e;8a4533d0-2ccb-448a-89f5-af75b494b04d;46a4d124-d825-49af-879d-d76c5be64ced;24665112-af51-4c11-bbbe-3a452fbda197
10.1007/s10965-024-03883-y#9 | 10.1007/s10965-024-03883-y | A study on microwave-assisted chemical recycling of polyethylene terephthalate (PET) waste | Journal of Polymer Research | none |  | no catalyst | none | uncatalysed | hydrolysis | TPA | water | O | 220 | 30 |  |  | 0.5 | 6 |  | 73 |  |  |  | flagged | TRUE |  |  | 4 | TRUE | f39c55ec-e05c-42e9-bc09-6b1ba46b718e;8a4533d0-2ccb-448a-89f5-af75b494b04d;46a4d124-d825-49af-879d-d76c5be64ced;24665112-af51-4c11-bbbe-3a452fbda197
10.1007/s10965-024-03883-y#10 | 10.1007/s10965-024-03883-y | A study on microwave-assisted chemical recycling of polyethylene terephthalate (PET) waste | Journal of Polymer Research | none |  | no catalyst | none | uncatalysed | hydrolysis | TPA | water | O | 220 | 30 |  |  | 0.5 | 6 |  | 89 |  |  |  | flagged | TRUE |  |  | 4 | TRUE | f39c55ec-e05c-42e9-bc09-6b1ba46b718e;8a4533d0-2ccb-448a-89f5-af75b494b04d;46a4d124-d825-49af-879d-d76c5be64ced;24665112-af51-4c11-bbbe-3a452fbda197
10.1007/s10965-024-03883-y#11 | 10.1007/s10965-024-03883-y | A study on microwave-assisted chemical recycling of polyethylene terephthalate (PET) waste | Journal of Polymer Research | none |  | no catalyst | none | uncatalysed | hydrolysis | TPA | water | O | 220 | 30 |  |  | 0.5 | 6 |  | 25 |  |  |  | flagged | TRUE |  |  | 4 | TRUE | f39c55ec-e05c-42e9-bc09-6b1ba46b718e;8a4533d0-2ccb-448a-89f5-af75b494b04d;46a4d124-d825-49af-879d-d76c5be64ced;24665112-af51-4c11-bbbe-3a452fbda197
10.1007/s10965-026-04984-6#0 | 10.1007/s10965-026-04984-6 | Exploratory study on recycled PET glycolysis–derived high–performance polyurethanes | Journal of Polymer Research | Zn(OAc)2 | CC(=O)[O-].CC(=O)[O-].[Zn+2] | LLM written | metal salt | homogeneous | glycolysis | BHET | EG | OCCO | 230 | 240 |  | 1 | 500 | 160 | 0.002 |  |  |  |  | accepted | TRUE |  |  | 2 | TRUE | 58ee4eef-c7e2-42c5-9970-76393256a0da;7f6a6775-51d5-4c37-b15d-718786ed8501
10.1007/s10965-026-04984-6#1 | 10.1007/s10965-026-04984-6 | Exploratory study on recycled PET glycolysis–derived high–performance polyurethanes | Journal of Polymer Research | Zn(OAc)2 | CC(=O)[O-].CC(=O)[O-].[Zn+2] | LLM written | metal salt | homogeneous | other/unclear |  | CHDM | OCC1CCC(CO)CC1 | 230 | 240 |  | 1 | 500 | 346 | 0.002 |  |  |  |  | accepted | TRUE |  |  | 2 | TRUE | 58ee4eef-c7e2-42c5-9970-76393256a0da;7f6a6775-51d5-4c37-b15d-718786ed8501
10.1007/s10965-026-04984-6#2 | 10.1007/s10965-026-04984-6 | Exploratory study on recycled PET glycolysis–derived high–performance polyurethanes | Journal of Polymer Research | Zn(OAc)2 | CC(=O)[O-].CC(=O)[O-].[Zn+2] | LLM written | metal salt | homogeneous | other/unclear |  | NPG | CC(C)(CO)CO | 230 | 240 |  | 1 | 500 | 250 | 0.002 |  |  |  |  | accepted | TRUE |  |  | 2 | TRUE | 58ee4eef-c7e2-42c5-9970-76393256a0da;7f6a6775-51d5-4c37-b15d-718786ed8501
10.1007/s10965-026-04984-6#3 | 10.1007/s10965-026-04984-6 | Exploratory study on recycled PET glycolysis–derived high–performance polyurethanes | Journal of Polymer Research | Zn(OAc)2 | CC(=O)[O-].CC(=O)[O-].[Zn+2] | LLM written | metal salt | homogeneous | other/unclear |  | NPG, Glycerol | CC(C)(CO)CO.OCC(O)CO | 230 | 240 |  | 1 | 500 | 244 | 0.002 |  |  |  |  | accepted | TRUE |  |  | 2 | TRUE | 58ee4eef-c7e2-42c5-9970-76393256a0da;7f6a6775-51d5-4c37-b15d-718786ed8501
10.1007/s10965-026-04984-6#4 | 10.1007/s10965-026-04984-6 | Exploratory study on recycled PET glycolysis–derived high–performance polyurethanes | Journal of Polymer Research | Zn(OAc)2 | CC(=O)[O-].CC(=O)[O-].[Zn+2] | LLM written | metal salt | homogeneous | other/unclear |  | NPG, Dipentaerythritol | CC(C)(CO)CO.OCC(CO)(CO)COCC(CO)(CO)CO | 230 | 240 |  | 1 | 500 | 322 | 0.002 |  |  |  |  | accepted | TRUE |  |  | 2 | TRUE | 58ee4eef-c7e2-42c5-9970-76393256a0da;7f6a6775-51d5-4c37-b15d-718786ed8501
10.1007/s10973-020-10331-8#0 | 10.1007/s10973-020-10331-8 | Glycolysis of poly(ethylene terephthalate) waste catalyzed by mixed Lewis acidic ionic liquids | Journal of Thermal Analysis and Calorimetry | [Hmim]ZnCl3 | CCCCCCn1cc[n+](C)c1.[Cl][Zn-]([Cl])[Cl] | LLM written | ionic liquid | homogeneous | glycolysis | BHET | ethylene glycol | OCCO | 190 | 120 |  | 0.02 | 2 | 22 | 0.01 | 76.8 | molar | 100 |  | accepted | TRUE |  |  | 3 | FALSE | 18e461d9-7be1-50b0-ad1d-9153bd50ed09;50c61165-31b1-51de-9043-4aaa701697b5;43bda22b-1fba-58ad-8011-7c92f0107d5a
10.1007/s10973-020-10331-8#1 | 10.1007/s10973-020-10331-8 | Glycolysis of poly(ethylene terephthalate) waste catalyzed by mixed Lewis acidic ionic liquids | Journal of Thermal Analysis and Calorimetry | [Hmim]CoCl3 | CCCCCCn1cc[n+](C)c1.[Cl][Co-]([Cl])[Cl] | LLM written | ionic liquid | homogeneous | glycolysis | BHET | ethylene glycol | OCCO | 190 | 120 |  | 0.02 | 2 | 22 | 0.01 | 38.1 | molar | 85.8 |  | accepted | TRUE |  |  | 3 | FALSE | 18e461d9-7be1-50b0-ad1d-9153bd50ed09;50c61165-31b1-51de-9043-4aaa701697b5;43bda22b-1fba-58ad-8011-7c92f0107d5a
10.1007/s10973-020-10331-8#2 | 10.1007/s10973-020-10331-8 | Glycolysis of poly(ethylene terephthalate) waste catalyzed by mixed Lewis acidic ionic liquids | Journal of Thermal Analysis and Calorimetry | [Hmim]ZnCl3 + [Hmim]CoCl3 (1:3) |  |  | ionic liquid | homogeneous | glycolysis | BHET | ethylene glycol | OCCO | 190 | 120 |  | 0.02 | 2 | 22 | 0.01 | 75.2 | molar | 100 |  | accepted | FALSE |  |  | 4 | FALSE | 18e461d9-7be1-50b0-ad1d-9153bd50ed09;8be3ebde-b039-5a5d-8c38-a985c03f5f78;953e0dc5-bad0-5264-9a11-d46819835464;50c61165-31b1-51de-9043-4aaa701697b5
10.1007/s10973-020-10331-8#3 | 10.1007/s10973-020-10331-8 | Glycolysis of poly(ethylene terephthalate) waste catalyzed by mixed Lewis acidic ionic liquids | Journal of Thermal Analysis and Calorimetry | [Hmim]ZnCl3 + [Hmim]CoCl3 (1:1) |  |  | ionic liquid | homogeneous | glycolysis | BHET | ethylene glycol | OCCO | 190 | 120 |  | 0.02 | 2 | 22 | 0.01 | 87.1 | molar | 100 |  | accepted | FALSE |  |  | 4 | FALSE | 18e461d9-7be1-50b0-ad1d-9153bd50ed09;8be3ebde-b039-5a5d-8c38-a985c03f5f78;953e0dc5-bad0-5264-9a11-d46819835464;50c61165-31b1-51de-9043-4aaa701697b5
10.1007/s10973-020-10331-8#4 | 10.1007/s10973-020-10331-8 | Glycolysis of poly(ethylene terephthalate) waste catalyzed by mixed Lewis acidic ionic liquids | Journal of Thermal Analysis and Calorimetry | [Hmim]ZnCl3 + [Hmim]CoCl3 (3:1) |  |  | ionic liquid | homogeneous | glycolysis | BHET | ethylene glycol | OCCO | 190 | 120 |  | 0.02 | 2 | 22 | 0.01 | 79.6 | molar | 100 |  | accepted | FALSE |  |  | 4 | FALSE | 18e461d9-7be1-50b0-ad1d-9153bd50ed09;8be3ebde-b039-5a5d-8c38-a985c03f5f78;953e0dc5-bad0-5264-9a11-d46819835464;50c61165-31b1-51de-9043-4aaa701697b5
10.1007/s10973-020-10331-8#5 | 10.1007/s10973-020-10331-8 | Glycolysis of poly(ethylene terephthalate) waste catalyzed by mixed Lewis acidic ionic liquids | Journal of Thermal Analysis and Calorimetry | [Hmim]FeCl4 | CCCCCCn1cc[n+](C)c1.[Cl][Fe-]([Cl])([Cl])[Cl] | LLM written | ionic liquid | homogeneous | glycolysis | BHET | ethylene glycol | OCCO | 190 | 120 |  | 0.02 | 2 | 22 | 0.01 | 51.5 | molar | 99.5 |  | accepted | TRUE |  |  | 3 | FALSE | 18e461d9-7be1-50b0-ad1d-9153bd50ed09;50c61165-31b1-51de-9043-4aaa701697b5;43bda22b-1fba-58ad-8011-7c92f0107d5a
10.1007/s10973-020-10331-8#6 | 10.1007/s10973-020-10331-8 | Glycolysis of poly(ethylene terephthalate) waste catalyzed by mixed Lewis acidic ionic liquids | Journal of Thermal Analysis and Calorimetry | [Hmim]ZnCl3 + [Hmim]FeCl4 (1:3) |  |  | ionic liquid | homogeneous | glycolysis | BHET | ethylene glycol | OCCO | 190 | 120 |  | 0.02 | 2 | 22 | 0.01 | 60.8 | molar | 100 |  | accepted | FALSE |  |  | 3 | FALSE | 18e461d9-7be1-50b0-ad1d-9153bd50ed09;8be3ebde-b039-5a5d-8c38-a985c03f5f78;50c61165-31b1-51de-9043-4aaa701697b5
10.1007/s10973-020-10331-8#7 | 10.1007/s10973-020-10331-8 | Glycolysis of poly(ethylene terephthalate) waste catalyzed by mixed Lewis acidic ionic liquids | Journal of Thermal Analysis and Calorimetry | [Hmim]ZnCl3 + [Hmim]FeCl4 (1:1) |  |  | ionic liquid | homogeneous | glycolysis | BHET | ethylene glycol | OCCO | 190 | 120 |  | 0.02 | 2 | 22 | 0.01 | 55.1 | molar | 98 |  | accepted | FALSE |  |  | 3 | FALSE | 18e461d9-7be1-50b0-ad1d-9153bd50ed09;8be3ebde-b039-5a5d-8c38-a985c03f5f78;50c61165-31b1-51de-9043-4aaa701697b5
10.1007/s10973-020-10331-8#8 | 10.1007/s10973-020-10331-8 | Glycolysis of poly(ethylene terephthalate) waste catalyzed by mixed Lewis acidic ionic liquids | Journal of Thermal Analysis and Calorimetry | [Hmim]ZnCl3 + [Hmim]FeCl4 (3:1) |  |  | ionic liquid | homogeneous | glycolysis | BHET | ethylene glycol | OCCO | 190 | 120 |  | 0.02 | 2 | 22 | 0.01 | 37.5 | molar | 99.8 |  | accepted | FALSE |  |  | 3 | FALSE | 18e461d9-7be1-50b0-ad1d-9153bd50ed09;8be3ebde-b039-5a5d-8c38-a985c03f5f78;50c61165-31b1-51de-9043-4aaa701697b5
10.1007/s10973-020-10331-8#9 | 10.1007/s10973-020-10331-8 | Glycolysis of poly(ethylene terephthalate) waste catalyzed by mixed Lewis acidic ionic liquids | Journal of Thermal Analysis and Calorimetry | [Hmim]CuCl3 | CCCCCCn1cc[n+](C)c1.[Cl][Cu-]([Cl])[Cl] | LLM written | ionic liquid | homogeneous | glycolysis | BHET | ethylene glycol | OCCO | 190 | 120 |  | 0.02 | 2 | 22 | 0.01 |  | molar | 4.8 |  | accepted | TRUE |  |  | 3 | FALSE | 18e461d9-7be1-50b0-ad1d-9153bd50ed09;50c61165-31b1-51de-9043-4aaa701697b5;43bda22b-1fba-58ad-8011-7c92f0107d5a
10.1007/s10973-020-10331-8#10 | 10.1007/s10973-020-10331-8 | Glycolysis of poly(ethylene terephthalate) waste catalyzed by mixed Lewis acidic ionic liquids | Journal of Thermal Analysis and Calorimetry | [Hmim]ZnCl3 + [Hmim]CuCl3 (1:3) |  |  | ionic liquid | homogeneous | glycolysis | BHET | ethylene glycol | OCCO | 190 | 120 |  | 0.02 | 2 | 22 | 0.01 |  | molar | 14.5 |  | accepted | FALSE |  |  | 3 | FALSE | 18e461d9-7be1-50b0-ad1d-9153bd50ed09;8be3ebde-b039-5a5d-8c38-a985c03f5f78;50c61165-31b1-51de-9043-4aaa701697b5
10.1007/s10973-020-10331-8#11 | 10.1007/s10973-020-10331-8 | Glycolysis of poly(ethylene terephthalate) waste catalyzed by mixed Lewis acidic ionic liquids | Journal of Thermal Analysis and Calorimetry | [Hmim]ZnCl3 + [Hmim]CuCl3 (1:1) |  |  | ionic liquid | homogeneous | glycolysis | BHET | ethylene glycol | OCCO | 190 | 120 |  | 0.02 | 2 | 22 | 0.01 | 73 | molar | 99 |  | accepted | FALSE |  |  | 3 | FALSE | 18e461d9-7be1-50b0-ad1d-9153bd50ed09;8be3ebde-b039-5a5d-8c38-a985c03f5f78;50c61165-31b1-51de-9043-4aaa701697b5
10.1007/s10973-020-10331-8#12 | 10.1007/s10973-020-10331-8 | Glycolysis of poly(ethylene terephthalate) waste catalyzed by mixed Lewis acidic ionic liquids | Journal of Thermal Analysis and Calorimetry | [Hmim]ZnCl3 + [Hmim]CuCl3 (3:1) |  |  | ionic liquid | homogeneous | glycolysis | BHET | ethylene glycol | OCCO | 190 | 120 |  | 0.02 | 2 | 22 | 0.01 | 76.8 | molar | 100 |  | accepted | FALSE |  |  | 3 | FALSE | 18e461d9-7be1-50b0-ad1d-9153bd50ed09;8be3ebde-b039-5a5d-8c38-a985c03f5f78;50c61165-31b1-51de-9043-4aaa701697b5
10.1007/s11144-024-02623-z#0 | 10.1007/s11144-024-02623-z | Synthesis of Sn-based nanocomposites using waste polyethylene terephthalate (PET) for the electrochemical reduction of CO2 to formate | Reaction Kinetics Mechanisms and Catalysis | NaOH | [Na+].[OH-] | LLM written | acid or base | homogeneous | hydrolysis | TPA | water | O | 200 | 1440 |  | 6 | 5 | 50 | 1.2 | 70 |  |  |  | accepted | TRUE |  | more catalyst than PET | 3 | TRUE | 54908f86-91a5-4d3a-b636-51e0603b5a67;752a5005-7105-4460-a744-34054cc73671;cea00852-cd5a-44c7-b48b-eb35d90ae5a0
10.1007/s11164-018-3582-y#0 | 10.1007/s11164-018-3582-y | Heterogeneous CaO(SrO, BaO)/MCF as highly active and recyclable catalysts for the glycolysis of poly(ethylene terephthalate) | Research on Chemical Intermediates | none |  | no catalyst | none | uncatalysed | glycolysis | BHET | EG | OCCO | 190 | 180 |  |  | 5 | 32.33 |  | 0 |  | 0 |  | accepted | TRUE |  |  | 2 | TRUE | 8c2e6481-0044-4cd8-bbfb-babb8af5ece5;1d92de04-5670-44f2-aa17-b9f2344cf5f3
10.1007/s11164-018-3582-y#8 | 10.1007/s11164-018-3582-y | Heterogeneous CaO(SrO, BaO)/MCF as highly active and recyclable catalysts for the glycolysis of poly(ethylene terephthalate) | Research on Chemical Intermediates | none |  | no catalyst | none | uncatalysed | glycolysis | BHET | EG | OCCO | 190 | 180 |  |  | 5 | 32.33 |  | 0 |  | 0 |  | accepted | TRUE | 10.1007/s11164-018-3582-y#0 |  | 2 | TRUE | f79a3b92-195f-4019-804e-85d66e1a96f7;0849aa65-6f54-4c01-87fc-850c2b505427
10.1007/s11164-025-05690-6#0 | 10.1007/s11164-025-05690-6 | Repolymerization-suppressed closed-loop recycling of PET to BHET via metal-free ammonium acetate catalysis | Research on Chemical Intermediates | ammonium acetate | CC(=O)[O-].[NH4+] | confirmed | metal salt | homogeneous | glycolysis | BHET | ethylene glycol | OCCO | 200 | 180 |  | 10 | 300 | 900 | 0.0333 | 96.3 |  | 100 |  | flagged | TRUE |  |  | 3 | TRUE | f6a02dcd-2f74-4cdb-8c83-0299810add9c;b76f036a-b850-464e-a2a7-4964106442d9;317bf8f7-b72e-48b3-80b3-f4a88d980742
10.1007/s11164-025-05690-6#1 | 10.1007/s11164-025-05690-6 | Repolymerization-suppressed closed-loop recycling of PET to BHET via metal-free ammonium acetate catalysis | Research on Chemical Intermediates | none |  | no catalyst | none | uncatalysed | glycolysis | BHET | ethylene glycol | OCCO | 200 | 180 |  |  | 100 | 300 |  | 27.6 |  | 41.2 |  | accepted | TRUE |  |  | 2 | TRUE | 26e5d1e4-de85-42bb-b274-6acda70f8efc;317bf8f7-b72e-48b3-80b3-f4a88d980742
10.1007/s11164-025-05690-6#2 | 10.1007/s11164-025-05690-6 | Repolymerization-suppressed closed-loop recycling of PET to BHET via metal-free ammonium acetate catalysis | Research on Chemical Intermediates | ammonium acetate | CC(=O)[O-].[NH4+] | confirmed | metal salt | homogeneous | glycolysis | BHET | ethylene glycol | OCCO | 200 | 180 |  | 2 | 100 | 300 | 0.02 | 49.4 |  | 68.9 |  | accepted | TRUE |  |  | 2 | TRUE | 26e5d1e4-de85-42bb-b274-6acda70f8efc;317bf8f7-b72e-48b3-80b3-f4a88d980742
10.1007/s11164-025-05690-6#3 | 10.1007/s11164-025-05690-6 | Repolymerization-suppressed closed-loop recycling of PET to BHET via metal-free ammonium acetate catalysis | Research on Chemical Intermediates | ammonium acetate | CC(=O)[O-].[NH4+] | confirmed | metal salt | homogeneous | glycolysis | BHET | ethylene glycol | OCCO | 200 | 180 |  | 5 | 100 | 300 | 0.05 | 93.8 |  | 98.7 |  | accepted | TRUE |  |  | 1 | TRUE | 26e5d1e4-de85-42bb-b274-6acda70f8efc
10.1007/s11164-025-05690-6#4 | 10.1007/s11164-025-05690-6 | Repolymerization-suppressed closed-loop recycling of PET to BHET via metal-free ammonium acetate catalysis | Research on Chemical Intermediates | ammonium acetate | CC(=O)[O-].[NH4+] | confirmed | metal salt | homogeneous | glycolysis | BHET | ethylene glycol | OCCO | 200 | 180 |  | 10 | 100 | 300 | 0.1 | 96.3 |  | 100 |  | accepted | TRUE |  |  | 2 | TRUE | 26e5d1e4-de85-42bb-b274-6acda70f8efc;3f69426f-083a-4746-92e5-ed6a240dd40c
10.1007/s11164-025-05690-6#5 | 10.1007/s11164-025-05690-6 | Repolymerization-suppressed closed-loop recycling of PET to BHET via metal-free ammonium acetate catalysis | Research on Chemical Intermediates | ammonium acetate | CC(=O)[O-].[NH4+] | confirmed | metal salt | homogeneous | glycolysis | BHET | ethylene glycol | OCCO | 200 | 180 |  | 50 | 100 | 300 | 0.5 | 95.1 |  |  |  | accepted | TRUE |  |  | 1 | TRUE | 3f69426f-083a-4746-92e5-ed6a240dd40c
10.1007/s11164-025-05690-6#6 | 10.1007/s11164-025-05690-6 | Repolymerization-suppressed closed-loop recycling of PET to BHET via metal-free ammonium acetate catalysis | Research on Chemical Intermediates | ammonium acetate | CC(=O)[O-].[NH4+] | confirmed | metal salt | homogeneous | glycolysis | BHET | ethylene glycol | OCCO | 200 | 120 |  | 10 | 100 | 300 | 0.1 |  |  | 85.4 |  | accepted | TRUE |  |  | 1 | TRUE | 4b5ac892-b846-4e6a-90aa-52e2e3d0f1a9
10.1007/s11164-025-05690-6#7 | 10.1007/s11164-025-05690-6 | Repolymerization-suppressed closed-loop recycling of PET to BHET via metal-free ammonium acetate catalysis | Research on Chemical Intermediates | ammonium acetate | CC(=O)[O-].[NH4+] | confirmed | metal salt | homogeneous | glycolysis | BHET | ethylene glycol | OCCO | 200 | 180 |  | 10 | 100 | 300 | 0.1 | 96.3 |  | 100 |  | accepted | TRUE | 10.1007/s11164-025-05690-6#4 |  | 1 | TRUE | 4b5ac892-b846-4e6a-90aa-52e2e3d0f1a9
10.1007/s11164-025-05690-6#8 | 10.1007/s11164-025-05690-6 | Repolymerization-suppressed closed-loop recycling of PET to BHET via metal-free ammonium acetate catalysis | Research on Chemical Intermediates | ammonium acetate | CC(=O)[O-].[NH4+] | confirmed | metal salt | homogeneous | glycolysis | BHET | ethylene glycol | OCCO | 200 | 240 |  | 10 | 100 | 300 | 0.1 |  |  |  |  | accepted | TRUE |  |  | 1 | TRUE | 4b5ac892-b846-4e6a-90aa-52e2e3d0f1a9
10.1007/s11164-025-05690-6#9 | 10.1007/s11164-025-05690-6 | Repolymerization-suppressed closed-loop recycling of PET to BHET via metal-free ammonium acetate catalysis | Research on Chemical Intermediates | ammonium acetate | CC(=O)[O-].[NH4+] | confirmed | metal salt | homogeneous | glycolysis | BHET | ethylene glycol | OCCO | 190 | 180 |  | 5 | 100 | 300 | 0.05 | 33.7 |  | 53.4 |  | accepted | TRUE |  |  | 2 | TRUE | 4b5ac892-b846-4e6a-90aa-52e2e3d0f1a9;95f019cc-20b8-4801-8f41-269bcaa177b8
10.1007/s11164-025-05690-6#10 | 10.1007/s11164-025-05690-6 | Repolymerization-suppressed closed-loop recycling of PET to BHET via metal-free ammonium acetate catalysis | Research on Chemical Intermediates | ammonium acetate | CC(=O)[O-].[NH4+] | confirmed | metal salt | homogeneous | glycolysis | BHET | ethylene glycol | OCCO | 190 | 180 |  | 10 | 100 | 300 | 0.1 | 48.9 |  | 65.9 |  | accepted | TRUE |  |  | 2 | TRUE | 4b5ac892-b846-4e6a-90aa-52e2e3d0f1a9;95f019cc-20b8-4801-8f41-269bcaa177b8
10.1007/s11164-025-05690-6#11 | 10.1007/s11164-025-05690-6 | Repolymerization-suppressed closed-loop recycling of PET to BHET via metal-free ammonium acetate catalysis | Research on Chemical Intermediates | ammonium acetate | CC(=O)[O-].[NH4+] | confirmed | metal salt | homogeneous | glycolysis | BHET | ethylene glycol | OCCO | 200 | 180 |  | 5 | 100 | 300 | 0.05 | 93.8 |  |  |  | flagged | TRUE |  |  | 1 | TRUE | 95f019cc-20b8-4801-8f41-269bcaa177b8
10.1007/s11164-025-05690-6#12 | 10.1007/s11164-025-05690-6 | Repolymerization-suppressed closed-loop recycling of PET to BHET via metal-free ammonium acetate catalysis | Research on Chemical Intermediates | ammonium acetate | CC(=O)[O-].[NH4+] | confirmed | metal salt | homogeneous | glycolysis | BHET | ethylene glycol | OCCO | 200 | 180 |  | 10 | 100 | 300 | 0.1 | 96.3 |  | 100 |  | accepted | TRUE | 10.1007/s11164-025-05690-6#4 |  | 1 | TRUE | 95f019cc-20b8-4801-8f41-269bcaa177b8
10.1007/s11164-025-05690-6#13 | 10.1007/s11164-025-05690-6 | Repolymerization-suppressed closed-loop recycling of PET to BHET via metal-free ammonium acetate catalysis | Research on Chemical Intermediates | ammonium acetate | CC(=O)[O-].[NH4+] | confirmed | metal salt | homogeneous | glycolysis | BHET | ethylene glycol | OCCO | 240 | 180 |  | 5 | 100 | 300 | 0.05 | 96.5 |  | 100 |  | accepted | TRUE |  |  | 1 | TRUE | a169c9fa-62fe-4ffa-9824-5d0a55fba45b
10.1007/s11164-025-05690-6#14 | 10.1007/s11164-025-05690-6 | Repolymerization-suppressed closed-loop recycling of PET to BHET via metal-free ammonium acetate catalysis | Research on Chemical Intermediates | ammonium acetate | CC(=O)[O-].[NH4+] | confirmed | metal salt | homogeneous | glycolysis | BHET | ethylene glycol | OCCO | 240 | 180 |  | 10 | 100 | 300 | 0.1 | 96 |  | 100 |  | accepted | TRUE |  |  | 1 | TRUE | a169c9fa-62fe-4ffa-9824-5d0a55fba45b
10.1007/s11164-025-05690-6#15 | 10.1007/s11164-025-05690-6 | Repolymerization-suppressed closed-loop recycling of PET to BHET via metal-free ammonium acetate catalysis | Research on Chemical Intermediates | none |  | no catalyst | none | uncatalysed | glycolysis | BHET | ethylene glycol | OCCO | 200 | 180 | [5 empty] | 27.8 |  |  |  | accepted | TRUE |  |  | 2 | TRUE | c8da712d-aa9e-47d3-ab9c-44ba818ecb79;e9f3aa3f-c153-48af-b4fa-336efe68bd94
10.1007/s11164-025-05690-6#16 | 10.1007/s11164-025-05690-6 | Repolymerization-suppressed closed-loop recycling of PET to BHET via metal-free ammonium acetate catalysis | Research on Chemical Intermediates | ammonium acetate | CC(=O)[O-].[NH4+] | confirmed | metal salt | homogeneous | glycolysis | BHET | ethylene glycol | OCCO | 200 | 180 | [5 empty] | 96.3 |  |  |  | accepted | TRUE |  |  | 2 | TRUE | c8da712d-aa9e-47d3-ab9c-44ba818ecb79;e9f3aa3f-c153-48af-b4fa-336efe68bd94
10.1007/s11164-025-05690-6#17 | 10.1007/s11164-025-05690-6 | Repolymerization-suppressed closed-loop recycling of PET to BHET via metal-free ammonium acetate catalysis | Research on Chemical Intermediates | zinc acetate | CC(=O)[O-].CC(=O)[O-].[Zn+2] | confirmed | metal salt | homogeneous | glycolysis | BHET | ethylene glycol | OCCO | 200 | 180 | [5 empty] | 97.1 |  |  |  | accepted | TRUE |  |  | 2 | TRUE | c8da712d-aa9e-47d3-ab9c-44ba818ecb79;e9f3aa3f-c153-48af-b4fa-336efe68bd94
10.1007/s11164-025-05690-6#18 | 10.1007/s11164-025-05690-6 | Repolymerization-suppressed closed-loop recycling of PET to BHET via metal-free ammonium acetate catalysis | Research on Chemical Intermediates | ammonium sulfate | O=S(=O)([O-])[O-].[NH4+].[NH4+] | confirmed | other | homogeneous | glycolysis | BHET | ethylene glycol | OCCO | 200 | 180 | [5 empty] | 33.8 |  |  |  | accepted | TRUE |  |  | 1 | TRUE | e9f3aa3f-c153-48af-b4fa-336efe68bd94
10.1007/s11164-025-05690-6#19 | 10.1007/s11164-025-05690-6 | Repolymerization-suppressed closed-loop recycling of PET to BHET via metal-free ammonium acetate catalysis | Research on Chemical Intermediates | ammonium chloride | [Cl-].[NH4+] | confirmed | metal salt | homogeneous | glycolysis | BHET | ethylene glycol | OCCO | 200 | 180 | [5 empty] | 36.3 |  |  |  | accepted | TRUE |  |  | 1 | TRUE | e9f3aa3f-c153-48af-b4fa-336efe68bd94
10.1007/s11164-025-05690-6#20 | 10.1007/s11164-025-05690-6 | Repolymerization-suppressed closed-loop recycling of PET to BHET via metal-free ammonium acetate catalysis | Research on Chemical Intermediates | sodium acetate | CC(=O)[O-].[Na+] | confirmed | metal salt | homogeneous | glycolysis | BHET | ethylene glycol | OCCO | 200 | 180 | [5 empty] | 80.9 |  |  |  | accepted | TRUE |  |  | 1 | TRUE | e9f3aa3f-c153-48af-b4fa-336efe68bd94
10.1007/s11164-025-05690-6#21 | 10.1007/s11164-025-05690-6 | Repolymerization-suppressed closed-loop recycling of PET to BHET via metal-free ammonium acetate catalysis | Research on Chemical Intermediates | NH4Cl/CH3COONa |  | impossible | other | homogeneous | glycolysis | BHET | ethylene glycol | OCCO | 200 | 180 | [5 empty] | 95.6 |  |  |  | accepted | TRUE |  |  | 2 | FALSE | e9f3aa3f-083a-4746-92e5-ed6a240dd40c;e9f3aa3f-c153-48af-b4fa-336efe68bd94
10.1007/s11243-024-00609-3#0 | 10.1007/s11243-024-00609-3 | Facile recovery of terephthalic acid from PET bottles via acid hydrolysis with nitric acid and applications in synthesis of cobalt MOFs | Transition Metal Chemistry | HNO3 | O=[N+]([O-])O | LLM written | other | homogeneous | other/unclear |  |  |  | 140 | 30 |  |  | 30 |  |  | 96 |  |  |  | accepted | TRUE |  |  | 2 | TRUE | 041d561b-b937-41a3-addb-222650563280;b35e829a-5a59-4e20-8500-e4cb22435668
10.1007/s11356-018-3377-0#0 | 10.1007/s11356-018-3377-0 | Decolorization and reusing of PET depolymerization waste liquid by electrochemical method with magnetic nanoelectrodes | Environmental Science and Pollution Research | zinc acetate dehydrate | CC(=O)[O-].CC(=O)[O-].[Zn+2] | LLM written | metal salt | homogeneous | glycolysis | BHET | pure EG | OCCO | 198 | 240 | [5 empty] | 78.2 |  |  |  | accepted | TRUE |  |  | 2 | TRUE | 9bc97ad5-b937-483e-bbf7-bb79ae7c139e;b3050e10-3212-4c78-ac9a-33ed44329920
10.1007/s11356-018-3377-0#1 | 10.1007/s11356-018-3377-0 | Decolorization and reusing of PET depolymerization waste liquid by electrochemical method with magnetic nanoelectrodes | Environmental Science and Pollution Research | zinc acetate dehydrate | CC(=O)[O-].CC(=O)[O-].[Zn+2] | LLM written | metal salt | homogeneous | other/unclear |  | undecolorized DWL |  | 198 | 240 | [5 empty] | 58 |  |  |  | accepted | TRUE |  |  | 2 | TRUE | 9bc97ad5-b937-483e-bbf7-bb79ae7c139e;b3050e10-3212-4c78-ac9a-33ed44329920
10.1007/s11356-018-3377-0#2 | 10.1007/s11356-018-3377-0 | Decolorization and reusing of PET depolymerization waste liquid by electrochemical method with magnetic nanoelectrodes | Environmental Science and Pollution Research | zinc acetate dehydrate | CC(=O)[O-].CC(=O)[O-].[Zn+2] | LLM written | metal salt | homogeneous | other/unclear |  | decolorized DWL |  | 198 | 240 | [5 empty] | 72.3 |  |  |  | accepted | TRUE |  |  | 2 | TRUE | 9bc97ad5-b937-483e-bbf7-bb79ae7c139e;b3050e10-3212-4c78-ac9a-33ed44329920
10.1007/s11356-018-3377-0#3 | 10.1007/s11356-018-3377-0 | Decolorization and reusing of PET depolymerization waste liquid by electrochemical method with magnetic nanoelectrodes | Environmental Science and Pollution Research | zinc acetate dehydrate | CC(=O)[O-].CC(=O)[O-].[Zn+2] | LLM written | metal salt | homogeneous | glycolysis | BHET | mixture of decolorized DWL and pure EG (1:1 v/v) |  | 198 | 240 | [5 empty] | 76.6 |  |  |  | accepted | TRUE |  |  | 2 | TRUE | 9bc97ad5-b937-483e-bbf7-bb79ae7c139e;b3050e10-3212-4c78-ac9a-33ed44329920
10.1007/s11356-023-29596-1#1 | 10.1007/s11356-023-29596-1 | Development of reusable Ni/γ-Al2O3 catalyst for catalytic hydrolysis of waste PET bottles into terephthalic acid | Environmental Science and Pollution Research | none |  | no catalyst | none | uncatalysed | hydrolysis | TPA | deionized water | O | 267.07 | 48.54 |  |  | 7 | 70 |  | 73.32 |  |  |  | accepted | TRUE |  |  | 2 | TRUE | eb277b5e-4fa9-4bd4-a63e-78c542e3782b;27f84099-dd1d-4341-8547-12ff84e68e3f
10.1007/s11426-024-2429-0#0 | 10.1007/s11426-024-2429-0 | Upcycling of polyethylene terephthalate to 1,4-cyclohexanedimethanol in water | Science China Chemistry | none |  | no catalyst | none | uncatalysed | hydrolysis | TPA | water | O | 200 | 300 |  |  | 0.3 | 25 |  |  |  | 80.7 | 92.4 | accepted | TRUE |  |  | 3 | TRUE | 2f02ba08-107b-4243-9daf-355d9384b16e;fb1cd7a6-ffb2-4a52-a8b1-235f173f2a6e;90e0d859-bff5-44c3-82d5-b9bd06161523
10.1007/s11696-019-00710-3#1 | 10.1007/s11696-019-00710-3 | Effective catalysts derived from waste ostrich eggshells for glycolysis of post-consumer PET bottles | Chemical Papers | Zn(OAc)2 | CC(=O)[O-].CC(=O)[O-].[Zn+2] | LLM written | metal salt | homogeneous | glycolysis | BHET | ethylene glycol | OCCO | 192 | 120 |  | 0.05 | 5 | 75 | 0.01 | 75 |  | 100 |  | accepted | TRUE |  |  | 2 | TRUE | 3da83c5e-b554-4c5f-a4b5-0466c00849fb;49e9c0fc-446d-4a1f-b4f0-fdc89935f94d
10.1007/s11696-023-02704-8#0 | 10.1007/s11696-023-02704-8 | Glycolysis optimisation of different complex PET waste with recovery and reuse of ethylene glycol | Chemical Papers | ZnAc2 | CC(=O)[O-].CC(=O)[O-].[Zn+2] | LLM written | metal salt | homogeneous | glycolysis | BHET | EG | OCCO | 195 | 150 |  | 0.4 | 200 | 1200 | 0.002 | 86.82 |  |  |  | accepted | TRUE |  |  | 4 | TRUE | f91941fc-7a55-4fd1-a694-bd40b86783d1;b3073a15-f6c9-4e9a-8f95-620d3087d5cd;01968ecb-a5ce-4f8c-8b4e-8a9b410004ff;0f98a5fb-ebbb-4b03-a2ed-d215b76b275c
10.1007/s11696-023-02704-8#1 | 10.1007/s11696-023-02704-8 | Glycolysis optimisation of different complex PET waste with recovery and reuse of ethylene glycol | Chemical Papers | ZnAc2 | CC(=O)[O-].CC(=O)[O-].[Zn+2] | LLM written | metal salt | homogeneous | glycolysis | BHET | EG | OCCO | 195 | 150 |  | 0.4 | 200 | 1200 | 0.002 | 84.52 |  |  |  | accepted | TRUE |  |  | 4 | TRUE | f91941fc-7a55-4fd1-a694-bd40b86783d1;b3073a15-f6c9-4e9a-8f95-620d3087d5cd;01968ecb-a5ce-4f8c-8b4e-8a9b410004ff;0f98a5fb-ebbb-4b03-a2ed-d215b76b275c
10.1007/s11696-023-02704-8#2 | 10.1007/s11696-023-02704-8 | Glycolysis optimisation of different complex PET waste with recovery and reuse of ethylene glycol | Chemical Papers | ZnAc2 | CC(=O)[O-].CC(=O)[O-].[Zn+2] | LLM written | metal salt | homogeneous | glycolysis | BHET | EG | OCCO | 195 | 150 |  | 0.4 | 200 | 1200 | 0.002 | 82.65 |  |  |  | accepted | TRUE |  |  | 4 | TRUE | f91941fc-7a55-4fd1-a694-bd40b86783d1;b3073a15-f6c9-4e9a-8f95-620d3087d5cd;01968ecb-a5ce-4f8c-8b4e-8a9b410004ff;0f98a5fb-ebbb-4b03-a2ed-d215b76b275c
10.1007/s11696-023-02704-8#3 | 10.1007/s11696-023-02704-8 | Glycolysis optimisation of different complex PET waste with recovery and reuse of ethylene glycol | Chemical Papers | ZnAc2 | CC(=O)[O-].CC(=O)[O-].[Zn+2] | LLM written | metal salt | homogeneous | glycolysis | BHET | EG | OCCO | 195 | 150 |  | 0.4 | 200 | 1200 | 0.002 | 76.93 |  |  |  | accepted | TRUE |  |  | 4 | TRUE | f91941fc-7a55-4fd1-a694-bd40b86783d1;b3073a15-f6c9-4e9a-8f95-620d3087d5cd;01968ecb-a5ce-4f8c-8b4e-8a9b410004ff;0f98a5fb-ebbb-4b03-a2ed-d215b76b275c
10.1007/s11771-018-3759-y#0 | 10.1007/s11771-018-3759-y | Recycling and depolymerization of waste polyethylene terephthalate bottles by alcohol alkali hydrolysis | Journal of Central South University | sodium bicarbonate | O=C([O-])O.[Na+] | confirmed | metal salt | homogeneous | glycolysis | BHET | ethylene glycol | OCCO | 180 | [6 empty] | 90.9 |  | 99.1 |  | flagged | TRUE |  |  | 3 | TRUE | a3ec350e-3ca0-435e-9641-619639207a44;4e0bf2d3-f556-4979-9559-c71aa226d617;87d5341a-a1f6-4f78-a2cc-2a2262a82896
10.1007/s11771-018-3759-y#1 | 10.1007/s11771-018-3759-y | Recycling and depolymerization of waste polyethylene terephthalate bottles by alcohol alkali hydrolysis | Journal of Central South University | sodium bicarbonate | O=C([O-])O.[Na+] | confirmed | metal salt | homogeneous | glycolysis | BHET | ethylene glycol | OCCO | 180 | 70 | [5 empty] | 90 |  | 99.4 |  | accepted | TRUE |  |  | 3 | TRUE | bd32bc8f-1fd7-496e-a745-e3dfc78d8ad7;87d5341a-a1f6-4f78-a2cc-2a2262a82896;4e0bf2d3-f556-4979-9559-c71aa226d617
10.1007/s11771-018-3759-y#2 | 10.1007/s11771-018-3759-y | Recycling and depolymerization of waste polyethylene terephthalate bottles by alcohol alkali hydrolysis | Journal of Central South University | sodium bicarbonate | O=C([O-])O.[Na+] | confirmed | metal salt | homogeneous | glycolysis | BHET | ethylene glycol | OCCO | 180 | 70 | [5 empty] | 94.1 |  | 99.7 |  | accepted | TRUE |  |  | 4 | TRUE | 5de3d527-6119-45f7-b4e5-37848655396c;c8487363-5fe1-4502-8bbd-6ce2f7677603;bd32bc8f-1fd7-496e-a745-e3dfc78d8ad7;4e0bf2d3-f556-4979-9559-c71aa226d617
10.1007/s11814-018-0130-9#0 | 10.1007/s11814-018-0130-9 | Pretreatment of low-grade poly(ethylene terephthalate) waste for effective depolymerization to monomers | Korean Journal of Chemical Engineering | ZnAc | CC(=O)[O-].CC(=O)[O-].[Zn+2] | LLM written | metal salt | homogeneous | glycolysis | BHET | EG | OCCO | 196 | 180 |  | 0.09 | 9 | 45 | 0.01 | 85.43 |  |  |  | accepted | TRUE |  |  | 2 | TRUE | 2435fd1d-5fa9-474a-a1c3-ff2be1b01ae1;7bef4ef4-309b-4e7e-8823-83670d80d98c
10.1007/s11814-018-0130-9#1 | 10.1007/s11814-018-0130-9 | Pretreatment of low-grade poly(ethylene terephthalate) waste for effective depolymerization to monomers | Korean Journal of Chemical Engineering | ZnAc | CC(=O)[O-].CC(=O)[O-].[Zn+2] | LLM written | metal salt | homogeneous | glycolysis | BHET | EG | OCCO | 196 | 180 |  | 0.09 | 9 | 45 | 0.01 | 60.39 |  |  |  | accepted | TRUE |  |  | 2 | TRUE | 2435fd1d-5fa9-474a-a1c3-ff2be1b01ae1;7bef4ef4-309b-4e7e-8823-83670d80d98c
10.1007/s11814-018-0130-9#2 | 10.1007/s11814-018-0130-9 | Pretreatment of low-grade poly(ethylene terephthalate) waste for effective depolymerization to monomers | Korean Journal of Chemical Engineering | ZnAc | CC(=O)[O-].CC(=O)[O-].[Zn+2] | LLM written | metal salt | homogeneous | glycolysis | BHET | EG | OCCO | 196 | 180 |  | 0.09 | 9 | 45 | 0.01 | 89.21 |  |  |  | accepted | TRUE |  |  | 2 | TRUE | 2435fd1d-5fa9-474a-a1c3-ff2be1b01ae1;7bef4ef4-309b-4e7e-8823-83670d80d98c
10.1007/s11814-025-00538-6#0 | 10.1007/s11814-025-00538-6 | Upcycling PET Waste into High-Performance Metal–Organic Frameworks: Sustainable Synthesis of MIL-53(Al) for Gas Separation and Storage | Korean Journal of Chemical Engineering | sulfuric acid | O=S(=O)(O)O | confirmed | acid or base | homogeneous | other/unclear |  |  |  | 100 | 60 |  |  | 2.5 |  |  |  |  | 100 |  | flagged | TRUE |  |  | 3 | TRUE | 8f638b01-fe0f-4d54-9720-24e153662899;8f90a190-2dfd-4c31-9eb7-4eea73a6f1c7;88fb83e7-db57-4715-b706-e5d4feaaeffb
10.1007/s11998-022-00705-y#0 | 10.1007/s11998-022-00705-y | Synthesis of PET-based urethane-modified alkyd resins from depolymerization intermediates of post-consumer PET bottles: coating properties and thermal behaviors | Journal of Coatings Technology and Research | ZnAc | CC(=O)[O-].CC(=O)[O-].[Zn+2] | LLM written | metal salt | homogeneous | other/unclear |  | xylene |  | 200 | 180 | [9 empty] | flagged | TRUE |  |  | 2 | TRUE | d18d1437-dd8b-4972-ab0b-421f97a0be06;e09640bb-0768-481e-ae94-9baa58f70266
10.1007/s11998-022-00705-y#1 | 10.1007/s11998-022-00705-y | Synthesis of PET-based urethane-modified alkyd resins from depolymerization intermediates of post-consumer PET bottles: coating properties and thermal behaviors | Journal of Coatings Technology and Research | ZnAc | CC(=O)[O-].CC(=O)[O-].[Zn+2] | LLM written | metal salt | homogeneous | other/unclear |  | xylene |  | 220 | 180 | [9 empty] | flagged | TRUE |  |  | 2 | TRUE | d18d1437-dd8b-4972-ab0b-421f97a0be06;e09640bb-0768-481e-ae94-9baa58f70266
10.1007/s12221-013-0584-7#0 | 10.1007/s12221-013-0584-7 | Potential of using polyester reinforced coconut fiber composites derived from recycling polyethylene terephthalate (PET) waste | Fibers and Polymers | zinc acetate | CC(=O)[O-].CC(=O)[O-].[Zn+2] | confirmed | metal salt | homogeneous | glycolysis | BHET | ethylene glycol | OCCO | 190 | 480 | [9 empty] | accepted | TRUE |  |  | 1 | TRUE | e80f17ab-713d-44e9-88c8-91300478b9d2
10.1007/s12221-015-1213-4#0 | 10.1007/s12221-015-1213-4 | Kinetics of poly(ethylene terephthalate) fiber glycolysis in ethylene glycol | Fibers and Polymers | none |  | no catalyst | none | uncatalysed | glycolysis | BHET | EG | OCCO | 196 | 20 |  | 0 | 5 | 35 | 0 | 3.2 |  |  |  | accepted | TRUE |  |  | 2 | TRUE | edfbe4d1-0cc9-4c36-9b01-e3871e51e591;34f42855-c3c6-4ff4-aa81-3504f3167042
10.1007/s12598-024-02696-8#0 | 10.1007/s12598-024-02696-8 | Green synthesis of luminescent La-MOF nanoparticle from waste poly(ethylene terephthalate) for high-performance in Fe(III) detection | Rare Metals | NaOH | [Na+].[OH-] | LLM written | acid or base | homogeneous | other/unclear |  |  |  |  | 240 |  | 5 | 12 |  | 0.4167 |  |  |  |  | accepted | TRUE |  |  | 3 | TRUE | 6fc17792-d90c-471e-b348-e7b6dd50901c;7c994cb6-119b-4f5e-aef4-4e5955db2fb5;7ac57b9c-adaa-4529-9155-5ba8a8319277
10.1007/s12649-019-00807-6#0 | 10.1007/s12649-019-00807-6 | Catalytic Glycolysis of Poly(ethylene terephthalate) Using Zinc and Cobalt Oxides Recycled from Spent Batteries | Waste and Biomass Valorization | none |  | no catalyst | none | uncatalysed | glycolysis | BHET | ethylene glycol | OCCO | 196 | 120 |  | 0.02 | 2 | 16 | 0.01 | 0 |  |  |  | flagged | TRUE |  |  | 2 | TRUE | e39562d9-5782-4a2b-95cc-ebbbd61db7d0;54d19ff2-3819-41fd-825a-6712885fa361
10.1007/s12649-024-02522-3#0 | 10.1007/s12649-024-02522-3 | Microwave-Induced Chemical Recycling of Colored Polyester Textile Wastes Promoted by Zn[(L)Proline]2, as a Recyclable Homogeneous Catalyst | Waste and Biomass Valorization | Zn[(L)-Proline]2 | O=C([O-])[C@@H]1CCCN1.O=C([O-])[C@@H]1CCCN1.[Zn+2] | LLM written | ionic liquid | homogeneous | glycolysis | BHET | ethylene glycol | OCCO | 190 | 120 |  | 0.1 | 1 |  | 0.1 | 90 |  |  |  | accepted | TRUE |  |  | 3 | TRUE | 372c87eb-e0be-429b-aaff-de43f7aa2611;900a6090-c651-41f2-aa61-b937b6e99e5f;a5c931f0-7bcf-44b7-9559-71ffdf29b485
10.1007/s12649-024-02522-3#1 | 10.1007/s12649-024-02522-3 | Microwave-Induced Chemical Recycling of Colored Polyester Textile Wastes Promoted by Zn[(L)Proline]2, as a Recyclable Homogeneous Catalyst | Waste and Biomass Valorization | Zn[(L)-Proline]2 | O=C([O-])[C@@H]1CCCN1.O=C([O-])[C@@H]1CCCN1.[Zn+2] | LLM written | ionic liquid | homogeneous | glycolysis | BHET | ethylene glycol | OCCO | 190 | 120 |  | 0.1 | 1 |  | 0.1 | 90 |  |  |  | accepted | TRUE | 10.1007/s12649-024-02522-3#0 |  | 3 | TRUE | 372c87eb-e0be-429b-aaff-de43f7aa2611;900a6090-c651-41f2-aa61-b937b6e99e5f;a5c931f0-7bcf-44b7-9559-71ffdf29b485
10.1007/s12649-024-02522-3#2 | 10.1007/s12649-024-02522-3 | Microwave-Induced Chemical Recycling of Colored Polyester Textile Wastes Promoted by Zn[(L)Proline]2, as a Recyclable Homogeneous Catalyst | Waste and Biomass Valorization | Zn[(L)-Proline]2 | O=C([O-])[C@@H]1CCCN1.O=C([O-])[C@@H]1CCCN1.[Zn+2] | LLM written | ionic liquid | homogeneous | glycolysis | BHET | ethylene glycol | OCCO | 190 | 120 |  | 0.1 | 1 |  | 0.1 | 90 |  |  |  | accepted | TRUE | 10.1007/s12649-024-02522-3#0 |  | 3 | TRUE | 372c87eb-e0be-429b-aaff-de43f7aa2611;900a6090-c651-41f2-aa61-b937b6e99e5f;a5c931f0-7bcf-44b7-9559-71ffdf29b485
10.1007/s13233-024-00304-3#0 | 10.1007/s13233-024-00304-3 | Sustainable polyurethane nanocomposite foam from waste poly(ethylene terephthalate): preparation, thermal stability, and flame retardancy | Macromolecular Research | ZnSO4.7H2O | O=S(=O)([O-])[O-].[Zn+2] | LLM written | metal salt | homogeneous | other/unclear |  | DEG | OCCOCCO |  | 80 |  | 0.427 | 48 | 66.3 | 0.0089 |  |  |  |  | accepted | TRUE |  |  | 2 | TRUE | f20673fa-6395-45d6-9d3d-ca6ef0874a9d;339183a4-7da7-4544-8e40-4dcb1a3551a7
10.1007/s13369-026-11237-7#0 | 10.1007/s13369-026-11237-7 | Alkaline Hydrolysis Depolymerisation of Waste Polyethylene Terephthalate (PET): Optimisation, ANN, ANFIS, and Kinetic Study | Arabian Journal for Science and Engineering | NaOH | [Na+].[OH-] | LLM written | acid or base | homogeneous | hydrolysis | TPA | water | O | 200 | 300 | [5 empty] | 94 | molar |  |  | accepted | TRUE |  |  | 3 | TRUE | cf60e680-db36-4f42-9c94-fde0ee919faf;ed5e36c6-0330-4357-a595-29a005178992;40cbc5d4-33fd-4172-99d2-91a1cea2af1a
10.1007/s13369-026-11237-7#1 | 10.1007/s13369-026-11237-7 | Alkaline Hydrolysis Depolymerisation of Waste Polyethylene Terephthalate (PET): Optimisation, ANN, ANFIS, and Kinetic Study | Arabian Journal for Science and Engineering | NaOH | [Na+].[OH-] | LLM written | acid or base | homogeneous | hydrolysis | TPA | water | O | 240 | 300 | [5 empty] | 88 | molar |  |  | accepted | TRUE |  |  | 3 | TRUE | cf60e680-db36-4f42-9c94-fde0ee919faf;ed5e36c6-0330-4357-a595-29a005178992;40cbc5d4-33fd-4172-99d2-91a1cea2af1a
10.1007/s13369-026-11237-7#2 | 10.1007/s13369-026-11237-7 | Alkaline Hydrolysis Depolymerisation of Waste Polyethylene Terephthalate (PET): Optimisation, ANN, ANFIS, and Kinetic Study | Arabian Journal for Science and Engineering | NaOH | [Na+].[OH-] | LLM written | acid or base | homogeneous | hydrolysis | TPA | water | O | 180 | 390 | [5 empty] | 53 | molar |  |  | accepted | TRUE |  |  | 3 | TRUE | cf60e680-db36-4f42-9c94-fde0ee919faf;ed5e36c6-0330-4357-a595-29a005178992;40cbc5d4-33fd-4172-99d2-91a1cea2af1a
10.1007/s13369-026-11237-7#3 | 10.1007/s13369-026-11237-7 | Alkaline Hydrolysis Depolymerisation of Waste Polyethylene Terephthalate (PET): Optimisation, ANN, ANFIS, and Kinetic Study | Arabian Journal for Science and Engineering | NaOH | [Na+].[OH-] | LLM written | acid or base | homogeneous | hydrolysis | TPA | water | O | 220 | 390 | [5 empty] | 95 | molar |  |  | accepted | TRUE |  |  | 3 | TRUE | cf60e680-db36-4f42-9c94-fde0ee919faf;ed5e36c6-0330-4357-a595-29a005178992;40cbc5d4-33fd-4172-99d2-91a1cea2af1a
10.1007/s13369-026-11237-7#4 | 10.1007/s13369-026-11237-7 | Alkaline Hydrolysis Depolymerisation of Waste Polyethylene Terephthalate (PET): Optimisation, ANN, ANFIS, and Kinetic Study | Arabian Journal for Science and Engineering | NaOH | [Na+].[OH-] | LLM written | acid or base | homogeneous | hydrolysis | TPA | water | O | 180 | 210 | [5 empty] | 68 | molar |  |  | accepted | TRUE |  |  | 3 | TRUE | cf60e680-db36-4f42-9c94-fde0ee919faf;ed5e36c6-0330-4357-a595-29a005178992;40cbc5d4-33fd-4172-99d2-91a1cea2af1a
10.1007/s13369-026-11237-7#5 | 10.1007/s13369-026-11237-7 | Alkaline Hydrolysis Depolymerisation of Waste Polyethylene Terephthalate (PET): Optimisation, ANN, ANFIS, and Kinetic Study | Arabian Journal for Science and Engineering | NaOH | [Na+].[OH-] | LLM written | acid or base | homogeneous | hydrolysis | TPA | water | O | 180 | 390 | [5 empty] | 69 | molar |  |  | accepted | TRUE |  |  | 3 | TRUE | cf60e680-db36-4f42-9c94-fde0ee919faf;ed5e36c6-0330-4357-a595-29a005178992;40cbc5d4-33fd-4172-99d2-91a1cea2af1a
10.1007/s13369-026-11237-7#6 | 10.1007/s13369-026-11237-7 | Alkaline Hydrolysis Depolymerisation of Waste Polyethylene Terephthalate (PET): Optimisation, ANN, ANFIS, and Kinetic Study | Arabian Journal for Science and Engineering | NaOH | [Na+].[OH-] | LLM written | acid or base | homogeneous | hydrolysis | TPA | water | O | 200 | 300 | [5 empty] | 93 | molar |  |  | accepted | TRUE |  |  | 3 | TRUE | cf60e680-db36-4f42-9c94-fde0ee919faf;ed5e36c6-0330-4357-a595-29a005178992;40cbc5d4-33fd-4172-99d2-91a1cea2af1a
10.1007/s13369-026-11237-7#7 | 10.1007/s13369-026-11237-7 | Alkaline Hydrolysis Depolymerisation of Waste Polyethylene Terephthalate (PET): Optimisation, ANN, ANFIS, and Kinetic Study | Arabian Journal for Science and Engineering | NaOH | [Na+].[OH-] | LLM written | acid or base | homogeneous | hydrolysis | TPA | water | O | 200 | 480 | [5 empty] | 91 | molar |  |  | accepted | TRUE |  |  | 3 | TRUE | cf60e680-db36-4f42-9c94-fde0ee919faf;ed5e36c6-0330-4357-a595-29a005178992;40cbc5d4-33fd-4172-99d2-91a1cea2af1a
10.1007/s13369-026-11237-7#8 | 10.1007/s13369-026-11237-7 | Alkaline Hydrolysis Depolymerisation of Waste Polyethylene Terephthalate (PET): Optimisation, ANN, ANFIS, and Kinetic Study | Arabian Journal for Science and Engineering | NaOH | [Na+].[OH-] | LLM written | acid or base | homogeneous | hydrolysis | TPA | water | O | 200 | 120 | [5 empty] | 30 | molar |  |  | accepted | TRUE |  |  | 3 | TRUE | cf60e680-db36-4f42-9c94-fde0ee919faf;ed5e36c6-0330-4357-a595-29a005178992;40cbc5d4-33fd-4172-99d2-91a1cea2af1a
10.1007/s13369-026-11237-7#9 | 10.1007/s13369-026-11237-7 | Alkaline Hydrolysis Depolymerisation of Waste Polyethylene Terephthalate (PET): Optimisation, ANN, ANFIS, and Kinetic Study | Arabian Journal for Science and Engineering | NaOH | [Na+].[OH-] | LLM written | acid or base | homogeneous | hydrolysis | TPA | water | O | 200 | 300 | [5 empty] | 74 | molar |  |  | accepted | TRUE |  |  | 3 | TRUE | cf60e680-db36-4f42-9c94-fde0ee919faf;ed5e36c6-0330-4357-a595-29a005178992;40cbc5d4-33fd-4172-99d2-91a1cea2af1a
10.1007/s13369-026-11237-7#10 | 10.1007/s13369-026-11237-7 | Alkaline Hydrolysis Depolymerisation of Waste Polyethylene Terephthalate (PET): Optimisation, ANN, ANFIS, and Kinetic Study | Arabian Journal for Science and Engineering | NaOH | [Na+].[OH-] | LLM written | acid or base | homogeneous | hydrolysis | TPA | water | O | 200 | 300 | [5 empty] | 85 | molar |  |  | accepted | TRUE |  |  | 3 | TRUE | cf60e680-db36-4f42-9c94-fde0ee919faf;ed5e36c6-0330-4357-a595-29a005178992;40cbc5d4-33fd-4172-99d2-91a1cea2af1a
10.1007/s13369-026-11237-7#11 | 10.1007/s13369-026-11237-7 | Alkaline Hydrolysis Depolymerisation of Waste Polyethylene Terephthalate (PET): Optimisation, ANN, ANFIS, and Kinetic Study | Arabian Journal for Science and Engineering | NaOH | [Na+].[OH-] | LLM written | acid or base | homogeneous | hydrolysis | TPA | water | O | 180 | 210 | [5 empty] | 45 | molar |  |  | accepted | TRUE |  |  | 3 | TRUE | cf60e680-db36-4f42-9c94-fde0ee919faf;ed5e36c6-0330-4357-a595-29a005178992;40cbc5d4-33fd-4172-99d2-91a1cea2af1a
10.1007/s13369-026-11237-7#12 | 10.1007/s13369-026-11237-7 | Alkaline Hydrolysis Depolymerisation of Waste Polyethylene Terephthalate (PET): Optimisation, ANN, ANFIS, and Kinetic Study | Arabian Journal for Science and Engineering | NaOH | [Na+].[OH-] | LLM written | acid or base | homogeneous | hydrolysis | TPA | water | O | 220 | 210 | [5 empty] | 72 | molar |  |  | accepted | TRUE |  |  | 3 | TRUE | cf60e680-db36-4f42-9c94-fde0ee919faf;ed5e36c6-0330-4357-a595-29a005178992;40cbc5d4-33fd-4172-99d2-91a1cea2af1a
10.1007/s13369-026-11237-7#13 | 10.1007/s13369-026-11237-7 | Alkaline Hydrolysis Depolymerisation of Waste Polyethylene Terephthalate (PET): Optimisation, ANN, ANFIS, and Kinetic Study | Arabian Journal for Science and Engineering | NaOH | [Na+].[OH-] | LLM written | acid or base | homogeneous | hydrolysis | TPA | water | O | 220 | 210 | [5 empty] | 44 | molar |  |  | accepted | TRUE |  |  | 3 | TRUE | cf60e680-db36-4f42-9c94-fde0ee919faf;ed5e36c6-0330-4357-a595-29a005178992;40cbc5d4-33fd-4172-99d2-91a1cea2af1a
10.1007/s13369-026-11237-7#14 | 10.1007/s13369-026-11237-7 | Alkaline Hydrolysis Depolymerisation of Waste Polyethylene Terephthalate (PET): Optimisation, ANN, ANFIS, and Kinetic Study | Arabian Journal for Science and Engineering | NaOH | [Na+].[OH-] | LLM written | acid or base | homogeneous | hydrolysis | TPA | water | O | 200 | 300 | [5 empty] | 56 | molar |  |  | accepted | TRUE |  |  | 3 | TRUE | cf60e680-db36-4f42-9c94-fde0ee919faf;ed5e36c6-0330-4357-a595-29a005178992;40cbc5d4-33fd-4172-99d2-91a1cea2af1a
10.1007/s13369-026-11237-7#15 | 10.1007/s13369-026-11237-7 | Alkaline Hydrolysis Depolymerisation of Waste Polyethylene Terephthalate (PET): Optimisation, ANN, ANFIS, and Kinetic Study | Arabian Journal for Science and Engineering | NaOH | [Na+].[OH-] | LLM written | acid or base | homogeneous | hydrolysis | TPA | water | O | 200 | 300 | [5 empty] | 93 | molar |  |  | accepted | TRUE | 10.1007/s13369-026-11237-7#6 |  | 3 | TRUE | cf60e680-db36-4f42-9c94-fde0ee919faf;ed5e36c6-0330-4357-a595-29a005178992;40cbc5d4-33fd-4172-99d2-91a1cea2af1a
10.1007/s13369-026-11237-7#16 | 10.1007/s13369-026-11237-7 | Alkaline Hydrolysis Depolymerisation of Waste Polyethylene Terephthalate (PET): Optimisation, ANN, ANFIS, and Kinetic Study | Arabian Journal for Science and Engineering | NaOH | [Na+].[OH-] | LLM written | acid or base | homogeneous | hydrolysis | TPA | water | O | 160 | 300 | [5 empty] | 47 | molar |  |  | accepted | TRUE |  |  | 3 | TRUE | cf60e680-db36-4f42-9c94-fde0ee919faf;ed5e36c6-0330-4357-a595-29a005178992;40cbc5d4-33fd-4172-99d2-91a1cea2af1a
10.1007/s13369-026-11237-7#17 | 10.1007/s13369-026-11237-7 | Alkaline Hydrolysis Depolymerisation of Waste Polyethylene Terephthalate (PET): Optimisation, ANN, ANFIS, and Kinetic Study | Arabian Journal for Science and Engineering | NaOH | [Na+].[OH-] | LLM written | acid or base | homogeneous | hydrolysis | TPA | water | O | 220 | 390 | [5 empty] | 71 | molar |  |  | accepted | TRUE |  |  | 3 | TRUE | cf60e680-db36-4f42-9c94-fde0ee919faf;ed5e36c6-0330-4357-a595-29a005178992;40cbc5d4-33fd-4172-99d2-91a1cea2af1a
10.1007/s13369-026-11237-7#18 | 10.1007/s13369-026-11237-7 | Alkaline Hydrolysis Depolymerisation of Waste Polyethylene Terephthalate (PET): Optimisation, ANN, ANFIS, and Kinetic Study | Arabian Journal for Science and Engineering | NaOH | [Na+].[OH-] | LLM written | acid or base | homogeneous | hydrolysis | TPA | water | O | 200 | 300 | [5 empty] | 89 | molar |  |  | accepted | TRUE |  |  | 3 | TRUE | cf60e680-db36-4f42-9c94-fde0ee919faf;ed5e36c6-0330-4357-a595-29a005178992;40cbc5d4-33fd-4172-99d2-91a1cea2af1a
10.1007/s13369-026-11237-7#19 | 10.1007/s13369-026-11237-7 | Alkaline Hydrolysis Depolymerisation of Waste Polyethylene Terephthalate (PET): Optimisation, ANN, ANFIS, and Kinetic Study | Arabian Journal for Science and Engineering | NaOH | [Na+].[OH-] | LLM written | acid or base | homogeneous | hydrolysis | TPA | water | O | 200 | 300 | [5 empty] | 94 | molar |  |  | accepted | TRUE | 10.1007/s13369-026-11237-7#0 |  | 3 | TRUE | cf60e680-db36-4f42-9c94-fde0ee919faf;ed5e36c6-0330-4357-a595-29a005178992;40cbc5d4-33fd-4172-99d2-91a1cea2af1a
10.1007/s13369-026-11237-7#20 | 10.1007/s13369-026-11237-7 | Alkaline Hydrolysis Depolymerisation of Waste Polyethylene Terephthalate (PET): Optimisation, ANN, ANFIS, and Kinetic Study | Arabian Journal for Science and Engineering | NaOH | [Na+].[OH-] | LLM written | acid or base | homogeneous | hydrolysis | TPA | water | O | 220 | 300 | [5 empty] | 56 | molar |  |  | accepted | TRUE |  |  | 3 | TRUE | cf60e680-db36-4f42-9c94-fde0ee919faf;ed5e36c6-0330-4357-a595-29a005178992;40cbc5d4-33fd-4172-99d2-91a1cea2af1a
10.1007/s13726-024-01429-z#0 | 10.1007/s13726-024-01429-z | Chemical recycling of poly(ethylene terephthalate) waste using a new co-catalytic system | Iranian Polymer Journal English Edition | zinc acetate with dimethyl aniline |  | unclear | metal salt | homogeneous | other/unclear |  | DEG | OCCOCCO | 180 | 60 |  | 0.195 | 27.5 | 53.38 | 0.0071 | 10.2 |  | 27.2 |  | accepted | TRUE |  |  | 2 | TRUE | 81182a07-7e32-448d-9a7d-4ae23e335214;b35c534c-87f9-4cb4-99df-0202fca9a0cd
10.1007/s13726-024-01429-z#1 | 10.1007/s13726-024-01429-z | Chemical recycling of poly(ethylene terephthalate) waste using a new co-catalytic system | Iranian Polymer Journal English Edition | zinc acetate with dimethyl aniline |  | unclear | metal salt | homogeneous | other/unclear |  | DEG | OCCOCCO | 230 | 60 |  | 0.195 | 27.5 | 53.38 | 0.0071 | 61.85 |  |  |  | flagged | TRUE |  |  | 2 | TRUE | 81182a07-7e32-448d-9a7d-4ae23e335214;b35c534c-87f9-4cb4-99df-0202fca9a0cd
10.1007/s13726-024-01429-z#2 | 10.1007/s13726-024-01429-z | Chemical recycling of poly(ethylene terephthalate) waste using a new co-catalytic system | Iranian Polymer Journal English Edition | zinc acetate with dimethyl aniline |  | unclear | metal salt | homogeneous | other/unclear |  | DEG | OCCOCCO | 230 | 60 |  | 0.195 | 27.5 | 53.38 | 0.0071 | 56.4 |  | 100 |  | accepted | TRUE |  |  | 2 | TRUE | 81182a07-7e32-448d-9a7d-4ae23e335214;624c005e-57f1-4618-9d08-59e0cc7b3ee0
10.1007/s13726-024-01429-z#3 | 10.1007/s13726-024-01429-z | Chemical recycling of poly(ethylene terephthalate) waste using a new co-catalytic system | Iranian Polymer Journal English Edition | zinc acetate with dimethyl aniline |  | unclear | metal salt | homogeneous | other/unclear |  | DEG | OCCOCCO | 230 | 60 |  | 0.25 | 27.5 | 53.38 | 0.0091 | 52.6 |  | 100 |  | flagged | TRUE |  |  | 3 | TRUE | 7b772b63-a330-45a3-add6-21e7d17e7f07;18067538-616a-4d43-92c8-7966c1ee5c7e;8457f7fc-3832-45d9-8c51-1ce8877f96c7
10.1007/s13726-024-01429-z#4 | 10.1007/s13726-024-01429-z | Chemical recycling of poly(ethylene terephthalate) waste using a new co-catalytic system | Iranian Polymer Journal English Edition | zinc acetate with dimethyl aniline |  | unclear | metal salt | homogeneous | other/unclear |  | DEG | OCCOCCO | 230 | 60 |  | 0.195 | 27.5 | 53.38 | 0.0071 | 56.4 |  |  |  | flagged | TRUE |  |  | 2 | TRUE | 7b772b63-a330-45a3-add6-21e7d17e7f07;c7563403-298f-444a-84d0-7f6cb62eea5a
10.1007/s13726-024-01429-z#5 | 10.1007/s13726-024-01429-z | Chemical recycling of poly(ethylene terephthalate) waste using a new co-catalytic system | Iranian Polymer Journal English Edition | zinc acetate with dimethyl aniline |  | unclear | metal salt | homogeneous | other/unclear |  | DEG | OCCOCCO | 230 | 60 |  | 0.22 | 27.5 | 53.38 | 0.008 | 50.4 |  |  |  | flagged | TRUE |  |  | 2 | TRUE | 7b772b63-a330-45a3-add6-21e7d17e7f07;c7563403-298f-444a-84d0-7f6cb62eea5a
10.1007/s13726-024-01429-z#6 | 10.1007/s13726-024-01429-z | Chemical recycling of poly(ethylene terephthalate) waste using a new co-catalytic system | Iranian Polymer Journal English Edition | zinc acetate with dimethyl aniline |  | unclear | metal salt | homogeneous | other/unclear |  | DEG | OCCOCCO | 230 | 90 |  | 0.195 | 27.5 | 53.38 | 0.0071 | 69.6 |  | 100 |  | accepted | TRUE |  |  | 3 | TRUE | 1054dc95-1f30-4562-b633-097f403bdb9e;636a0b11-4eea-4da1-9d4a-fa4c47517ee7;9209d77e-458c-40bc-a533-cb9728d80b36
10.1007/s13726-024-01429-z#7 | 10.1007/s13726-024-01429-z | Chemical recycling of poly(ethylene terephthalate) waste using a new co-catalytic system | Iranian Polymer Journal English Edition | zinc acetate with dimethyl aniline |  | unclear | metal salt | homogeneous | other/unclear |  | DEG | OCCOCCO | 230 | 60 |  | 0.195 | 27.5 | 53.3 | 0.0071 | 61.8 |  | 100 |  | accepted | TRUE |  |  | 1 | TRUE | 6c171827-13d4-4dfd-b2af-eafd58bcdaf0
10.1007/s13726-024-01429-z#8 | 10.1007/s13726-024-01429-z | Chemical recycling of poly(ethylene terephthalate) waste using a new co-catalytic system | Iranian Polymer Journal English Edition | zinc acetate with dimethyl aniline |  | unclear | metal salt | homogeneous | other/unclear |  | DEG | OCCOCCO | 230 | 60 |  | 0.195 | 27.5 | 53.3 | 0.0071 | 56.4 |  |  |  | flagged | TRUE |  |  | 2 | TRUE | 1ca00be0-9509-4b2b-a0ce-8d6923203488;42ed9795-e995-4929-852d-ce99aeb3efd6
10.1007/s13726-024-01429-z#9 | 10.1007/s13726-024-01429-z | Chemical recycling of poly(ethylene terephthalate) waste using a new co-catalytic system | Iranian Polymer Journal English Edition | zinc acetate with dimethyl aniline |  | unclear | metal salt | homogeneous | glycolysis | BHET | EG | OCCO | 195 | 480 |  | 2.1 | 300 | 1500 | 0.007 | 95.2 |  | 100 |  | accepted | TRUE |  |  | 3 | TRUE | 42ed9795-e995-4929-852d-ce99aeb3efd6;1dec77a0-7f07-4605-bb73-5735e42b58cb;6c9f991f-bf00-4db9-862a-16048d4ce52d
10.1007/s13726-024-01429-z#10 | 10.1007/s13726-024-01429-z | Chemical recycling of poly(ethylene terephthalate) waste using a new co-catalytic system | Iranian Polymer Journal English Edition | zinc acetate with dimethyl aniline |  | unclear | metal salt | homogeneous | glycolysis | BHET | EG | OCCO | 195 | 180 |  | 2.1 | 300 | 1500 | 0.007 | 16.6 |  | 96 |  | accepted | TRUE |  |  | 1 | TRUE | 1dec77a0-7f07-4605-bb73-5735e42b58cb
10.1007/s13726-026-01701-4#0 | 10.1007/s13726-026-01701-4 | Utilization of waste polyethylene terephthalate (PET) depolymerization products as binders for ballpoint pen ink: preparation, optimization, and performance evaluation | Iranian Polymer Journal English Edition | lead acetate | CC(=O)[O-].CC(=O)[O-].[Pb+2] | confirmed | metal salt | homogeneous | other/unclear |  | glycerol | OCC(O)CO | 230 | 240 | [7 empty] | 92 |  | accepted | TRUE |  |  | 2 | FALSE | 36d49a86-dc96-4407-972c-4cf569500bbc;7075bed6-6b4b-4746-aa34-926a40669de2
10.1007/s13726-026-01701-4#1 | 10.1007/s13726-026-01701-4 | Utilization of waste polyethylene terephthalate (PET) depolymerization products as binders for ballpoint pen ink: preparation, optimization, and performance evaluation | Iranian Polymer Journal English Edition | zinc acetate | CC(=O)[O-].CC(=O)[O-].[Zn+2] | confirmed | metal salt | homogeneous | other/unclear |  | glycerol | OCC(O)CO | 230 | 240 | [7 empty] | 89.3 |  | accepted | TRUE |  |  | 2 | FALSE | 36d49a86-dc96-4407-972c-4cf569500bbc;7075bed6-6b4b-4746-aa34-926a40669de2
10.1007/s13726-026-01701-4#2 | 10.1007/s13726-026-01701-4 | Utilization of waste polyethylene terephthalate (PET) depolymerization products as binders for ballpoint pen ink: preparation, optimization, and performance evaluation | Iranian Polymer Journal English Edition | sodium hydroxide | [Na+].[OH-] | confirmed | metal salt | homogeneous | other/unclear |  | glycerol | OCC(O)CO | 230 | 240 | [7 empty] | 79 |  | accepted | TRUE |  |  | 2 | FALSE | 36d49a86-dc96-4407-972c-4cf569500bbc;7075bed6-6b4b-4746-aa34-926a40669de2
10.1007/s13726-026-01701-4#3 | 10.1007/s13726-026-01701-4 | Utilization of waste polyethylene terephthalate (PET) depolymerization products as binders for ballpoint pen ink: preparation, optimization, and performance evaluation | Iranian Polymer Journal English Edition | manganese acetate | CC(=O)[O-].CC(=O)[O-].[Mn+2] | confirmed | metal salt | homogeneous | other/unclear |  | glycerol | OCC(O)CO | 230 | 240 | [7 empty] | 77 |  | accepted | TRUE |  |  | 2 | FALSE | 36d49a86-dc96-4407-972c-4cf569500bbc;7075bed6-6b4b-4746-aa34-926a40669de2
10.1007/s13726-026-01701-4#4 | 10.1007/s13726-026-01701-4 | Utilization of waste polyethylene terephthalate (PET) depolymerization products as binders for ballpoint pen ink: preparation, optimization, and performance evaluation | Iranian Polymer Journal English Edition | zinc acetate | CC(=O)[O-].CC(=O)[O-].[Zn+2] | confirmed | metal salt | homogeneous | other/unclear |  | glycerol | OCC(O)CO | 230 | 240 | [7 empty] | 49 |  | accepted | TRUE |  |  | 3 | FALSE | 8fb60b4f-2a52-4b95-b153-c8223722d52a;2759d1da-5653-4977-ae4f-c469a1d48b1e;7075bed6-6b4b-4746-aa34-926a40669de2
10.1007/s13726-026-01701-4#5 | 10.1007/s13726-026-01701-4 | Utilization of waste polyethylene terephthalate (PET) depolymerization products as binders for ballpoint pen ink: preparation, optimization, and performance evaluation | Iranian Polymer Journal English Edition | zinc acetate | CC(=O)[O-].CC(=O)[O-].[Zn+2] | confirmed | metal salt | homogeneous | other/unclear |  | glycerol | OCC(O)CO | 230 | 240 | [7 empty] | 86.5 |  | accepted | TRUE |  |  | 3 | FALSE | 8fb60b4f-2a52-4b95-b153-c8223722d52a;2759d1da-5653-4977-ae4f-c469a1d48b1e;7075bed6-6b4b-4746-aa34-926a40669de2
10.1007/s13726-026-01701-4#6 | 10.1007/s13726-026-01701-4 | Utilization of waste polyethylene terephthalate (PET) depolymerization products as binders for ballpoint pen ink: preparation, optimization, and performance evaluation | Iranian Polymer Journal English Edition | zinc acetate | CC(=O)[O-].CC(=O)[O-].[Zn+2] | confirmed | metal salt | homogeneous | other/unclear |  | glycerol | OCC(O)CO | 230 | 240 | [7 empty] | 89.2 |  | accepted | TRUE |  |  | 3 | TRUE | 8fb60b4f-2a52-4b95-b153-c8223722d52a;85a1379e-99d3-4566-ba4f-8a4fee98ff78;30e1c43c-7e57-4878-b9f2-19d169448633
10.1007/s13726-026-01701-4#7 | 10.1007/s13726-026-01701-4 | Utilization of waste polyethylene terephthalate (PET) depolymerization products as binders for ballpoint pen ink: preparation, optimization, and performance evaluation | Iranian Polymer Journal English Edition | zinc acetate | CC(=O)[O-].CC(=O)[O-].[Zn+2] | confirmed | metal salt | homogeneous | other/unclear |  | glycerol | OCC(O)CO | 230 | 240 | [5 empty] | 50 |  |  |  | flagged | TRUE |  |  | 3 | FALSE | 0051a155-0cb5-4a10-a300-61845308920a;d1a500a2-c9cc-4608-9b98-aaecdf8035f5;7075bed6-6b4b-4746-aa34-926a40669de2
10.1007/s13726-026-01701-4#8 | 10.1007/s13726-026-01701-4 | Utilization of waste polyethylene terephthalate (PET) depolymerization products as binders for ballpoint pen ink: preparation, optimization, and performance evaluation | Iranian Polymer Journal English Edition | zinc acetate | CC(=O)[O-].CC(=O)[O-].[Zn+2] | confirmed | metal salt | homogeneous | other/unclear |  | glycerol | OCC(O)CO | 210 | 240 | [5 empty] | 85.6 |  |  |  | accepted | TRUE |  |  | 3 | FALSE | 0051a155-0cb5-4a10-a300-61845308920a;d1a500a2-c9cc-4608-9b98-aaecdf8035f5;7075bed6-6b4b-4746-aa34-926a40669de2
10.1007/s13726-026-01701-4#9 | 10.1007/s13726-026-01701-4 | Utilization of waste polyethylene terephthalate (PET) depolymerization products as binders for ballpoint pen ink: preparation, optimization, and performance evaluation | Iranian Polymer Journal English Edition | zinc acetate | CC(=O)[O-].CC(=O)[O-].[Zn+2] | confirmed | metal salt | homogeneous | other/unclear |  | glycerol | OCC(O)CO | 220 | 240 | [5 empty] | 88 |  |  |  | accepted | TRUE |  |  | 2 | FALSE | d1a500a2-c9cc-4608-9b98-aaecdf8035f5;7075bed6-6b4b-4746-aa34-926a40669de2
10.1007/s13726-026-01701-4#10 | 10.1007/s13726-026-01701-4 | Utilization of waste polyethylene terephthalate (PET) depolymerization products as binders for ballpoint pen ink: preparation, optimization, and performance evaluation | Iranian Polymer Journal English Edition | zinc acetate | CC(=O)[O-].CC(=O)[O-].[Zn+2] | confirmed | metal salt | homogeneous | other/unclear |  | glycerol | OCC(O)CO | 230 | 240 | [5 empty] | 89.2 |  |  |  | accepted | TRUE |  |  | 2 | FALSE | d1a500a2-c9cc-4608-9b98-aaecdf8035f5;7075bed6-6b4b-4746-aa34-926a40669de2
10.1007/s13726-026-01701-4#11 | 10.1007/s13726-026-01701-4 | Utilization of waste polyethylene terephthalate (PET) depolymerization products as binders for ballpoint pen ink: preparation, optimization, and performance evaluation | Iranian Polymer Journal English Edition | zinc acetate | CC(=O)[O-].CC(=O)[O-].[Zn+2] | confirmed | metal salt | homogeneous | other/unclear |  | glycerol | OCC(O)CO | 240 | 240 | [5 empty] | 89.2 |  |  |  | accepted | TRUE |  |  | 2 | FALSE | d1a500a2-c9cc-4608-9b98-aaecdf8035f5;7075bed6-6b4b-4746-aa34-926a40669de2
10.1007/s13726-026-01701-4#12 | 10.1007/s13726-026-01701-4 | Utilization of waste polyethylene terephthalate (PET) depolymerization products as binders for ballpoint pen ink: preparation, optimization, and performance evaluation | Iranian Polymer Journal English Edition | zinc acetate | CC(=O)[O-].CC(=O)[O-].[Zn+2] | confirmed | metal salt | homogeneous | other/unclear |  | glycerol | OCC(O)CO | 230 | 240 | [7 empty] | 50.4 |  | accepted | TRUE |  |  | 3 | FALSE | 4440a10b-01b6-4ad0-ae85-719b6d03bb69;6004f522-b709-42d6-b891-54b2872e2299;7075bed6-6b4b-4746-aa34-926a40669de2
10.1007/s13726-026-01701-4#13 | 10.1007/s13726-026-01701-4 | Utilization of waste polyethylene terephthalate (PET) depolymerization products as binders for ballpoint pen ink: preparation, optimization, and performance evaluation | Iranian Polymer Journal English Edition | zinc acetate | CC(=O)[O-].CC(=O)[O-].[Zn+2] | confirmed | metal salt | homogeneous | other/unclear |  | glycerol | OCC(O)CO | 230 | 240 | [7 empty] | 89.2 |  | accepted | TRUE | 10.1007/s13726-026-01701-4#6 |  | 3 | FALSE | 4440a10b-01b6-4ad0-ae85-719b6d03bb69;6004f522-b709-42d6-b891-54b2872e2299;7075bed6-6b4b-4746-aa34-926a40669de2
10.1007/s13726-026-01701-4#14 | 10.1007/s13726-026-01701-4 | Utilization of waste polyethylene terephthalate (PET) depolymerization products as binders for ballpoint pen ink: preparation, optimization, and performance evaluation | Iranian Polymer Journal English Edition | zinc acetate | CC(=O)[O-].CC(=O)[O-].[Zn+2] | confirmed | metal salt | homogeneous | other/unclear |  | glycerol | OCC(O)CO | 230 | 240 | [7 empty] | 89.25 |  | accepted | TRUE |  |  | 3 | FALSE | 4440a10b-01b6-4ad0-ae85-719b6d03bb69;6004f522-b709-42d6-b891-54b2872e2299;7075bed6-6b4b-4746-aa34-926a40669de2
10.1007/s13726-026-01701-4#15 | 10.1007/s13726-026-01701-4 | Utilization of waste polyethylene terephthalate (PET) depolymerization products as binders for ballpoint pen ink: preparation, optimization, and performance evaluation | Iranian Polymer Journal English Edition | zinc acetate | CC(=O)[O-].CC(=O)[O-].[Zn+2] | confirmed | metal salt | homogeneous | other/unclear |  | glycerol | OCC(O)CO | 230 | 300 | [5 empty] | 89.3 |  |  |  | accepted | TRUE |  |  | 1 | TRUE | d9bbb85b-e52c-48ec-b1d7-a278e358f65a
10.1007/s13726-026-01712-1#0 | 10.1007/s13726-026-01712-1 | From waste to value: production of biodegradable poly(butylene adipate-co-terephthalate from recycled polyethylene terephthalate | Iranian Polymer Journal English Edition | zinc acetate | CC(=O)[O-].CC(=O)[O-].[Zn+2] | confirmed | metal salt | homogeneous | glycolysis | BHET | ethylene glycol | OCCO | 196 | 150 |  |  | 2 | 20 |  | 76 |  |  |  | accepted | TRUE |  |  | 4 | TRUE | 89f46a3b-e8a0-4e75-bbd7-0d455717d316;46319980-9d09-4af9-9fdf-5eef4b1b5401;1d1298f2-9182-4ea0-9da4-424356e3914b;c4d95e2c-a5ac-4f32-b4ce-03d76ccda653
10.1007/s13726-026-01712-1#1 | 10.1007/s13726-026-01712-1 | From waste to value: production of biodegradable poly(butylene adipate-co-terephthalate from recycled polyethylene terephthalate | Iranian Polymer Journal English Edition | zinc acetate | CC(=O)[O-].CC(=O)[O-].[Zn+2] | confirmed | metal salt | homogeneous | glycolysis | BHET | ethylene glycol | OCCO | 185 | 240 |  |  | 2 | 20 |  | 76 |  |  |  | accepted | TRUE |  |  | 4 | TRUE | 89f46a3b-e8a0-4e75-bbd7-0d455717d316;46319980-9d09-4af9-9fdf-5eef4b1b5401;1d1298f2-9182-4ea0-9da4-424356e3914b;c4d95e2c-a5ac-4f32-b4ce-03d76ccda653
10.1007/s13726-026-01712-1#2 | 10.1007/s13726-026-01712-1 | From waste to value: production of biodegradable poly(butylene adipate-co-terephthalate from recycled polyethylene terephthalate | Iranian Polymer Journal English Edition | zinc acetate | CC(=O)[O-].CC(=O)[O-].[Zn+2] | confirmed | metal salt | homogeneous | glycolysis | BHET | ethylene glycol | OCCO | 185 | 150 |  |  | 2 | 20 |  | 76 |  |  |  | accepted | TRUE |  |  | 4 | TRUE | 89f46a3b-e8a0-4e75-bbd7-0d455717d316;46319980-9d09-4af9-9fdf-5eef4b1b5401;1d1298f2-9182-4ea0-9da4-424356e3914b;c4d95e2c-a5ac-4f32-b4ce-03d76ccda653
10.1007/s13726-026-01712-1#3 | 10.1007/s13726-026-01712-1 | From waste to value: production of biodegradable poly(butylene adipate-co-terephthalate from recycled polyethylene terephthalate | Iranian Polymer Journal English Edition | zinc acetate | CC(=O)[O-].CC(=O)[O-].[Zn+2] | confirmed | metal salt | homogeneous | glycolysis | BHET | ethylene glycol | OCCO | 196 | 240 |  |  | 2 | 20 |  | 76 |  |  |  | accepted | TRUE |  |  | 4 | TRUE | 89f46a3b-e8a0-4e75-bbd7-0d455717d316;46319980-9d09-4af9-9fdf-5eef4b1b5401;1d1298f2-9182-4ea0-9da4-424356e3914b;c4d95e2c-a5ac-4f32-b4ce-03d76ccda653
10.1007/s40242-026-6072-6#4 | 10.1007/s40242-026-6072-6 | Co-recycling of Polyethylene Terephthalate and Polylactic Acid by WO3-loaded S1 Zeolite | Chemical Research in Chinese Universities | none |  | no catalyst | none | uncatalysed | other/unclear |  | H2O | O |  | 180 | [7 empty] | 40 |  | flagged | TRUE |  |  | 1 | TRUE | 38952447-8b7a-4866-8dfe-fdda2a00040c
10.1007/s40242-026-6072-6#5 | 10.1007/s40242-026-6072-6 | Co-recycling of Polyethylene Terephthalate and Polylactic Acid by WO3-loaded S1 Zeolite | Chemical Research in Chinese Universities | none |  | no catalyst | none | uncatalysed | other/unclear |  | H2O | O |  | 180 | [7 empty] | 60 |  | flagged | TRUE |  |  | 1 | TRUE | 38952447-8b7a-4866-8dfe-fdda2a00040c
10.1016/j.apcata.2022.118681#0 | 10.1016/j.apcata.2022.118681 | Molecular mechanism of waste polyethylene terephthalate recycling by the 1,5,7-triazabicyclo[4.4.0]decium acetate/ zinc acetate deep eutectic solvent: The crucial role of 1,5,7-triazabicyclo[4.4.0]decium cation | Applied Catalysis A General | HTBD-OAc/ZnAc2 DES |  | impossible | deep eutectic | homogeneous | glycolysis | BHET | EG | OCCO | 190 | 30 |  |  | 2 |  |  | 88 |  | 100 |  | accepted | TRUE |  |  | 2 | TRUE | abad20fb-dc60-461e-b3d2-6e86766e78d3;232db82c-612d-4f8d-adfb-ba8fea151251
10.1016/j.apcata.2022.118681#1 | 10.1016/j.apcata.2022.118681 | Molecular mechanism of waste polyethylene terephthalate recycling by the 1,5,7-triazabicyclo[4.4.0]decium acetate/ zinc acetate deep eutectic solvent: The crucial role of 1,5,7-triazabicyclo[4.4.0]decium cation | Applied Catalysis A General | HTBD-OAc/Zn(OAc)2 DES |  | impossible | deep eutectic | homogeneous | glycolysis | BHET | EG | OCCO | 190 | 40 |  | 0.06 | 2 |  | 0.03 | 88.5 |  | 100 |  | accepted | TRUE |  |  | 3 | TRUE | 6b90d817-5cb9-41dc-8b4a-58e2173d9fa7;20a9b4f8-3bc6-4e40-887b-38f11f1d4f96;232db82c-612d-4f8d-adfb-ba8fea151251
10.1016/j.apcata.2025.120730#2 | 10.1016/j.apcata.2025.120730 | Catalytic glycolysis of polyethylene terephthalate over MgO/Y2O3with reduced ethylene glycol consumption | Applied Catalysis A General | none |  | no catalyst | none | uncatalysed | glycolysis | BHET | EG | OCCO | 170 |  |  |  | 10 |  |  |  |  | 5 |  | accepted | TRUE |  |  | 2 | TRUE | e558ae4d-5c7f-47e7-a220-a41ff63a7a57;eefbf8b5-9f90-48b7-a6aa-42ec2c99d524
10.1016/j.apcata.2025.120751#6 | 10.1016/j.apcata.2025.120751 | Sustainable chemical recycling of PET via methanolysis over engineered hydroxyapatite nanorod catalysts | Applied Catalysis A General | none |  | no catalyst | none | uncatalysed | methanolysis | DMT | methanol/GVL | CC1CCC(=O)O1.CO | 180 | 120 |  | 0 | 0.25 |  | 0 | 1 |  | 12 |  | accepted | TRUE |  |  | 2 | TRUE | ca411e3f-072c-4637-b1f7-7ffe6ea6ad1f;1d71f6af-db5d-451d-a7ae-ea453f80e3e5
10.1016/j.apcata.2026.120905#0 | 10.1016/j.apcata.2026.120905 | Spatial positional effect of methyl groups in diethanolamine-based deep eutectic solvents for PET glycolysis | Applied Catalysis A General | none |  | no catalyst | none | uncatalysed | glycolysis | BHET | ethylene glycol | OCCO | 200 | 180 |  |  | 1 | 4 | [5 empty] | flagged | TRUE |  |  | 2 | TRUE | e2254e2b-a2e6-4f1a-95e7-ee974888f543;f77cce73-f8ed-4824-8f4a-90204e862f3d
10.1016/j.apcata.2026.120905#2 | 10.1016/j.apcata.2026.120905 | Spatial positional effect of methyl groups in diethanolamine-based deep eutectic solvents for PET glycolysis | Applied Catalysis A General | DEA |  | unclear | other | homogeneous | glycolysis | BHET | ethylene glycol | OCCO | 200 | 180 |  |  | 1 | 4 |  | 40.97 |  | 87.56 |  | flagged | TRUE |  |  | 2 | TRUE | e2254e2b-a2e6-4f1a-95e7-ee974888f543;f77cce73-f8ed-4824-8f4a-90204e862f3d
10.1016/j.apcata.2026.120905#3 | 10.1016/j.apcata.2026.120905 | Spatial positional effect of methyl groups in diethanolamine-based deep eutectic solvents for PET glycolysis | Applied Catalysis A General | DES-OD-1 |  | unclear | deep eutectic | homogeneous | glycolysis | BHET | ethylene glycol | OCCO | 200 | 180 |  |  | 1 | 4 |  | 56.29 |  | 79.71 |  | flagged | TRUE |  |  | 3 | TRUE | e2254e2b-a2e6-4f1a-95e7-ee974888f543;f77cce73-f8ed-4824-8f4a-90204e862f3d;db863a45-94c5-404e-a496-ad037384f044
10.1016/j.apcata.2026.120905#4 | 10.1016/j.apcata.2026.120905 | Spatial positional effect of methyl groups in diethanolamine-based deep eutectic solvents for PET glycolysis | Applied Catalysis A General | DES-PD |  | unclear | deep eutectic | homogeneous | glycolysis | BHET | ethylene glycol | OCCO | 200 | 180 |  |  | 1 | 4 |  | 48.31 |  | 70.65 |  | flagged | TRUE |  |  | 2 | TRUE | e2254e2b-a2e6-4f1a-95e7-ee974888f543;fd800d15-41ad-4258-8bc8-8e3d39f000d7
10.1016/j.apcata.2026.120905#5 | 10.1016/j.apcata.2026.120905 | Spatial positional effect of methyl groups in diethanolamine-based deep eutectic solvents for PET glycolysis | Applied Catalysis A General | DES-MD |  | unclear | deep eutectic | homogeneous | glycolysis | BHET | ethylene glycol | OCCO | 200 | 180 |  |  | 1 | 4 |  | 18.83 |  | 53.42 |  | flagged | TRUE |  |  | 2 | TRUE | e2254e2b-a2e6-4f1a-95e7-ee974888f543;fd800d15-41ad-4258-8bc8-8e3d39f000d7
10.1016/j.apcatb.2022.121662#0 | 10.1016/j.apcatb.2022.121662 | Photocatalytic upcycling of poly(ethylene terephthalate) plastic to high-value chemicals | Applied Catalysis B Environmental | none |  | no catalyst | none | uncatalysed | hydrolysis | TPA | 1 M KOH aqueous solution | O.[K+].[OH-] |  | 5760 |  |  | 0.05 | [6 empty] | accepted | TRUE |  |  | 2 | TRUE | 0b6197f2-0f05-4883-bc36-9b50648234d2;5db878c0-1177-419f-8498-3a8d9e16b1a9
10.1016/j.apcatb.2022.121662#4 | 10.1016/j.apcatb.2022.121662 | Photocatalytic upcycling of poly(ethylene terephthalate) plastic to high-value chemicals | Applied Catalysis B Environmental | none |  | no catalyst | none | uncatalysed | hydrolysis | TPA | 1 M KOH aqueous solution | O.[K+].[OH-] | 40 | 1320 |  |  | 1.25 | [6 empty] | accepted | TRUE |  |  | 2 | TRUE | 7f925983-4d33-4b78-9c9e-624303a0f2fd;47cdafd0-4180-43d4-918d-f62a9c434d3b
10.1016/j.apcatb.2022.121662#6 | 10.1016/j.apcatb.2022.121662 | Photocatalytic upcycling of poly(ethylene terephthalate) plastic to high-value chemicals | Applied Catalysis B Environmental | none |  | no catalyst | none | uncatalysed | hydrolysis | TPA | 1 M KOH aqueous solution | O.[K+].[OH-] | 40 | 1320 |  |  | 1.25 | [6 empty] | accepted | TRUE | 10.1016/j.apcatb.2022.121662#4 |  | 2 | TRUE | 7f925983-4d33-4b78-9c9e-624303a0f2fd;47cdafd0-4180-43d4-918d-f62a9c434d3b
10.1016/j.apcatb.2024.124055#0 | 10.1016/j.apcatb.2024.124055 | Full valorisation of waste PET into dimethyl terephthalate and cyclic arylboronic esters | Applied Catalysis B Environmental | none |  | no catalyst | none | uncatalysed | methanolysis | DMT | methanol | CO | 180 | 120 | [5 empty] | 8 |  |  |  | accepted | TRUE |  |  | 2 | TRUE | 354071d1-6c47-4e70-a505-a0318d3ccbc7;2625a119-1750-41f2-8a3f-782b1574975f
10.1016/j.apcatb.2025.125076#0 | 10.1016/j.apcatb.2025.125076 | Pd-doped CoNi-based bifunctional electrodes for upcycling of PET plastic with ultra-long stability | Applied Catalysis B Environmental |  |  | not reported | none | uncatalysed | other/unclear |  |  |  | 80 | 1440 |  |  | 10 | [6 empty] | flagged | TRUE |  |  | 1 | TRUE | e67146d4-76f2-4fbc-964a-e29e00d384b9
10.1016/j.apcatb.2025.125763#5 | 10.1016/j.apcatb.2025.125763 | Constructing frustrated Lewis pairs on defect-engineered biphasic catalysts for polyester depolymerization | Applied Catalysis B Environmental | none |  | no catalyst | none | uncatalysed | glycolysis | BHET | EG | OCCO | 180 | 30 |  |  | 10 | 40 |  | 0 |  | 0.9 |  | accepted | TRUE |  |  | 2 | TRUE | e4f22b1a-c57d-4aa6-8377-e0474420a0e7;c1593691-2e24-4f6b-a345-378783dc120e
10.1016/j.arabjc.2022.103903#0 | 10.1016/j.arabjc.2022.103903 | Ultrafast 99% Polyethylene terephthalate depolymerization into value added monomers using sequential glycolysis-hydrolysis under microwave irradiation | Arabian Journal of Chemistry | Choline chloride:urea | C[N+](C)(C)CCO.NC(N)=O.[Cl-] | LLM written | metal salt | homogeneous | glycolysis | BHET | sodium carbonate, ethylene glycol | O=C([O-])[O-].OCCO.[Na+].[Na+] |  | 3.5 |  |  | 0.85 |  |  | 62.79 |  | 98.62 |  | accepted | TRUE |  |  | 3 | TRUE | b9e7626f-be51-4732-a6dd-9a2744b5526e;ca1cd3aa-a6a3-4680-9c94-2e3e5a78d65b;61ce8017-713f-461e-910f-24f160298c0c
10.1016/j.arabjc.2022.103903#1 | 10.1016/j.arabjc.2022.103903 | Ultrafast 99% Polyethylene terephthalate depolymerization into value added monomers using sequential glycolysis-hydrolysis under microwave irradiation | Arabian Journal of Chemistry | Choline chloride:thiourea | C[N+](C)(C)CCO.NC(N)=S.[Cl-] | LLM written | metal salt | homogeneous | glycolysis | BHET | sodium carbonate, ethylene glycol | O=C([O-])[O-].OCCO.[Na+].[Na+] |  | 3.5 |  |  | 0.82 |  |  | 80.66 |  | 99.31 |  | accepted | TRUE |  |  | 3 | TRUE | b9e7626f-be51-4732-a6dd-9a2744b5526e;ca1cd3aa-a6a3-4680-9c94-2e3e5a78d65b;61ce8017-713f-461e-910f-24f160298c0c
10.1016/j.biortech.2025.133039#0 | 10.1016/j.biortech.2025.133039 | Engineered Halomonas sp. Y3 enables highly efficient upcycling of poly(ethylene terephthalate) to polyhydroxyalkanoates | Bioresource Technology | sodium hydroxide | [Na+].[OH-] | confirmed | metal salt | homogeneous | hydrolysis | TPA | water | O | 180 | 120 |  | 4.8 | 6 |  | 0.8 |  |  |  |  | flagged | TRUE |  |  | 2 | TRUE | 883a6006-e608-48f6-ae69-15bb0f9b7c99;432d9b6c-9f1e-4cd8-9564-a35e76980e16
10.1016/j.catcom.2010.02.011#0 | 10.1016/j.catcom.2010.02.011 | Fe-containing magnetic ionic liquid as an effective catalyst for the glycolysis of poly(ethylene terephthalate) | Catalysis Communications | [bmim]FeCl4 | CCCCn1cc[n+](C)c1.[Cl][Fe-]([Cl])([Cl])[Cl] | LLM written | ionic liquid | homogeneous | glycolysis | BHET | ethylene glycol | OCCO | 140 | 240 | 1 | 1 | 5 | 20 | 0.2 |  |  | 1.8 | 9.9 | flagged | TRUE |  |  | 3 | FALSE | 3d14b1a7-e5b9-5c2a-831a-5b25034d1ec3;fc69e9b5-245a-50ce-a4bc-f4e1a67f5f64;3315b083-77ff-5f20-8844-bce771202936
10.1016/j.catcom.2010.02.011#1 | 10.1016/j.catcom.2010.02.011 | Fe-containing magnetic ionic liquid as an effective catalyst for the glycolysis of poly(ethylene terephthalate) | Catalysis Communications | [bmim]FeCl4 | CCCCn1cc[n+](C)c1.[Cl][Fe-]([Cl])([Cl])[Cl] | LLM written | ionic liquid | homogeneous | glycolysis | BHET | ethylene glycol | OCCO | 150 | 240 | 1 | 1 | 5 | 20 | 0.2 |  |  | 16.5 | 76.4 | flagged | TRUE |  |  | 3 | FALSE | 3d14b1a7-e5b9-5c2a-831a-5b25034d1ec3;fc69e9b5-245a-50ce-a4bc-f4e1a67f5f64;3315b083-77ff-5f20-8844-bce771202936
10.1016/j.catcom.2010.02.011#2 | 10.1016/j.catcom.2010.02.011 | Fe-containing magnetic ionic liquid as an effective catalyst for the glycolysis of poly(ethylene terephthalate) | Catalysis Communications | [bmim]FeCl4 | CCCCn1cc[n+](C)c1.[Cl][Fe-]([Cl])([Cl])[Cl] | LLM written | ionic liquid | homogeneous | glycolysis | BHET | ethylene glycol | OCCO | 160 | 240 | 1 | 1 | 5 | 20 | 0.2 |  |  | 55.1 | 69.5 | flagged | TRUE |  |  | 3 | FALSE | 3d14b1a7-e5b9-5c2a-831a-5b25034d1ec3;fc69e9b5-245a-50ce-a4bc-f4e1a67f5f64;3315b083-77ff-5f20-8844-bce771202936
10.1016/j.catcom.2010.02.011#3 | 10.1016/j.catcom.2010.02.011 | Fe-containing magnetic ionic liquid as an effective catalyst for the glycolysis of poly(ethylene terephthalate) | Catalysis Communications | [bmim]FeCl4 | CCCCn1cc[n+](C)c1.[Cl][Fe-]([Cl])([Cl])[Cl] | LLM written | ionic liquid | homogeneous | glycolysis | BHET | ethylene glycol | OCCO | 170 | 240 | 1 | 1 | 5 | 20 | 0.2 |  |  | 88.6 | 62.8 | flagged | TRUE |  |  | 3 | FALSE | 3d14b1a7-e5b9-5c2a-831a-5b25034d1ec3;fc69e9b5-245a-50ce-a4bc-f4e1a67f5f64;3315b083-77ff-5f20-8844-bce771202936
10.1016/j.catcom.2010.02.011#4 | 10.1016/j.catcom.2010.02.011 | Fe-containing magnetic ionic liquid as an effective catalyst for the glycolysis of poly(ethylene terephthalate) | Catalysis Communications | [bmim]FeCl4 | CCCCn1cc[n+](C)c1.[Cl][Fe-]([Cl])([Cl])[Cl] | LLM written | ionic liquid | homogeneous | glycolysis | BHET | ethylene glycol | OCCO | 178 | 240 | 1 | 1 | 5 | 20 | 0.2 |  |  | 100 | 59.2 | flagged | TRUE |  |  | 3 | FALSE | 3d14b1a7-e5b9-5c2a-831a-5b25034d1ec3;fc69e9b5-245a-50ce-a4bc-f4e1a67f5f64;3315b083-77ff-5f20-8844-bce771202936
10.1016/j.catcom.2010.02.011#5 | 10.1016/j.catcom.2010.02.011 | Fe-containing magnetic ionic liquid as an effective catalyst for the glycolysis of poly(ethylene terephthalate) | Catalysis Communications | FeCl3 | [Cl-].[Cl-].[Cl-].[Fe+3] | LLM written | metal salt | homogeneous | glycolysis | BHET | ethylene glycol | OCCO | 140 | 240 | 1 | 0.48 | 5 | 20 | 0.096 |  |  | 0 | 0 | flagged | TRUE |  |  | 3 | FALSE | 3d14b1a7-e5b9-5c2a-831a-5b25034d1ec3;fc69e9b5-245a-50ce-a4bc-f4e1a67f5f64;3315b083-77ff-5f20-8844-bce771202936
10.1016/j.catcom.2010.02.011#6 | 10.1016/j.catcom.2010.02.011 | Fe-containing magnetic ionic liquid as an effective catalyst for the glycolysis of poly(ethylene terephthalate) | Catalysis Communications | FeCl3 | [Cl-].[Cl-].[Cl-].[Fe+3] | LLM written | metal salt | homogeneous | glycolysis | BHET | ethylene glycol | OCCO | 150 | 240 | 1 | 0.48 | 5 | 20 | 0.096 |  |  | 0 | 0 | flagged | TRUE |  |  | 3 | FALSE | 3d14b1a7-e5b9-5c2a-831a-5b25034d1ec3;fc69e9b5-245a-50ce-a4bc-f4e1a67f5f64;3315b083-77ff-5f20-8844-bce771202936
10.1016/j.catcom.2010.02.011#7 | 10.1016/j.catcom.2010.02.011 | Fe-containing magnetic ionic liquid as an effective catalyst for the glycolysis of poly(ethylene terephthalate) | Catalysis Communications | FeCl3 | [Cl-].[Cl-].[Cl-].[Fe+3] | LLM written | metal salt | homogeneous | glycolysis | BHET | ethylene glycol | OCCO | 160 | 240 | 1 | 0.48 | 5 | 20 | 0.096 |  |  | 4.2 | 2.3 | flagged | TRUE |  |  | 3 | FALSE | 3d14b1a7-e5b9-5c2a-831a-5b25034d1ec3;fc69e9b5-245a-50ce-a4bc-f4e1a67f5f64;3315b083-77ff-5f20-8844-bce771202936
10.1016/j.catcom.2010.02.011#8 | 10.1016/j.catcom.2010.02.011 | Fe-containing magnetic ionic liquid as an effective catalyst for the glycolysis of poly(ethylene terephthalate) | Catalysis Communications | FeCl3 | [Cl-].[Cl-].[Cl-].[Fe+3] | LLM written | metal salt | homogeneous | glycolysis | BHET | ethylene glycol | OCCO | 170 | 240 | 1 | 0.48 | 5 | 20 | 0.096 |  |  | 47.2 | 30.1 | flagged | TRUE |  |  | 3 | FALSE | 3d14b1a7-e5b9-5c2a-831a-5b25034d1ec3;fc69e9b5-245a-50ce-a4bc-f4e1a67f5f64;3315b083-77ff-5f20-8844-bce771202936
10.1016/j.catcom.2010.02.011#9 | 10.1016/j.catcom.2010.02.011 | Fe-containing magnetic ionic liquid as an effective catalyst for the glycolysis of poly(ethylene terephthalate) | Catalysis Communications | FeCl3 | [Cl-].[Cl-].[Cl-].[Fe+3] | LLM written | metal salt | homogeneous | glycolysis | BHET | ethylene glycol | OCCO | 178 | 240 | 1 | 0.48 | 5 | 20 | 0.096 |  |  | 79.3 | 52.8 | flagged | TRUE |  |  | 3 | FALSE | 3d14b1a7-e5b9-5c2a-831a-5b25034d1ec3;fc69e9b5-245a-50ce-a4bc-f4e1a67f5f64;3315b083-77ff-5f20-8844-bce771202936
10.1016/j.catcom.2010.02.011#10 | 10.1016/j.catcom.2010.02.011 | Fe-containing magnetic ionic liquid as an effective catalyst for the glycolysis of poly(ethylene terephthalate) | Catalysis Communications | [bmim]Cl | CCCCn1cc[n+](C)c1.[Cl-] | LLM written | ionic liquid | homogeneous | glycolysis | BHET | ethylene glycol | OCCO | 140 | 240 | 1 | 0.52 | 5 | 20 | 0.104 |  |  | 0 | 0 | flagged | TRUE |  |  | 3 | FALSE | 3d14b1a7-e5b9-5c2a-831a-5b25034d1ec3;fc69e9b5-245a-50ce-a4bc-f4e1a67f5f64;3315b083-77ff-5f20-8844-bce771202936
10.1016/j.catcom.2010.02.011#11 | 10.1016/j.catcom.2010.02.011 | Fe-containing magnetic ionic liquid as an effective catalyst for the glycolysis of poly(ethylene terephthalate) | Catalysis Communications | [bmim]Cl | CCCCn1cc[n+](C)c1.[Cl-] | LLM written | ionic liquid | homogeneous | glycolysis | BHET | ethylene glycol | OCCO | 150 | 240 | 1 | 0.52 | 5 | 20 | 0.104 |  |  | 0 | 0 | flagged | TRUE |  |  | 3 | FALSE | 3d14b1a7-e5b9-5c2a-831a-5b25034d1ec3;fc69e9b5-245a-50ce-a4bc-f4e1a67f5f64;3315b083-77ff-5f20-8844-bce771202936
10.1016/j.catcom.2010.02.011#12 | 10.1016/j.catcom.2010.02.011 | Fe-containing magnetic ionic liquid as an effective catalyst for the glycolysis of poly(ethylene terephthalate) | Catalysis Communications | [bmim]Cl | CCCCn1cc[n+](C)c1.[Cl-] | LLM written | ionic liquid | homogeneous | glycolysis | BHET | ethylene glycol | OCCO | 160 | 240 | 1 | 0.52 | 5 | 20 | 0.104 |  |  | 0 | 0 | flagged | TRUE |  |  | 3 | FALSE | 3d14b1a7-e5b9-5c2a-831a-5b25034d1ec3;fc69e9b5-245a-50ce-a4bc-f4e1a67f5f64;3315b083-77ff-5f20-8844-bce771202936
10.1016/j.catcom.2010.02.011#13 | 10.1016/j.catcom.2010.02.011 | Fe-containing magnetic ionic liquid as an effective catalyst for the glycolysis of poly(ethylene terephthalate) | Catalysis Communications | [bmim]Cl | CCCCn1cc[n+](C)c1.[Cl-] | LLM written | ionic liquid | homogeneous | glycolysis | BHET | ethylene glycol | OCCO | 170 | 240 | 1 | 0.52 | 5 | 20 | 0.104 |  |  | 1.2 | 1.2 | flagged | TRUE |  |  | 3 | FALSE | 3d14b1a7-e5b9-5c2a-831a-5b25034d1ec3;fc69e9b5-245a-50ce-a4bc-f4e1a67f5f64;3315b083-77ff-5f20-8844-bce771202936
10.1016/j.catcom.2010.02.011#14 | 10.1016/j.catcom.2010.02.011 | Fe-containing magnetic ionic liquid as an effective catalyst for the glycolysis of poly(ethylene terephthalate) | Catalysis Communications | [bmim]Cl | CCCCn1cc[n+](C)c1.[Cl-] | LLM written | ionic liquid | homogeneous | glycolysis | BHET | ethylene glycol | OCCO | 178 | 240 | 1 | 0.52 | 5 | 20 | 0.104 |  |  | 5.1 | 5.7 | flagged | TRUE |  |  | 3 | FALSE | 3d14b1a7-e5b9-5c2a-831a-5b25034d1ec3;fc69e9b5-245a-50ce-a4bc-f4e1a67f5f64;3315b083-77ff-5f20-8844-bce771202936
10.1016/j.cattod.2005.10.040#0 | 10.1016/j.cattod.2005.10.040 | Hydrolysis of poly(ethylene terephthalate) and poly(ethylene 2,6-naphthalene dicarboxylate) using water at high temperature: Effect of proton on low ethylene glycol yield | Catalysis Today | none |  | no catalyst | none | uncatalysed | hydrolysis | TPA | water | O | 523 | 10 |  |  | 0.533 | 5 |  | 20 |  |  |  | flagged | TRUE |  | temperature above 350C -- pyrolysis, not solvolysis | 2 | TRUE | 96639f45-ac10-499c-9193-004c7dada0d5;839c76e2-9d31-460c-922c-2aa6d7712c3f
10.1016/j.cattod.2005.10.040#1 | 10.1016/j.cattod.2005.10.040 | Hydrolysis of poly(ethylene terephthalate) and poly(ethylene 2,6-naphthalene dicarboxylate) using water at high temperature: Effect of proton on low ethylene glycol yield | Catalysis Today | none |  | no catalyst | none | uncatalysed | hydrolysis | TPA | water | O | 523 | 60 |  |  | 0.533 | 5 |  | 80 |  |  |  | flagged | TRUE |  | temperature above 350C -- pyrolysis, not solvolysis | 2 | TRUE | 96639f45-ac10-499c-9193-004c7dada0d5;839c76e2-9d31-460c-922c-2aa6d7712c3f
10.1016/j.cattod.2005.10.040#2 | 10.1016/j.cattod.2005.10.040 | Hydrolysis of poly(ethylene terephthalate) and poly(ethylene 2,6-naphthalene dicarboxylate) using water at high temperature: Effect of proton on low ethylene glycol yield | Catalysis Today | none |  | no catalyst | none | uncatalysed | hydrolysis | TPA | water | O | 573 | 10 |  |  | 0.533 | 5 |  | 90 |  |  |  | flagged | TRUE |  | temperature above 350C -- pyrolysis, not solvolysis | 2 | TRUE | 96639f45-ac10-499c-9193-004c7dada0d5;839c76e2-9d31-460c-922c-2aa6d7712c3f
10.1016/j.cattod.2005.10.040#3 | 10.1016/j.cattod.2005.10.040 | Hydrolysis of poly(ethylene terephthalate) and poly(ethylene 2,6-naphthalene dicarboxylate) using water at high temperature: Effect of proton on low ethylene glycol yield | Catalysis Today | none |  | no catalyst | none | uncatalysed | hydrolysis | TPA | water | O | 573 | 60 |  |  | 0.533 | 5 | [5 empty] | accepted | TRUE |  | temperature above 350C -- pyrolysis, not solvolysis | 2 | TRUE | 96639f45-ac10-499c-9193-004c7dada0d5;839c76e2-9d31-460c-922c-2aa6d7712c3f
10.1016/j.cattod.2005.10.040#4 | 10.1016/j.cattod.2005.10.040 | Hydrolysis of poly(ethylene terephthalate) and poly(ethylene 2,6-naphthalene dicarboxylate) using water at high temperature: Effect of proton on low ethylene glycol yield | Catalysis Today | none |  | no catalyst | none | uncatalysed | hydrolysis | TPA | water | O | 693 | 10 |  |  | 0.533 | 5 |  | 80 |  |  |  | flagged | TRUE |  | temperature above 350C -- pyrolysis, not solvolysis | 2 | TRUE | f5a495e8-28e1-4d60-8330-87c55d2d919d;41c9c32f-8282-4560-ab7e-c34baad04202
10.1016/j.cattod.2024.115037#1 | 10.1016/j.cattod.2024.115037 | Zinc {ONO} complexes for the chemical recycling of PET and PLA | Catalysis Today | Zn(3)2 | CC(=O)[O-].CC(=O)[O-].[Zn+2] | LLM written | metal salt | homogeneous | glycolysis | BHET | ethylene glycol | OCCO | 180 | 210 |  | 0.02 | 0.25 |  | 0.08 | 42 |  |  |  | accepted | TRUE |  |  | 3 | TRUE | c62691fc-2844-46ff-bf71-6551cc551226;be54329d-ba75-4157-878c-e87dc385e398;aff12865-4428-47e6-a977-f9f80a4c13f8
10.1016/j.cattod.2024.115037#2 | 10.1016/j.cattod.2024.115037 | Zinc {ONO} complexes for the chemical recycling of PET and PLA | Catalysis Today | Zn(4)2 | CC(=O)[O-].CC(=O)[O-].[Zn+2] | LLM written | metal salt | homogeneous | glycolysis | BHET | ethylene glycol | OCCO | 180 | 120 |  | 0.02 | 0.25 |  | 0.08 | 42 |  |  |  | accepted | TRUE |  |  | 3 | TRUE | c62691fc-2844-46ff-bf71-6551cc551226;be54329d-ba75-4157-878c-e87dc385e398;aff12865-4428-47e6-a977-f9f80a4c13f8
10.1016/j.cattod.2024.115037#3 | 10.1016/j.cattod.2024.115037 | Zinc {ONO} complexes for the chemical recycling of PET and PLA | Catalysis Today | Zn(5)2 | CC(=O)[O-].CC(=O)[O-].[Zn+2] | LLM written | metal salt | homogeneous | glycolysis | BHET | ethylene glycol | OCCO | 180 | 150 |  | 0.02 | 0.25 |  | 0.08 | 66 |  |  |  | accepted | TRUE |  |  | 3 | TRUE | c62691fc-2844-46ff-bf71-6551cc551226;be54329d-ba75-4157-878c-e87dc385e398;aff12865-4428-47e6-a977-f9f80a4c13f8
10.1016/j.cattod.2024.115037#4 | 10.1016/j.cattod.2024.115037 | Zinc {ONO} complexes for the chemical recycling of PET and PLA | Catalysis Today | Zn(7)2 | CC(=O)[O-].CC(=O)[O-].[Zn+2] | LLM written | metal salt | homogeneous | glycolysis | BHET | ethylene glycol | OCCO | 180 | 240 |  | 0.02 | 0.25 |  | 0.08 | 12 |  |  |  | accepted | TRUE |  |  | 3 | TRUE | c62691fc-2844-46ff-bf71-6551cc551226;be54329d-ba75-4157-878c-e87dc385e398;aff12865-4428-47e6-a977-f9f80a4c13f8
10.1016/j.cattod.2024.115037#5 | 10.1016/j.cattod.2024.115037 | Zinc {ONO} complexes for the chemical recycling of PET and PLA | Catalysis Today | Zn(4)2 | CC(=O)[O-].CC(=O)[O-].[Zn+2] | LLM written | metal salt | homogeneous | glycolysis | BHET | ethylene glycol | OCCO | 180 | 90 |  | 0.02 | 0.25 |  | 0.08 | 44 |  |  |  | accepted | TRUE |  |  | 3 | TRUE | a5efddad-c2d1-4f08-8829-f6ba0b93d790;21485ca5-dca1-4c06-b59b-8236bd9dd7d1;aff12865-4428-47e6-a977-f9f80a4c13f8
10.1016/j.cattod.2024.115037#6 | 10.1016/j.cattod.2024.115037 | Zinc {ONO} complexes for the chemical recycling of PET and PLA | Catalysis Today | Zn(4)2 | CC(=O)[O-].CC(=O)[O-].[Zn+2] | LLM written | metal salt | homogeneous | glycolysis | BHET | ethylene glycol | OCCO | 180 | 300 |  | 0.02 | 0.25 |  | 0.08 | 57 |  |  |  | accepted | TRUE |  |  | 3 | TRUE | a5efddad-c2d1-4f08-8829-f6ba0b93d790;420788f1-2b21-4553-9c27-0862e896fd5a;aff12865-4428-47e6-a977-f9f80a4c13f8
10.1016/j.cattod.2024.115037#7 | 10.1016/j.cattod.2024.115037 | Zinc {ONO} complexes for the chemical recycling of PET and PLA | Catalysis Today | Zn(4)2 | CC(=O)[O-].CC(=O)[O-].[Zn+2] | LLM written | metal salt | homogeneous | glycolysis | BHET | ethylene glycol | OCCO | 180 | 150 |  | 0.02 | 0.25 |  | 0.08 | 55 |  |  |  | accepted | TRUE |  |  | 3 | TRUE | a5efddad-c2d1-4f08-8829-f6ba0b93d790;420788f1-2b21-4553-9c27-0862e896fd5a;aff12865-4428-47e6-a977-f9f80a4c13f8
10.1016/j.cattod.2024.115037#8 | 10.1016/j.cattod.2024.115037 | Zinc {ONO} complexes for the chemical recycling of PET and PLA | Catalysis Today | Zn(4)2 | CC(=O)[O-].CC(=O)[O-].[Zn+2] | LLM written | metal salt | homogeneous | glycolysis | BHET | ethylene glycol | OCCO | 180 | 300 |  | 0.02 | 0.25 |  | 0.08 | 50 |  |  |  | accepted | TRUE |  |  | 3 | TRUE | a5efddad-c2d1-4f08-8829-f6ba0b93d790;b7a98fe9-7962-4bcb-a781-2d135a662ae9;aff12865-4428-47e6-a977-f9f80a4c13f8
10.1016/j.cattod.2024.115037#9 | 10.1016/j.cattod.2024.115037 | Zinc {ONO} complexes for the chemical recycling of PET and PLA | Catalysis Today | Zn(4)2 | CC(=O)[O-].CC(=O)[O-].[Zn+2] | LLM written | metal salt | homogeneous | methanolysis | DMT | methanol | CO | 80 | 480 |  | 0.02 | 0.25 |  | 0.08 | 0 |  |  |  | flagged | TRUE |  |  | 3 | TRUE | a5efddad-c2d1-4f08-8829-f6ba0b93d790;b7a98fe9-7962-4bcb-a781-2d135a662ae9;aff12865-4428-47e6-a977-f9f80a4c13f8
10.1016/j.cattod.2024.115037#10 | 10.1016/j.cattod.2024.115037 | Zinc {ONO} complexes for the chemical recycling of PET and PLA | Catalysis Today | Zn(4)2 | CC(=O)[O-].CC(=O)[O-].[Zn+2] | LLM written | metal salt | homogeneous | glycolysis | BHET | ethylene glycol | OCCO | 180 | 150 |  | 0.02 | 0.25 |  | 0.08 | 36 |  |  |  | accepted | TRUE |  |  | 4 | TRUE | a5efddad-c2d1-4f08-8829-f6ba0b93d790;50bc0ecf-4801-42e5-8b12-70b6cb7b1944;4ab311c7-57ed-414a-b277-dde766fb5dff;aff12865-4428-47e6-a977-f9f80a4c13f8
10.1016/j.cattod.2025.115203#0 | 10.1016/j.cattod.2025.115203 | Endogenous base phosphine/dimethyl carbonate catalyzed depolymerization of poly(ethylene terephthalate) | Catalysis Today | [P8881][MeOCO2] | CCCCCCCC[P+](C)(CCCCCCCC)CCCCCCCC.COC(=O)[O-] | LLM written | ionic liquid | homogeneous | glycolysis | BHET | EG | OCCO | 180 | 240 |  | 0.024 | 0.5 | 2.43 | 0.048 | 88 | molar | 95 |  | flagged | TRUE |  |  | 3 | TRUE | 50aecb38-1a01-4262-a45b-a1eedec8fd39;ae3d5d1c-ac65-4f9a-9bc2-3af7a51afc60;97dc65c8-c518-4595-911c-604d83ea9447
10.1016/j.cattod.2025.115203#1 | 10.1016/j.cattod.2025.115203 | Endogenous base phosphine/dimethyl carbonate catalyzed depolymerization of poly(ethylene terephthalate) | Catalysis Today | [P8881][AcO] | CC(=O)[O-].CCCCCCCC[P+](C)(CCCCCCCC)CCCCCCCC | LLM written | ionic liquid | homogeneous | glycolysis | BHET | EG | OCCO | 180 | 240 |  | 0.024 | 0.5 | 2.43 | 0.048 | 84 | molar | 92 |  | flagged | TRUE |  |  | 3 | TRUE | 50aecb38-1a01-4262-a45b-a1eedec8fd39;ae3d5d1c-ac65-4f9a-9bc2-3af7a51afc60;97dc65c8-c518-4595-911c-604d83ea9447
10.1016/j.cattod.2025.115203#2 | 10.1016/j.cattod.2025.115203 | Endogenous base phosphine/dimethyl carbonate catalyzed depolymerization of poly(ethylene terephthalate) | Catalysis Today | [P8881][BzO] | CCCCCCCC[P+](C)(CCCCCCCC)CCCCCCCC.O=C([O-])c1ccccc1 | LLM written | ionic liquid | homogeneous | glycolysis | BHET | EG | OCCO | 180 | 240 |  | 0.024 | 0.5 | 2.43 | 0.048 | 71 | molar | 83 |  | flagged | TRUE |  |  | 3 | TRUE | 50aecb38-1a01-4262-a45b-a1eedec8fd39;ae3d5d1c-ac65-4f9a-9bc2-3af7a51afc60;97dc65c8-c518-4595-911c-604d83ea9447
10.1016/j.cattod.2025.115203#3 | 10.1016/j.cattod.2025.115203 | Endogenous base phosphine/dimethyl carbonate catalyzed depolymerization of poly(ethylene terephthalate) | Catalysis Today | [P8881][CF3CO2] | CCCCCCCC[P+](C)(CCCCCCCC)CCCCCCCC.O=C([O-])C(F)(F)F | LLM written | ionic liquid | homogeneous | glycolysis | BHET | EG | OCCO | 180 | 240 |  | 0.024 | 0.5 | 2.43 | 0.048 | 55 | molar | 70 |  | flagged | TRUE |  |  | 3 | TRUE | 50aecb38-1a01-4262-a45b-a1eedec8fd39;ae3d5d1c-ac65-4f9a-9bc2-3af7a51afc60;97dc65c8-c518-4595-911c-604d83ea9447
10.1016/j.cattod.2025.115203#4 | 10.1016/j.cattod.2025.115203 | Endogenous base phosphine/dimethyl carbonate catalyzed depolymerization of poly(ethylene terephthalate) | Catalysis Today | [P4441][MeOCO2] | CCCC[P+](C)(CCCC)CCCC.COC(=O)[O-] | LLM written | ionic liquid | homogeneous | glycolysis | BHET | EG | OCCO | 180 | 240 |  | 0.015 | 0.5 | 2.43 | 0.03 | 82 | molar | 93 |  | flagged | TRUE |  |  | 3 | TRUE | 50aecb38-1a01-4262-a45b-a1eedec8fd39;ae3d5d1c-ac65-4f9a-9bc2-3af7a51afc60;97dc65c8-c518-4595-911c-604d83ea9447
10.1016/j.cattod.2025.115203#5 | 10.1016/j.cattod.2025.115203 | Endogenous base phosphine/dimethyl carbonate catalyzed depolymerization of poly(ethylene terephthalate) | Catalysis Today | [Pt-Ph1][MeOCO2] |  | unclear | ionic liquid | homogeneous | glycolysis | BHET | EG | OCCO | 180 | 240 |  | 0.019 | 0.5 | 2.43 | 0.038 | 79 | molar | 79 |  | flagged | TRUE |  |  | 3 | TRUE | 50aecb38-1a01-4262-a45b-a1eedec8fd39;ae3d5d1c-ac65-4f9a-9bc2-3af7a51afc60;97dc65c8-c518-4595-911c-604d83ea9447
10.1016/j.cattod.2025.115203#6 | 10.1016/j.cattod.2025.115203 | Endogenous base phosphine/dimethyl carbonate catalyzed depolymerization of poly(ethylene terephthalate) | Catalysis Today | TBD | C1CN=C2NCCN2C1 | LLM written | acid or base | homogeneous | glycolysis | BHET | EG | OCCO | 180 | 240 |  | 0.007 | 0.5 | 2.43 | 0.014 | 68 | molar | 99 |  | flagged | TRUE |  |  | 3 | TRUE | 50aecb38-1a01-4262-a45b-a1eedec8fd39;cc623a61-6e2c-4e36-8c6b-ae56a30c1cd8;97dc65c8-c518-4595-911c-604d83ea9447
10.1016/j.cattod.2025.115203#7 | 10.1016/j.cattod.2025.115203 | Endogenous base phosphine/dimethyl carbonate catalyzed depolymerization of poly(ethylene terephthalate) | Catalysis Today | DMAP | CN(C)c1ccncc1 | LLM written | other | homogeneous | glycolysis | BHET | EG | OCCO | 180 | 240 |  | 0.006 | 0.5 | 2.43 | 0.012 | 60 | molar | 100 |  | flagged | TRUE |  |  | 3 | TRUE | 50aecb38-1a01-4262-a45b-a1eedec8fd39;cc623a61-6e2c-4e36-8c6b-ae56a30c1cd8;97dc65c8-c518-4595-911c-604d83ea9447
10.1016/j.cattod.2025.115203#9 | 10.1016/j.cattod.2025.115203 | Endogenous base phosphine/dimethyl carbonate catalyzed depolymerization of poly(ethylene terephthalate) | Catalysis Today | NaOH | [Na+].[OH-] | LLM written | acid or base | homogeneous | glycolysis | BHET | EG | OCCO | 180 | 240 |  | 0.002 | 0.5 | 2.43 | 0.004 | 50 | molar | 52 |  | flagged | TRUE |  |  | 3 | TRUE | 50aecb38-1a01-4262-a45b-a1eedec8fd39;cc623a61-6e2c-4e36-8c6b-ae56a30c1cd8;97dc65c8-c518-4595-911c-604d83ea9447
10.1016/j.cattod.2025.115203#12 | 10.1016/j.cattod.2025.115203 | Endogenous base phosphine/dimethyl carbonate catalyzed depolymerization of poly(ethylene terephthalate) | Catalysis Today | none |  | no catalyst | none | uncatalysed | glycolysis | BHET | EG | OCCO | 180 | 240 |  |  | 0.5 | 2.43 |  |  | molar |  |  | accepted | TRUE |  |  | 2 | TRUE | 50aecb38-1a01-4262-a45b-a1eedec8fd39;cc623a61-6e2c-4e36-8c6b-ae56a30c1cd8
10.1016/j.cattod.2025.115203#13 | 10.1016/j.cattod.2025.115203 | Endogenous base phosphine/dimethyl carbonate catalyzed depolymerization of poly(ethylene terephthalate) | Catalysis Today | [P8881][MeOCO2] | CCCCCCCC[P+](C)(CCCCCCCC)CCCCCCCC.COC(=O)[O-] | LLM written | ionic liquid | homogeneous | glycolysis | BHET | EG | OCCO | 180 | 240 |  | 0.024 | 0.5 | 2.43 | 0.048 | 95 | molar | 100 |  | flagged | TRUE |  |  | 4 | TRUE | 50aecb38-1a01-4262-a45b-a1eedec8fd39;ae3d5d1c-ac65-4f9a-9bc2-3af7a51afc60;4e7014dd-2ddc-4490-9440-426db2f54d58;97dc65c8-c518-4595-911c-604d83ea9447
10.1016/j.cattod.2025.115241#0 | 10.1016/j.cattod.2025.115241 | Double metal cyanide complex as a heterogeneous catalyst for depolymerization of polyesters | Catalysis Today | none |  | no catalyst | none | uncatalysed | glycolysis | BHET | EG | OCCO | 180 | 300 |  | 0 | 0.5 | 2.42 | 0 |  |  | 3 |  | flagged | TRUE |  |  | 3 | TRUE | cf86f325-0265-4969-bfa0-4bb5956b4df8;a235662d-9242-46ae-a1c8-9f045a5192ed;1cfbb60b-a546-4e43-b8a9-aaaea7377e6f
10.1016/j.cattod.2025.115241#9 | 10.1016/j.cattod.2025.115241 | Double metal cyanide complex as a heterogeneous catalyst for depolymerization of polyesters | Catalysis Today | none |  | no catalyst | none | uncatalysed | glycolysis | BHET | EG | OCCO | 180 | 300 |  | 0 | 0.5 | 2.42 | 0 |  |  | 3 |  | flagged | TRUE | 10.1016/j.cattod.2025.115241#0 |  | 3 | TRUE | 4eb4eae5-4d6e-4cec-bb55-5ce4a770db51;273bde24-e091-4292-b500-7c6c05aee83d;1cfbb60b-a546-4e43-b8a9-aaaea7377e6f
10.1016/j.cattod.2025.115242#0 | 10.1016/j.cattod.2025.115242 | H2 production from photocatalytic reforming of PET over Pt/TiO2: The role of terephthalic acid | Catalysis Today | KOH | [K+].[OH-] | LLM written | acid or base | homogeneous | hydrolysis | TPA | water | O | 60 | 1440 |  | 3.37 | 0.3 | 30 | 11.2333 |  |  | 10.9 |  | flagged | TRUE |  | more catalyst than PET | 2 | TRUE | 2fe01437-e039-4eaa-b483-0bd00daeb239;af422b43-5ecc-4621-abc4-9b2e174204b5
10.1016/j.cattod.2025.115242#1 | 10.1016/j.cattod.2025.115242 | H2 production from photocatalytic reforming of PET over Pt/TiO2: The role of terephthalic acid | Catalysis Today | none |  | no catalyst | none | uncatalysed | hydrolysis | TPA | water | O | [9 empty] | 99 |  | accepted | TRUE |  |  | 1 | TRUE | 0e457e37-82c3-4113-9e8a-a9b47e945aab
10.1016/j.cclet.2014.09.022#0 | 10.1016/j.cclet.2014.09.022 | Synthesis and characterization of azo dyestuff based on bis(2-hydroxyethyl) terephthalate derived from depolymerized waste poly(ethylene terephthalate) fibers | Chinese Chemical Letters | zinc acetate dihydrate | CC(=O)[O-].CC(=O)[O-].[Zn+2] | confirmed | metal salt | homogeneous | glycolysis | BHET | ethylene glycol | OCCO | 198 | 240 |  | 0.1 | 50 | 150 | 0.002 | 80 |  |  |  | flagged | TRUE |  |  | 2 | TRUE | 717f9acd-5393-467e-aeff-afe7b4992eb8;b3b36576-17c8-4d35-b4fa-9911ea764b2b
10.1016/j.cej.2008.09.039#0 | 10.1016/j.cej.2008.09.039 | A shrinking core model for the alkaline hydrolysis of PET assisted by tributylhexadecylphosphonium bromide | Chemical Engineering Journal | tributylhexadecylphosphonium bromide | CCCCCCCCCCCCCCCC[P+](CCCC)(CCCC)CCCC.[Br-] | confirmed | ionic liquid | homogeneous | hydrolysis | TPA | aqueous sodium hydroxide solution | [Na+].[OH-] | 80 | 90 | 1.97 | 5.89 | 10 |  | 0.589 |  |  | 95 |  | flagged | TRUE |  |  | 3 | TRUE | 4e5c2598-773b-4946-80fd-2e0e0ab06955;0d8b910c-acfb-4d11-accd-2be314ba4213;6e51b8fa-bd03-483b-9998-f269810dc7b0
10.1016/j.cej.2008.09.039#1 | 10.1016/j.cej.2008.09.039 | A shrinking core model for the alkaline hydrolysis of PET assisted by tributylhexadecylphosphonium bromide | Chemical Engineering Journal | none |  | no catalyst | none | uncatalysed | hydrolysis | TPA | aqueous sodium hydroxide solution | [Na+].[OH-] | 80 | 240 | 1.97 |  | 10 |  |  |  |  | 23 |  | accepted | TRUE |  |  | 2 | TRUE | 4e5c2598-773b-4946-80fd-2e0e0ab06955;0d8b910c-acfb-4d11-accd-2be314ba4213
10.1016/j.cej.2011.01.031#0 | 10.1016/j.cej.2011.01.031 | Kinetics of catalytic glycolysis of PET wastes with sodium carbonate | Chemical Engineering Journal | Na2CO3 | O=C([O-])[O-].[Na+].[Na+] | LLM written | other | homogeneous | glycolysis | BHET | EG | OCCO | 196 | 60 |  | 0.04 | 30 | 73.71 | 0.0013 | 60.4 | molar |  |  | accepted | TRUE |  |  | 3 | TRUE | a18d3901-05e4-4112-942a-8e42e34809e6;61eb8e72-5c3f-4af9-97b7-3f4f2bdf8ce2;c0d5832d-8130-487a-9fbe-dbf1c5213778
10.1016/j.cej.2011.01.031#1 | 10.1016/j.cej.2011.01.031 | Kinetics of catalytic glycolysis of PET wastes with sodium carbonate | Chemical Engineering Journal | NaHCO3 | O=C([O-])O.[Na+] | LLM written | other | homogeneous | glycolysis | BHET | EG | OCCO | 196 | 60 |  | 0.03 | 30 | 73.71 | 0.001 | 51.1 | molar |  |  | accepted | TRUE |  |  | 3 | TRUE | a18d3901-05e4-4112-942a-8e42e34809e6;61eb8e72-5c3f-4af9-97b7-3f4f2bdf8ce2;c0d5832d-8130-487a-9fbe-dbf1c5213778
10.1016/j.cej.2011.01.031#2 | 10.1016/j.cej.2011.01.031 | Kinetics of catalytic glycolysis of PET wastes with sodium carbonate | Chemical Engineering Journal | NaHCO3 | O=C([O-])O.[Na+] | LLM written | other | homogeneous | glycolysis | BHET | EG | OCCO | 196 | 60 |  | 0.07 | 30 | 73.71 | 0.0023 | 60.2 | molar |  |  | accepted | TRUE |  |  | 3 | TRUE | a18d3901-05e4-4112-942a-8e42e34809e6;61eb8e72-5c3f-4af9-97b7-3f4f2bdf8ce2;c0d5832d-8130-487a-9fbe-dbf1c5213778
10.1016/j.cej.2011.01.031#3 | 10.1016/j.cej.2011.01.031 | Kinetics of catalytic glycolysis of PET wastes with sodium carbonate | Chemical Engineering Journal | NaAc |  | unclear | other | homogeneous | glycolysis | BHET | EG | OCCO | 196 | 60 |  | 0.07 | 30 | 73.71 | 0.0023 | 63.2 | molar |  |  | accepted | TRUE |  |  | 3 | TRUE | a18d3901-05e4-4112-942a-8e42e34809e6;61eb8e72-5c3f-4af9-97b7-3f4f2bdf8ce2;c0d5832d-8130-487a-9fbe-dbf1c5213778
10.1016/j.cej.2011.01.031#4 | 10.1016/j.cej.2011.01.031 | Kinetics of catalytic glycolysis of PET wastes with sodium carbonate | Chemical Engineering Journal | Na2SO4 | O=S(=O)([O-])[O-].[Na+].[Na+] | LLM written | other | homogeneous | glycolysis | BHET | EG | OCCO | 196 | 60 |  | 0.08 | 30 | 73.71 | 0.0027 | 19.6 | molar |  |  | accepted | TRUE |  |  | 3 | TRUE | a18d3901-05e4-4112-942a-8e42e34809e6;61eb8e72-5c3f-4af9-97b7-3f4f2bdf8ce2;c0d5832d-8130-487a-9fbe-dbf1c5213778
10.1016/j.cej.2011.01.031#5 | 10.1016/j.cej.2011.01.031 | Kinetics of catalytic glycolysis of PET wastes with sodium carbonate | Chemical Engineering Journal | Na2CO3 | O=C([O-])[O-].[Na+].[Na+] | LLM written | other | homogeneous | glycolysis | BHET | EG | OCCO | 185 | 60 |  | 0.17 | 30 | 73.71 | 0.0057 | 54.3 | molar |  |  | accepted | TRUE |  |  | 3 | TRUE | a18d3901-05e4-4112-942a-8e42e34809e6;61eb8e72-5c3f-4af9-97b7-3f4f2bdf8ce2;c0d5832d-8130-487a-9fbe-dbf1c5213778
10.1016/j.cej.2011.01.031#6 | 10.1016/j.cej.2011.01.031 | Kinetics of catalytic glycolysis of PET wastes with sodium carbonate | Chemical Engineering Journal | Na2CO3 | O=C([O-])[O-].[Na+].[Na+] | LLM written | other | homogeneous | glycolysis | BHET | EG | OCCO | 185 | 60 |  | 0.17 | 30 | 73.71 | 0.0057 | 54.1 | molar |  |  | accepted | TRUE |  |  | 3 | TRUE | a18d3901-05e4-4112-942a-8e42e34809e6;61eb8e72-5c3f-4af9-97b7-3f4f2bdf8ce2;c0d5832d-8130-487a-9fbe-dbf1c5213778
10.1016/j.cej.2011.01.031#7 | 10.1016/j.cej.2011.01.031 | Kinetics of catalytic glycolysis of PET wastes with sodium carbonate | Chemical Engineering Journal | Na2CO3 | O=C([O-])[O-].[Na+].[Na+] | LLM written | other | homogeneous | glycolysis | BHET | EG | OCCO | 185 | 60 |  | 0.17 | 30 | 73.71 | 0.0057 | 52 | molar |  |  | accepted | TRUE |  |  | 3 | TRUE | a18d3901-05e4-4112-942a-8e42e34809e6;61eb8e72-5c3f-4af9-97b7-3f4f2bdf8ce2;c0d5832d-8130-487a-9fbe-dbf1c5213778
10.1016/j.cej.2011.01.031#8 | 10.1016/j.cej.2011.01.031 | Kinetics of catalytic glycolysis of PET wastes with sodium carbonate | Chemical Engineering Journal | Na2CO3 | O=C([O-])[O-].[Na+].[Na+] | LLM written | other | homogeneous | glycolysis | BHET | EG | OCCO | 185 | 60 |  | 0.17 | 30 | 73.71 | 0.0057 | 50.4 | molar |  |  | accepted | TRUE |  |  | 3 | TRUE | a18d3901-05e4-4112-942a-8e42e34809e6;61eb8e72-5c3f-4af9-97b7-3f4f2bdf8ce2;c0d5832d-8130-487a-9fbe-dbf1c5213778
10.1016/j.cej.2011.01.031#9 | 10.1016/j.cej.2011.01.031 | Kinetics of catalytic glycolysis of PET wastes with sodium carbonate | Chemical Engineering Journal | Na2CO3 | O=C([O-])[O-].[Na+].[Na+] | LLM written | other | homogeneous | glycolysis | BHET | EG | OCCO | 185 | 60 |  | 0.17 | 30 | 73.71 | 0.0057 | 39.7 | molar |  |  | accepted | TRUE |  |  | 3 | TRUE | a18d3901-05e4-4112-942a-8e42e34809e6;61eb8e72-5c3f-4af9-97b7-3f4f2bdf8ce2;c0d5832d-8130-487a-9fbe-dbf1c5213778
10.1016/j.cej.2011.01.031#10 | 10.1016/j.cej.2011.01.031 | Kinetics of catalytic glycolysis of PET wastes with sodium carbonate | Chemical Engineering Journal | Na2CO3 | O=C([O-])[O-].[Na+].[Na+] | LLM written | other | homogeneous | glycolysis | BHET | EG | OCCO | 175 | 60 |  | 0.17 | 30 | 73.71 | 0.0057 | 31.1 | molar |  |  | accepted | TRUE |  |  | 3 | TRUE | a18d3901-05e4-4112-942a-8e42e34809e6;61eb8e72-5c3f-4af9-97b7-3f4f2bdf8ce2;c0d5832d-8130-487a-9fbe-dbf1c5213778
10.1016/j.cej.2011.01.031#11 | 10.1016/j.cej.2011.01.031 | Kinetics of catalytic glycolysis of PET wastes with sodium carbonate | Chemical Engineering Journal | Na2CO3 | O=C([O-])[O-].[Na+].[Na+] | LLM written | other | homogeneous | glycolysis | BHET | EG | OCCO | 175 | 60 |  | 0.17 | 30 | 73.71 | 0.0057 | 32.5 | molar |  |  | accepted | TRUE |  |  | 3 | TRUE | a18d3901-05e4-4112-942a-8e42e34809e6;61eb8e72-5c3f-4af9-97b7-3f4f2bdf8ce2;c0d5832d-8130-487a-9fbe-dbf1c5213778
10.1016/j.cej.2011.01.031#12 | 10.1016/j.cej.2011.01.031 | Kinetics of catalytic glycolysis of PET wastes with sodium carbonate | Chemical Engineering Journal | Na2CO3 | O=C([O-])[O-].[Na+].[Na+] | LLM written | other | homogeneous | glycolysis | BHET | EG | OCCO | 175 | 60 |  | 0.17 | 30 | 73.71 | 0.0057 | 25.8 | molar |  |  | accepted | TRUE |  |  | 3 | TRUE | a18d3901-05e4-4112-942a-8e42e34809e6;61eb8e72-5c3f-4af9-97b7-3f4f2bdf8ce2;c0d5832d-8130-487a-9fbe-dbf1c5213778
10.1016/j.cej.2011.01.031#13 | 10.1016/j.cej.2011.01.031 | Kinetics of catalytic glycolysis of PET wastes with sodium carbonate | Chemical Engineering Journal | Na2CO3 | O=C([O-])[O-].[Na+].[Na+] | LLM written | other | homogeneous | glycolysis | BHET | EG | OCCO | 175 | 60 |  | 0.17 | 30 | 73.71 | 0.0057 | 18.3 | molar |  |  | accepted | TRUE |  |  | 3 | TRUE | a18d3901-05e4-4112-942a-8e42e34809e6;61eb8e72-5c3f-4af9-97b7-3f4f2bdf8ce2;c0d5832d-8130-487a-9fbe-dbf1c5213778
10.1016/j.cej.2011.01.031#14 | 10.1016/j.cej.2011.01.031 | Kinetics of catalytic glycolysis of PET wastes with sodium carbonate | Chemical Engineering Journal | Na2CO3 | O=C([O-])[O-].[Na+].[Na+] | LLM written | other | homogeneous | glycolysis | BHET | EG | OCCO | 175 | 60 |  | 0.17 | 30 | 73.71 | 0.0057 | 19.3 | molar |  |  | accepted | TRUE |  |  | 3 | TRUE | a18d3901-05e4-4112-942a-8e42e34809e6;61eb8e72-5c3f-4af9-97b7-3f4f2bdf8ce2;c0d5832d-8130-487a-9fbe-dbf1c5213778
10.1016/j.cej.2011.01.031#15 | 10.1016/j.cej.2011.01.031 | Kinetics of catalytic glycolysis of PET wastes with sodium carbonate | Chemical Engineering Journal | Na2CO3 | O=C([O-])[O-].[Na+].[Na+] | LLM written | other | homogeneous | glycolysis | BHET | EG | OCCO | 175 | 60 |  | 0.17 | 30 | 73.71 | 0.0057 | 17.9 | molar |  |  | accepted | TRUE |  |  | 3 | TRUE | a18d3901-05e4-4112-942a-8e42e34809e6;61eb8e72-5c3f-4af9-97b7-3f4f2bdf8ce2;c0d5832d-8130-487a-9fbe-dbf1c5213778
10.1016/j.cej.2011.01.031#16 | 10.1016/j.cej.2011.01.031 | Kinetics of catalytic glycolysis of PET wastes with sodium carbonate | Chemical Engineering Journal | Na2CO3 | O=C([O-])[O-].[Na+].[Na+] | LLM written | other | homogeneous | glycolysis | BHET | EG | OCCO | 165 | 120 |  | 0.17 | 30 | 73.71 | 0.0057 | 24.3 | molar |  |  | accepted | TRUE |  |  | 3 | TRUE | a18d3901-05e4-4112-942a-8e42e34809e6;61eb8e72-5c3f-4af9-97b7-3f4f2bdf8ce2;c0d5832d-8130-487a-9fbe-dbf1c5213778
10.1016/j.cej.2011.01.031#17 | 10.1016/j.cej.2011.01.031 | Kinetics of catalytic glycolysis of PET wastes with sodium carbonate | Chemical Engineering Journal | Na2CO3 | O=C([O-])[O-].[Na+].[Na+] | LLM written | other | homogeneous | glycolysis | BHET | EG | OCCO | 165 | 60 |  | 0.08 | 30 | 73.71 | 0.0027 | 10.8 | molar |  |  | accepted | TRUE |  |  | 3 | TRUE | a18d3901-05e4-4112-942a-8e42e34809e6;61eb8e72-5c3f-4af9-97b7-3f4f2bdf8ce2;c0d5832d-8130-487a-9fbe-dbf1c5213778
10.1016/j.cej.2011.01.031#18 | 10.1016/j.cej.2011.01.031 | Kinetics of catalytic glycolysis of PET wastes with sodium carbonate | Chemical Engineering Journal | Na2CO3 | O=C([O-])[O-].[Na+].[Na+] | LLM written | other | homogeneous | glycolysis | BHET | EG | OCCO | 165 | 60 |  | 0.04 | 30 | 73.71 | 0.0013 | 2.5 | molar |  |  | accepted | TRUE |  |  | 3 | TRUE | a18d3901-05e4-4112-942a-8e42e34809e6;61eb8e72-5c3f-4af9-97b7-3f4f2bdf8ce2;c0d5832d-8130-487a-9fbe-dbf1c5213778
10.1016/j.cej.2011.01.031#19 | 10.1016/j.cej.2011.01.031 | Kinetics of catalytic glycolysis of PET wastes with sodium carbonate | Chemical Engineering Journal | Na2CO3 | O=C([O-])[O-].[Na+].[Na+] | LLM written | other | homogeneous | glycolysis | BHET | EG | OCCO | 175 | 60 |  | 0.08 | 30 | 73.71 | 0.0027 | 20.4 | molar |  |  | accepted | TRUE |  |  | 3 | TRUE | a18d3901-05e4-4112-942a-8e42e34809e6;61eb8e72-5c3f-4af9-97b7-3f4f2bdf8ce2;c0d5832d-8130-487a-9fbe-dbf1c5213778
10.1016/j.cej.2011.01.031#20 | 10.1016/j.cej.2011.01.031 | Kinetics of catalytic glycolysis of PET wastes with sodium carbonate | Chemical Engineering Journal | Na2CO3 | O=C([O-])[O-].[Na+].[Na+] | LLM written | other | homogeneous | glycolysis | BHET | EG | OCCO | 175 | 60 |  | 0.04 | 30 | 73.71 | 0.0013 | 12.2 | molar |  |  | accepted | TRUE |  |  | 3 | TRUE | a18d3901-05e4-4112-942a-8e42e34809e6;61eb8e72-5c3f-4af9-97b7-3f4f2bdf8ce2;c0d5832d-8130-487a-9fbe-dbf1c5213778
10.1016/j.cej.2011.01.031#21 | 10.1016/j.cej.2011.01.031 | Kinetics of catalytic glycolysis of PET wastes with sodium carbonate | Chemical Engineering Journal | Na2CO3 | O=C([O-])[O-].[Na+].[Na+] | LLM written | other | homogeneous | glycolysis | BHET | EG | OCCO | 185 | 60 |  | 0.08 | 30 | 73.71 | 0.0027 | 39.4 | molar |  |  | accepted | TRUE |  |  | 3 | TRUE | a18d3901-05e4-4112-942a-8e42e34809e6;61eb8e72-5c3f-4af9-97b7-3f4f2bdf8ce2;c0d5832d-8130-487a-9fbe-dbf1c5213778
10.1016/j.cej.2011.01.031#22 | 10.1016/j.cej.2011.01.031 | Kinetics of catalytic glycolysis of PET wastes with sodium carbonate | Chemical Engineering Journal | Na2CO3 | O=C([O-])[O-].[Na+].[Na+] | LLM written | other | homogeneous | glycolysis | BHET | EG | OCCO | 185 | 60 |  | 0.04 | 30 | 73.71 | 0.0013 | 17.7 | molar |  |  | accepted | TRUE |  |  | 3 | TRUE | a18d3901-05e4-4112-942a-8e42e34809e6;61eb8e72-5c3f-4af9-97b7-3f4f2bdf8ce2;c0d5832d-8130-487a-9fbe-dbf1c5213778
10.1016/j.cej.2011.01.031#23 | 10.1016/j.cej.2011.01.031 | Kinetics of catalytic glycolysis of PET wastes with sodium carbonate | Chemical Engineering Journal | Na2CO3 | O=C([O-])[O-].[Na+].[Na+] | LLM written | other | homogeneous | glycolysis | BHET | EG | OCCO | 196 | 60 |  | 0.17 | 30 | 73.71 | 0.0057 | 78.8 | molar |  |  | accepted | TRUE |  |  | 3 | TRUE | a18d3901-05e4-4112-942a-8e42e34809e6;61eb8e72-5c3f-4af9-97b7-3f4f2bdf8ce2;c0d5832d-8130-487a-9fbe-dbf1c5213778
10.1016/j.cej.2011.01.031#24 | 10.1016/j.cej.2011.01.031 | Kinetics of catalytic glycolysis of PET wastes with sodium carbonate | Chemical Engineering Journal | Na2CO3 | O=C([O-])[O-].[Na+].[Na+] | LLM written | other | homogeneous | glycolysis | BHET | EG | OCCO | 196 | 60 |  | 0.08 | 30 | 73.71 | 0.0027 | 70.1 | molar |  |  | accepted | TRUE |  |  | 3 | TRUE | a18d3901-05e4-4112-942a-8e42e34809e6;61eb8e72-5c3f-4af9-97b7-3f4f2bdf8ce2;c0d5832d-8130-487a-9fbe-dbf1c5213778
10.1016/j.cej.2011.01.031#25 | 10.1016/j.cej.2011.01.031 | Kinetics of catalytic glycolysis of PET wastes with sodium carbonate | Chemical Engineering Journal | Na2CO3 | O=C([O-])[O-].[Na+].[Na+] | LLM written | other | homogeneous | glycolysis | BHET | EG | OCCO | 196 | 60 |  | 0.04 | 30 | 73.71 | 0.0013 | 49.5 | molar |  |  | accepted | TRUE |  |  | 3 | TRUE | a18d3901-05e4-4112-942a-8e42e34809e6;61eb8e72-5c3f-4af9-97b7-3f4f2bdf8ce2;c0d5832d-8130-487a-9fbe-dbf1c5213778
10.1016/j.cej.2011.07.031#0 | 10.1016/j.cej.2011.07.031 | Chemical recycling of PET by catalyzed glycolysis: Kinetics of the heterogeneous reaction | Chemical Engineering Journal | zinc acetate | CC(=O)[O-].CC(=O)[O-].[Zn+2] | confirmed | metal salt | homogeneous | glycolysis | BHET | EG | OCCO | 180 | 90 |  | 1.76 | 15 | 60 | 0.1173 |  |  | 55.9 |  | accepted | TRUE |  |  | 2 | TRUE | 88e0c36e-229b-45ab-a44c-e5f7f308a814;f80bd0e5-c3b2-4988-a136-6b5aedf480fd
10.1016/j.cej.2012.03.081#0 | 10.1016/j.cej.2012.03.081 | Effect of quaternary ammonium salt as a phase transfer catalyst for the microwave depolymerization of polyethylene terephthalate waste bottles | Chemical Engineering Journal | TBAI | CCCC[N+](CCCC)(CCCC)CCCC.[I-] | LLM written | other | homogeneous | hydrolysis | TPA | aqueous sodium hydroxide solution | [Na+].[OH-] | 90 | 60 |  |  | 3 |  |  |  |  | 98 |  | flagged | TRUE |  |  | 3 | TRUE | da58865d-48a7-4642-89ba-4ce03f3bee65;e728445b-540e-4c38-a8dc-40c19b6cc33d;430779bd-030e-4c0e-a00c-ac3c513d057c
10.1016/j.cej.2012.03.081#1 | 10.1016/j.cej.2012.03.081 | Effect of quaternary ammonium salt as a phase transfer catalyst for the microwave depolymerization of polyethylene terephthalate waste bottles | Chemical Engineering Journal | TBAI | CCCC[N+](CCCC)(CCCC)CCCC.[I-] | LLM written | other | homogeneous | hydrolysis | TPA | aqueous sodium hydroxide solution | [Na+].[OH-] | 98 |  |  |  | 3 |  |  |  |  | 100 |  | flagged | TRUE |  |  | 3 | TRUE | da58865d-48a7-4642-89ba-4ce03f3bee65;e728445b-540e-4c38-a8dc-40c19b6cc33d;430779bd-030e-4c0e-a00c-ac3c513d057c
10.1016/j.cej.2015.02.039#0 | 10.1016/j.cej.2015.02.039 | Investigating and modeling PET methanolysis under supercritical conditions by response surface methodology approach | Chemical Engineering Journal | none |  | no catalyst | none | uncatalysed | methanolysis | DMT | methanol | CO | 280 | 90 | [5 empty] | 92.18 |  |  |  | accepted | TRUE |  |  | 1 | TRUE | fe9a8696-d2e3-4f5b-ba86-aa8c6d891ea9
10.1016/j.cej.2015.02.039#1 | 10.1016/j.cej.2015.02.039 | Investigating and modeling PET methanolysis under supercritical conditions by response surface methodology approach | Chemical Engineering Journal | none |  | no catalyst | none | uncatalysed | methanolysis | DMT | methanol | CO | 280 | 120 | [5 empty] | 93.83 |  |  |  | accepted | TRUE |  |  | 1 | TRUE | fe9a8696-d2e3-4f5b-ba86-aa8c6d891ea9
10.1016/j.cej.2020.125655#4 | 10.1016/j.cej.2020.125655 | Depolymerization of PET into terephthalic acid in neutral media catalyzed by the ZSM-5 acidic catalyst | Chemical Engineering Journal | none |  | no catalyst | none | uncatalysed | other/unclear |  | H2O | O | 503 | 30 |  |  | 0.1 | 12 |  | 77 |  |  |  | flagged | TRUE |  | temperature above 350C -- pyrolysis, not solvolysis | 2 | TRUE | e246edb1-1630-4bba-a961-160970f48a94;a3ad1313-c3b7-4ebd-9d1b-8a9c8b9be81c
10.1016/j.cej.2020.125655#7 | 10.1016/j.cej.2020.125655 | Depolymerization of PET into terephthalic acid in neutral media catalyzed by the ZSM-5 acidic catalyst | Chemical Engineering Journal | none |  | no catalyst | none | uncatalysed | other/unclear |  | H2O | O | 503 | 40 |  |  | 0.1 | 12 |  | 91.82 |  |  |  | flagged | TRUE |  | temperature above 350C -- pyrolysis, not solvolysis | 2 | TRUE | e246edb1-1630-4bba-a961-160970f48a94;c16b3199-2a6a-4cdb-8b45-49e1d2a8e93a
10.1016/j.cej.2023.145697#0 | 10.1016/j.cej.2023.145697 | Green recycling of waste PET plastic monomers by banana peel extract | Chemical Engineering Journal | none |  | no catalyst | none | uncatalysed | hydrolysis | TPA | distilled water | O | 150 | 1440 |  | 0.1 | 0.096 | 2.5 | 1.0417 | 0 |  |  |  | flagged | TRUE |  | more catalyst than PET | 4 | TRUE | e0f04a52-3e81-4ca2-b9f1-de7825a9a393;0d6d7000-ebd6-44bf-b137-ee3aac69824c;18aeaac3-5e79-4904-994a-f7d2a395b07c;477c5d20-f402-4c6a-addd-2941771eab8d
10.1016/j.cej.2023.145697#7 | 10.1016/j.cej.2023.145697 | Green recycling of waste PET plastic monomers by banana peel extract | Chemical Engineering Journal | NaOH | [Na+].[OH-] | LLM written | acid or base | homogeneous | hydrolysis | TPA | distilled water | O | 150 | 120 |  | 0.1 | 0.096 | 2.5 | 1.0417 | 100 |  |  |  | accepted | TRUE |  | more catalyst than PET | 4 | TRUE | e0f04a52-3e81-4ca2-b9f1-de7825a9a393;0d6d7000-ebd6-44bf-b137-ee3aac69824c;18aeaac3-5e79-4904-994a-f7d2a395b07c;477c5d20-f402-4c6a-addd-2941771eab8d
10.1016/j.cej.2023.145697#8 | 10.1016/j.cej.2023.145697 | Green recycling of waste PET plastic monomers by banana peel extract | Chemical Engineering Journal | KOH | [K+].[OH-] | LLM written | acid or base | homogeneous | hydrolysis | TPA | distilled water | O | 150 | 120 |  | 0.1 | 0.096 | 2.5 | 1.0417 | 100 |  |  |  | accepted | TRUE |  | more catalyst than PET | 4 | TRUE | e0f04a52-3e81-4ca2-b9f1-de7825a9a393;0d6d7000-ebd6-44bf-b137-ee3aac69824c;18aeaac3-5e79-4904-994a-f7d2a395b07c;477c5d20-f402-4c6a-addd-2941771eab8d
10.1016/j.cej.2023.145697#14 | 10.1016/j.cej.2023.145697 | Green recycling of waste PET plastic monomers by banana peel extract | Chemical Engineering Journal | K2CO3 | O=C([O-])[O-].[K+].[K+] | LLM written | other | homogeneous | hydrolysis | TPA | distilled water | O | 150 | 240 |  | 0.069 | 0.096 | 2.5 | 0.7188 | 100 |  |  |  | accepted | TRUE |  |  | 4 | TRUE | 60c4fa3d-a324-4a92-8c3f-33571cbc0ac9;abeb5c0e-fd16-4fe3-8cb9-1a03ada18939;0d6d7000-ebd6-44bf-b137-ee3aac69824c;18aeaac3-5e79-4904-994a-f7d2a395b07c
10.1016/j.cej.2024.148861#0 | 10.1016/j.cej.2024.148861 | Towards a better understanding of the cosolvent effect on the low-temperature glycolysis of Polyethylene Terephthalate (PET) | Chemical Engineering Journal | TBD | C1CN=C2NCCN2C1 | LLM written | acid or base | homogeneous | glycolysis | BHET | ethylene glycol | OCCO | 65 | 60 |  | 0.07 | 1 | 5 | 0.07 |  |  | 0 |  | accepted | TRUE |  |  | 2 | TRUE | b53b6a1d-868f-452e-8d90-e99d271b3135;92fd4da2-baf7-4ee3-bd32-35bd18cfee61
10.1016/j.cej.2024.148861#1 | 10.1016/j.cej.2024.148861 | Towards a better understanding of the cosolvent effect on the low-temperature glycolysis of Polyethylene Terephthalate (PET) | Chemical Engineering Journal | TBD | C1CN=C2NCCN2C1 | LLM written | acid or base | homogeneous | glycolysis | BHET | THF and ethylene glycol | C1CCOC1.OCCO | 65 | 60 |  | 0.07 | 1 | 6.23 | 0.07 |  |  | 100 |  | flagged | TRUE |  |  | 2 | TRUE | b53b6a1d-868f-452e-8d90-e99d271b3135;989b5597-4b00-413e-b6a5-a91eed815e86
10.1016/j.cej.2024.148861#2 | 10.1016/j.cej.2024.148861 | Towards a better understanding of the cosolvent effect on the low-temperature glycolysis of Polyethylene Terephthalate (PET) | Chemical Engineering Journal | TBD | C1CN=C2NCCN2C1 | LLM written | acid or base | homogeneous | glycolysis | BHET | 1,3-dioxolane and ethylene glycol | C1COCO1.OCCO | 65 | 60 |  | 0.07 | 1 | 6.37 | 0.07 |  |  | 100 |  | flagged | TRUE |  |  | 2 | TRUE | b53b6a1d-868f-452e-8d90-e99d271b3135;989b5597-4b00-413e-b6a5-a91eed815e86
10.1016/j.cej.2024.148861#3 | 10.1016/j.cej.2024.148861 | Towards a better understanding of the cosolvent effect on the low-temperature glycolysis of Polyethylene Terephthalate (PET) | Chemical Engineering Journal | TBD | C1CN=C2NCCN2C1 | LLM written | acid or base | homogeneous | glycolysis | BHET | 1,3-dioxolane and ethylene glycol | C1COCO1.OCCO | 65 | 60 |  | 0.07 | 1 | 3.3 | 0.07 | 73 |  | 100 |  | flagged | TRUE |  |  | 2 | TRUE | 98420556-f839-46f1-8368-33820b592c21;d8f16d31-fb98-476c-915a-6125469921ce
10.1016/j.cej.2024.148861#4 | 10.1016/j.cej.2024.148861 | Towards a better understanding of the cosolvent effect on the low-temperature glycolysis of Polyethylene Terephthalate (PET) | Chemical Engineering Journal | TBD | C1CN=C2NCCN2C1 | LLM written | acid or base | homogeneous | glycolysis | BHET | 1,3-dioxolane and ethylene glycol | C1COCO1.OCCO | 65 | 60 |  | 0.07 | 1 | 6.37 | 0.07 | 88 |  | 100 |  | flagged | TRUE |  |  | 3 | TRUE | 98420556-f839-46f1-8368-33820b592c21;d8f16d31-fb98-476c-915a-6125469921ce;718d0ed9-178c-4509-836b-35939b29a2bc
10.1016/j.cej.2024.148861#5 | 10.1016/j.cej.2024.148861 | Towards a better understanding of the cosolvent effect on the low-temperature glycolysis of Polyethylene Terephthalate (PET) | Chemical Engineering Journal | TBD | C1CN=C2NCCN2C1 | LLM written | acid or base | homogeneous | glycolysis | BHET | 1,3-dioxolane and ethylene glycol | C1COCO1.OCCO | 65 | 60 |  | 0.07 | 1 | 4.85 | 0.07 |  |  | 70 |  | flagged | TRUE |  |  | 2 | TRUE | 70aa3cbc-faa7-4f76-becb-5602f8bf5a62;4c5480e4-d49b-4988-b855-bdc4409d3434
10.1016/j.cej.2024.148861#6 | 10.1016/j.cej.2024.148861 | Towards a better understanding of the cosolvent effect on the low-temperature glycolysis of Polyethylene Terephthalate (PET) | Chemical Engineering Journal | TBD | C1CN=C2NCCN2C1 | LLM written | acid or base | homogeneous | glycolysis | BHET | 1,3-dioxolane and ethylene glycol | C1COCO1.OCCO | 65 | 60 |  | 0.07 | 1 | 6.37 | 0.07 |  |  |  |  | flagged | TRUE |  |  | 2 | TRUE | 4f5c9728-3fb5-4a8a-92e2-60b16f00e8de;0db316e8-f41d-4362-a442-387f0e8f5f90
10.1016/j.cej.2024.148861#7 | 10.1016/j.cej.2024.148861 | Towards a better understanding of the cosolvent effect on the low-temperature glycolysis of Polyethylene Terephthalate (PET) | Chemical Engineering Journal | TBD | C1CN=C2NCCN2C1 | LLM written | acid or base | homogeneous | glycolysis | BHET | 1,3-dioxolane and ethylene glycol | C1COCO1.OCCO | 65 | 60 |  | 0.07 | 1 | 6.37 | 0.07 |  |  |  |  | flagged | TRUE | 10.1016/j.cej.2024.148861#6 |  | 2 | TRUE | 4f5c9728-3fb5-4a8a-92e2-60b16f00e8de;0db316e8-f41d-4362-a442-387f0e8f5f90
10.1016/j.cej.2024.148861#8 | 10.1016/j.cej.2024.148861 | Towards a better understanding of the cosolvent effect on the low-temperature glycolysis of Polyethylene Terephthalate (PET) | Chemical Engineering Journal | TBD | C1CN=C2NCCN2C1 | LLM written | acid or base | homogeneous | glycolysis | BHET | 1,3-dioxolane and ethylene glycol | C1COCO1.OCCO | 65 | 60 |  | 0.07 | 1 | 6.37 | 0.07 |  |  |  |  | flagged | TRUE | 10.1016/j.cej.2024.148861#6 |  | 2 | TRUE | 4f5c9728-3fb5-4a8a-92e2-60b16f00e8de;0db316e8-f41d-4362-a442-387f0e8f5f90
10.1016/j.cej.2024.148861#9 | 10.1016/j.cej.2024.148861 | Towards a better understanding of the cosolvent effect on the low-temperature glycolysis of Polyethylene Terephthalate (PET) | Chemical Engineering Journal | TBD | C1CN=C2NCCN2C1 | LLM written | acid or base | homogeneous | glycolysis | BHET | acetonitrile and ethylene glycol | CC#N.OCCO | 65 | 60 |  | 0.07 | 1 | 3.96 | 0.07 |  |  | 68 |  | flagged | TRUE |  |  | 2 | TRUE | 12d0723b-88c7-4cf1-adc2-71b0f38e5d8f;3f446bd5-d358-43a2-869f-7ca45761b431
10.1016/j.cej.2024.148861#10 | 10.1016/j.cej.2024.148861 | Towards a better understanding of the cosolvent effect on the low-temperature glycolysis of Polyethylene Terephthalate (PET) | Chemical Engineering Journal | TBD | C1CN=C2NCCN2C1 | LLM written | acid or base | homogeneous | glycolysis | BHET | DMSO and ethylene glycol | CS(C)=O.OCCO | 65 | 60 |  | 0.07 | 1 | 6.67 | 0.07 |  |  | 57 |  | flagged | TRUE |  |  | 2 | TRUE | 12d0723b-88c7-4cf1-adc2-71b0f38e5d8f;3f446bd5-d358-43a2-869f-7ca45761b431
10.1016/j.cej.2024.148861#11 | 10.1016/j.cej.2024.148861 | Towards a better understanding of the cosolvent effect on the low-temperature glycolysis of Polyethylene Terephthalate (PET) | Chemical Engineering Journal | TBD | C1CN=C2NCCN2C1 | LLM written | acid or base | homogeneous | glycolysis | BHET | ethylene glycol | OCCO | 140 | 480 | [7 empty] | 12 |  | accepted | TRUE |  |  | 2 | TRUE | 906de296-9fe4-4b8e-8006-ab3655568556;98fdc014-26f6-4f1c-8a7f-e9c42de9900e
10.1016/j.cej.2024.148861#12 | 10.1016/j.cej.2024.148861 | Towards a better understanding of the cosolvent effect on the low-temperature glycolysis of Polyethylene Terephthalate (PET) | Chemical Engineering Journal | TBD | C1CN=C2NCCN2C1 | LLM written | acid or base | homogeneous | glycolysis | BHET | DMSO and ethylene glycol | CS(C)=O.OCCO | 140 | 480 | [5 empty] | 38 |  | 94 |  | accepted | TRUE |  |  | 2 | TRUE | 906de296-9fe4-4b8e-8006-ab3655568556;98fdc014-26f6-4f1c-8a7f-e9c42de9900e
10.1016/j.cej.2024.148861#13 | 10.1016/j.cej.2024.148861 | Towards a better understanding of the cosolvent effect on the low-temperature glycolysis of Polyethylene Terephthalate (PET) | Chemical Engineering Journal | TBD | C1CN=C2NCCN2C1 | LLM written | acid or base | homogeneous | glycolysis | BHET | anisole and ethylene glycol | COc1ccccc1.OCCO | 140 | 480 | [5 empty] | 63 |  | 94 |  | accepted | TRUE |  |  | 2 | TRUE | 906de296-9fe4-4b8e-8006-ab3655568556;98fdc014-26f6-4f1c-8a7f-e9c42de9900e
10.1016/j.cej.2024.153223#0 | 10.1016/j.cej.2024.153223 | Continuous hydrothermal processing of poly(ethylene terephthalate) (PET) under subcritical water conditions: A proof-of-principle closed-loop study | Chemical Engineering Journal | none |  | no catalyst | none | uncatalysed | hydrolysis | TPA | deionized water | O | 250 | 12 | [7 empty] | 100 |  | accepted | TRUE |  |  | 2 | TRUE | e7fc46e8-df66-453d-a4cd-c880d2e90607;98468755-a8ce-4789-a6f0-32b3c92d201c
10.1016/j.cej.2024.153223#1 | 10.1016/j.cej.2024.153223 | Continuous hydrothermal processing of poly(ethylene terephthalate) (PET) under subcritical water conditions: A proof-of-principle closed-loop study | Chemical Engineering Journal | none |  | no catalyst | none | uncatalysed | hydrolysis | TPA | deionized water | O | 280 | 12 | [7 empty] | 100 |  | accepted | TRUE |  |  | 2 | TRUE | e7fc46e8-df66-453d-a4cd-c880d2e90607;98468755-a8ce-4789-a6f0-32b3c92d201c
10.1016/j.cej.2024.153223#2 | 10.1016/j.cej.2024.153223 | Continuous hydrothermal processing of poly(ethylene terephthalate) (PET) under subcritical water conditions: A proof-of-principle closed-loop study | Chemical Engineering Journal | none |  | no catalyst | none | uncatalysed | hydrolysis | TPA | deionized water | O | 310 | 12 | [7 empty] | 100 |  | accepted | TRUE |  |  | 2 | TRUE | e7fc46e8-df66-453d-a4cd-c880d2e90607;98468755-a8ce-4789-a6f0-32b3c92d201c
10.1016/j.cej.2024.154601#0 | 10.1016/j.cej.2024.154601 | Semi-continuous hydrothermal terephthalic acid recovery from poly(ethylene terephthalate) | Chemical Engineering Journal | none |  | no catalyst | none | uncatalysed | hydrolysis | TPA | water | O | 523 |  |  |  | 0.5 |  |  | 87.2 |  | 100 |  | accepted | TRUE |  | temperature above 350C -- pyrolysis, not solvolysis | 4 | TRUE | 7a65a10c-233e-4b88-8772-86ac2d54525b;64b90071-670e-4f5e-bef4-3504eb062886;7bd70c2b-cc98-4309-a80b-cf1c48871695;4de4488b-0cca-44d7-a9a1-8f5753c76c0f
10.1016/j.cej.2024.154601#1 | 10.1016/j.cej.2024.154601 | Semi-continuous hydrothermal terephthalic acid recovery from poly(ethylene terephthalate) | Chemical Engineering Journal | none |  | no catalyst | none | uncatalysed | hydrolysis | TPA | water | O | 528 |  |  |  | 0.5 |  |  | 87.7 |  | 100 |  | accepted | TRUE |  | temperature above 350C -- pyrolysis, not solvolysis | 4 | TRUE | 7a65a10c-233e-4b88-8772-86ac2d54525b;64b90071-670e-4f5e-bef4-3504eb062886;7bd70c2b-cc98-4309-a80b-cf1c48871695;4de4488b-0cca-44d7-a9a1-8f5753c76c0f
10.1016/j.cej.2024.154601#2 | 10.1016/j.cej.2024.154601 | Semi-continuous hydrothermal terephthalic acid recovery from poly(ethylene terephthalate) | Chemical Engineering Journal | none |  | no catalyst | none | uncatalysed | hydrolysis | TPA | water | O | 538 |  |  |  | 0.5 |  |  | 90 |  | 100 |  | accepted | TRUE |  | temperature above 350C -- pyrolysis, not solvolysis | 4 | TRUE | 7a65a10c-233e-4b88-8772-86ac2d54525b;64b90071-670e-4f5e-bef4-3504eb062886;7bd70c2b-cc98-4309-a80b-cf1c48871695;4de4488b-0cca-44d7-a9a1-8f5753c76c0f
10.1016/j.cej.2024.154601#3 | 10.1016/j.cej.2024.154601 | Semi-continuous hydrothermal terephthalic acid recovery from poly(ethylene terephthalate) | Chemical Engineering Journal | none |  | no catalyst | none | uncatalysed | hydrolysis | TPA | water | O | 548 |  |  |  | 0.5 |  |  | 93.2 |  | 100 |  | accepted | TRUE |  | temperature above 350C -- pyrolysis, not solvolysis | 4 | TRUE | 7a65a10c-233e-4b88-8772-86ac2d54525b;64b90071-670e-4f5e-bef4-3504eb062886;7bd70c2b-cc98-4309-a80b-cf1c48871695;4de4488b-0cca-44d7-a9a1-8f5753c76c0f
10.1016/j.cej.2024.154601#4 | 10.1016/j.cej.2024.154601 | Semi-continuous hydrothermal terephthalic acid recovery from poly(ethylene terephthalate) | Chemical Engineering Journal | none |  | no catalyst | none | uncatalysed | hydrolysis | TPA | water | O | 558 |  |  |  | 0.5 |  |  | 93.6 |  | 100 |  | accepted | TRUE |  | temperature above 350C -- pyrolysis, not solvolysis | 4 | TRUE | 7a65a10c-233e-4b88-8772-86ac2d54525b;64b90071-670e-4f5e-bef4-3504eb062886;7bd70c2b-cc98-4309-a80b-cf1c48871695;4de4488b-0cca-44d7-a9a1-8f5753c76c0f
10.1016/j.cej.2024.154601#5 | 10.1016/j.cej.2024.154601 | Semi-continuous hydrothermal terephthalic acid recovery from poly(ethylene terephthalate) | Chemical Engineering Journal | none |  | no catalyst | none | uncatalysed | hydrolysis | TPA | water | O | 573 |  |  |  | 0.5 |  |  | 94 |  | 100 |  | accepted | TRUE |  | temperature above 350C -- pyrolysis, not solvolysis | 4 | TRUE | 7a65a10c-233e-4b88-8772-86ac2d54525b;64b90071-670e-4f5e-bef4-3504eb062886;7bd70c2b-cc98-4309-a80b-cf1c48871695;4de4488b-0cca-44d7-a9a1-8f5753c76c0f
10.1016/j.cej.2024.154601#6 | 10.1016/j.cej.2024.154601 | Semi-continuous hydrothermal terephthalic acid recovery from poly(ethylene terephthalate) | Chemical Engineering Journal | none |  | no catalyst | none | uncatalysed | hydrolysis | TPA | water | O | 548 |  |  |  | 0.5 |  |  | 93.2 |  | 100 |  | accepted | TRUE | 10.1016/j.cej.2024.154601#3 | temperature above 350C -- pyrolysis, not solvolysis | 3 | TRUE | ccf97f77-5b4a-4f5d-b245-dd9ff419f7d0;7bd70c2b-cc98-4309-a80b-cf1c48871695;4de4488b-0cca-44d7-a9a1-8f5753c76c0f
10.1016/j.cej.2024.156438#0 | 10.1016/j.cej.2024.156438 | Integrating thermodynamic and kinetic approaches for the design of effective and sustainable PET chemical upcycling systems | Chemical Engineering Journal | KOH | [K+].[OH-] | LLM written | acid or base | homogeneous | methanolysis | DMT | methanol:DCM | CO.ClCCl | 50 | 15 | [7 empty] | 100 |  | flagged | TRUE |  |  | 3 | TRUE | 62de2567-243e-4a41-b6c2-78acb3e65d2d;aff02bbb-6248-4996-bc12-979a1fc207ae;9bbdf90b-38d0-4ecb-a317-939608201e55
10.1016/j.cej.2024.156438#1 | 10.1016/j.cej.2024.156438 | Integrating thermodynamic and kinetic approaches for the design of effective and sustainable PET chemical upcycling systems | Chemical Engineering Journal | K2CO3 | O=C([O-])[O-].[K+].[K+] | LLM written | other | homogeneous | methanolysis | DMT | methanol:DCM | CO.ClCCl | 50 | 15 | [7 empty] | 13.25 |  | accepted | TRUE |  |  | 2 | TRUE | aff02bbb-6248-4996-bc12-979a1fc207ae;9bbdf90b-38d0-4ecb-a317-939608201e55
10.1016/j.cej.2024.156438#2 | 10.1016/j.cej.2024.156438 | Integrating thermodynamic and kinetic approaches for the design of effective and sustainable PET chemical upcycling systems | Chemical Engineering Journal | none |  | no catalyst | none | uncatalysed | methanolysis | DMT | methanol:DCM | CO.ClCCl | 50 | 15 | [7 empty] | 1.74 |  | accepted | TRUE |  |  | 2 | TRUE | adbf5c30-f3b1-4ff9-be71-2c821dfbf590;9bbdf90b-38d0-4ecb-a317-939608201e55
10.1016/j.cej.2024.156438#3 | 10.1016/j.cej.2024.156438 | Integrating thermodynamic and kinetic approaches for the design of effective and sustainable PET chemical upcycling systems | Chemical Engineering Journal | KOH | [K+].[OH-] | LLM written | acid or base | homogeneous | methanolysis | DMT | methanol:DCM | CO.ClCCl |  | 15 | [5 empty] | 96.26 |  | 100 |  | flagged | TRUE |  |  | 2 | TRUE | 087af4a6-cd14-40bb-9eed-0768aa02b5fe;490fbe3b-5d30-4a2f-97e9-3861283cee6c
10.1016/j.cej.2024.156438#4 | 10.1016/j.cej.2024.156438 | Integrating thermodynamic and kinetic approaches for the design of effective and sustainable PET chemical upcycling systems | Chemical Engineering Journal | NaOH | [Na+].[OH-] | LLM written | acid or base | homogeneous | methanolysis | DMT | methanol:DCM | CO.ClCCl | [7 empty] | 80.65 |  |  |  | flagged | TRUE |  |  | 1 | TRUE | 490fbe3b-5d30-4a2f-97e9-3861283cee6c
10.1016/j.cej.2024.156438#5 | 10.1016/j.cej.2024.156438 | Integrating thermodynamic and kinetic approaches for the design of effective and sustainable PET chemical upcycling systems | Chemical Engineering Journal | KOH | [K+].[OH-] | LLM written | acid or base | homogeneous | methanolysis | DMT | methanol:DCM | CO.ClCCl |  | 15 | [5 empty] | 96.26 |  | 100 |  | flagged | TRUE | 10.1016/j.cej.2024.156438#3 |  | 4 | TRUE | c4a158ac-4608-48bc-941e-2e085690d332;9e6fec3f-eb7d-4025-a101-9dc270ab5326;db003429-a79a-41d2-9d61-aa48c339c2c5;867ad3ba-bcfe-4aba-b299-41f27c1c9988
10.1016/j.cej.2024.156438#6 | 10.1016/j.cej.2024.156438 | Integrating thermodynamic and kinetic approaches for the design of effective and sustainable PET chemical upcycling systems | Chemical Engineering Journal | KOH | [K+].[OH-] | LLM written | acid or base | homogeneous | methanolysis | DMT | methanol:DCM | CO.ClCCl |  | 15 | [5 empty] | 79.22 |  | 100 |  | flagged | TRUE |  |  | 4 | TRUE | c4a158ac-4608-48bc-941e-2e085690d332;9e6fec3f-eb7d-4025-a101-9dc270ab5326;db003429-a79a-41d2-9d61-aa48c339c2c5;867ad3ba-bcfe-4aba-b299-41f27c1c9988
10.1016/j.cej.2024.156438#7 | 10.1016/j.cej.2024.156438 | Integrating thermodynamic and kinetic approaches for the design of effective and sustainable PET chemical upcycling systems | Chemical Engineering Journal | KOH | [K+].[OH-] | LLM written | acid or base | homogeneous | methanolysis | DMT | methanol:DCM | CO.ClCCl | 25 | 5 | [5 empty] | 0 |  | 63.23 |  | accepted | TRUE |  |  | 2 | TRUE | 6ba1d0a1-b799-4253-b3e6-d8a074e6275a;c7b65564-48c5-4546-b589-2d9168091c4a
10.1016/j.cej.2024.156438#8 | 10.1016/j.cej.2024.156438 | Integrating thermodynamic and kinetic approaches for the design of effective and sustainable PET chemical upcycling systems | Chemical Engineering Journal | KOH | [K+].[OH-] | LLM written | acid or base | homogeneous | methanolysis | DMT | methanol:DCM | CO.ClCCl | 50 | 5 | [5 empty] | 11.19 |  | 100 |  | accepted | TRUE |  |  | 2 | TRUE | 6ba1d0a1-b799-4253-b3e6-d8a074e6275a;c7b65564-48c5-4546-b589-2d9168091c4a
10.1016/j.cej.2024.156438#9 | 10.1016/j.cej.2024.156438 | Integrating thermodynamic and kinetic approaches for the design of effective and sustainable PET chemical upcycling systems | Chemical Engineering Journal | KOH | [K+].[OH-] | LLM written | acid or base | homogeneous | methanolysis | DMT | methanol:DCM | CO.ClCCl | 25 | 15 | [5 empty] | 60.5 |  | 100 |  | accepted | TRUE |  |  | 2 | TRUE | 2b8a4b6d-9601-4190-8e0f-9ddbaf4aa3d6;ea8bfac6-4942-40ae-b73f-017bb57a6ba6
10.1016/j.cej.2024.156438#10 | 10.1016/j.cej.2024.156438 | Integrating thermodynamic and kinetic approaches for the design of effective and sustainable PET chemical upcycling systems | Chemical Engineering Journal | KOH | [K+].[OH-] | LLM written | acid or base | homogeneous | methanolysis | DMT | methanol:DCM | CO.ClCCl | 35 | 15 | [5 empty] | 88.38 |  |  |  | flagged | TRUE |  |  | 2 | TRUE | 2b8a4b6d-9601-4190-8e0f-9ddbaf4aa3d6;ea8bfac6-4942-40ae-b73f-017bb57a6ba6
10.1016/j.cej.2024.156438#11 | 10.1016/j.cej.2024.156438 | Integrating thermodynamic and kinetic approaches for the design of effective and sustainable PET chemical upcycling systems | Chemical Engineering Journal | KOH | [K+].[OH-] | LLM written | acid or base | homogeneous | methanolysis | DMT | methanol:DCM | CO.ClCCl | 50 | 15 | [5 empty] | 96.26 |  | 100 |  | accepted | TRUE |  |  | 2 | TRUE | 2b8a4b6d-9601-4190-8e0f-9ddbaf4aa3d6;ea8bfac6-4942-40ae-b73f-017bb57a6ba6
10.1016/j.cej.2024.156438#12 | 10.1016/j.cej.2024.156438 | Integrating thermodynamic and kinetic approaches for the design of effective and sustainable PET chemical upcycling systems | Chemical Engineering Journal | KOH | [K+].[OH-] | LLM written | acid or base | homogeneous | methanolysis | DMT | methanol:DCM | CO.ClCCl |  | 15 | [5 empty] | 96.26 |  | 100 |  | flagged | TRUE | 10.1016/j.cej.2024.156438#3 |  | 2 | TRUE | f071c9af-b8cf-4d08-8730-885841c1b902;967099fc-d471-4bfc-aa6c-10dc36f50dc9
10.1016/j.cej.2024.156438#13 | 10.1016/j.cej.2024.156438 | Integrating thermodynamic and kinetic approaches for the design of effective and sustainable PET chemical upcycling systems | Chemical Engineering Journal | KOH | [K+].[OH-] | LLM written | acid or base | homogeneous | other/unclear |  | ethanol:DCM | CCO.ClCCl |  | 15 | [5 empty] | 63.31 |  | 100 |  | accepted | TRUE |  |  | 2 | TRUE | f071c9af-b8cf-4d08-8730-885841c1b902;967099fc-d471-4bfc-aa6c-10dc36f50dc9
10.1016/j.cej.2024.156438#14 | 10.1016/j.cej.2024.156438 | Integrating thermodynamic and kinetic approaches for the design of effective and sustainable PET chemical upcycling systems | Chemical Engineering Journal | KOH | [K+].[OH-] | LLM written | acid or base | homogeneous | other/unclear |  | 1-propanol:DCM | CCCO.ClCCl |  | 15 | [5 empty] | 47.86 |  | 100 |  | accepted | TRUE |  |  | 2 | TRUE | f071c9af-b8cf-4d08-8730-885841c1b902;967099fc-d471-4bfc-aa6c-10dc36f50dc9
10.1016/j.cej.2024.156438#15 | 10.1016/j.cej.2024.156438 | Integrating thermodynamic and kinetic approaches for the design of effective and sustainable PET chemical upcycling systems | Chemical Engineering Journal | KOH | [K+].[OH-] | LLM written | acid or base | homogeneous | other/unclear |  | 1-butanol:DCM | CCCCO.ClCCl |  | 15 | [7 empty] | 100 |  | accepted | TRUE |  |  | 2 | TRUE | c89cd83d-e390-48b1-85bc-9791ed0d6ebe;f071c9af-b8cf-4d08-8730-885841c1b902
10.1016/j.cej.2024.156438#16 | 10.1016/j.cej.2024.156438 | Integrating thermodynamic and kinetic approaches for the design of effective and sustainable PET chemical upcycling systems | Chemical Engineering Journal | KOH | [K+].[OH-] | LLM written | acid or base | homogeneous | methanolysis | DMT | methanol:DCM | CO.ClCCl | 50 | 15 | [5 empty] | 98 |  | 100 |  | flagged | TRUE |  |  | 2 | TRUE | b7f3a9b2-72cf-4e59-a164-475852c883ec;f750912f-bf74-4334-8cb1-e9a2b23aac2f
10.1016/j.cej.2024.156438#17 | 10.1016/j.cej.2024.156438 | Integrating thermodynamic and kinetic approaches for the design of effective and sustainable PET chemical upcycling systems | Chemical Engineering Journal | KOH | [K+].[OH-] | LLM written | acid or base | homogeneous | methanolysis | DMT | methanol:DCM | CO.ClCCl | 50 | 15 | [5 empty] | 94.6 |  | 100 |  | flagged | TRUE |  |  | 2 | TRUE | b7f3a9b2-72cf-4e59-a164-475852c883ec;f750912f-bf74-4334-8cb1-e9a2b23aac2f
10.1016/j.cej.2024.156438#18 | 10.1016/j.cej.2024.156438 | Integrating thermodynamic and kinetic approaches for the design of effective and sustainable PET chemical upcycling systems | Chemical Engineering Journal | KOH | [K+].[OH-] | LLM written | acid or base | homogeneous | methanolysis | DMT | methanol:DCM | CO.ClCCl | 50 | 15 | [7 empty] | 100 |  | flagged | TRUE | 10.1016/j.cej.2024.156438#0 |  | 2 | TRUE | 62de2567-243e-4a41-b6c2-78acb3e65d2d;b7f3a9b2-72cf-4e59-a164-475852c883ec
10.1016/j.cej.2024.157535#0 | 10.1016/j.cej.2024.157535 | Low-temperature chemical upcycling of poly(ethylene terephthalate) waste to recyclable polyurethane thermosets using biomass-derived materials | Chemical Engineering Journal | K2CO3 | O=C([O-])[O-].[K+].[K+] | LLM written | other | homogeneous | other/unclear |  | chlorobenzene | Clc1ccccc1 |  |  |  |  | 2 |  |  | 0 |  | 0 |  | flagged | TRUE |  |  | 3 | TRUE | 95bc3721-791b-4827-ae20-9617670d8e25;3ade0f0d-191f-48e7-9c7d-0794d850c47d;940a04a4-2ec2-43ac-bacf-a2768323288e
10.1016/j.cej.2024.157535#1 | 10.1016/j.cej.2024.157535 | Low-temperature chemical upcycling of poly(ethylene terephthalate) waste to recyclable polyurethane thermosets using biomass-derived materials | Chemical Engineering Journal | K2CO3 | O=C([O-])[O-].[K+].[K+] | LLM written | other | homogeneous | other/unclear |  | chlorobenzene | Clc1ccccc1 |  |  |  |  | 2 |  |  | 0 |  | 0 |  | flagged | TRUE | 10.1016/j.cej.2024.157535#0 |  | 3 | TRUE | 95bc3721-791b-4827-ae20-9617670d8e25;3ade0f0d-191f-48e7-9c7d-0794d850c47d;940a04a4-2ec2-43ac-bacf-a2768323288e
10.1016/j.cej.2024.157535#2 | 10.1016/j.cej.2024.157535 | Low-temperature chemical upcycling of poly(ethylene terephthalate) waste to recyclable polyurethane thermosets using biomass-derived materials | Chemical Engineering Journal | K2CO3 | O=C([O-])[O-].[K+].[K+] | LLM written | other | homogeneous | other/unclear |  | chlorobenzene | Clc1ccccc1 |  |  |  |  | 2 |  |  | 0 |  | 0 |  | flagged | TRUE | 10.1016/j.cej.2024.157535#0 |  | 3 | TRUE | 95bc3721-791b-4827-ae20-9617670d8e25;3ade0f0d-191f-48e7-9c7d-0794d850c47d;940a04a4-2ec2-43ac-bacf-a2768323288e
10.1016/j.cej.2024.157535#3 | 10.1016/j.cej.2024.157535 | Low-temperature chemical upcycling of poly(ethylene terephthalate) waste to recyclable polyurethane thermosets using biomass-derived materials | Chemical Engineering Journal | K2CO3 | O=C([O-])[O-].[K+].[K+] | LLM written | other | homogeneous | other/unclear |  | chlorobenzene | Clc1ccccc1 | 80 |  |  |  | 2 |  |  | 2.8 |  | 9.5 |  | accepted | TRUE |  |  | 3 | TRUE | 95bc3721-791b-4827-ae20-9617670d8e25;3ade0f0d-191f-48e7-9c7d-0794d850c47d;940a04a4-2ec2-43ac-bacf-a2768323288e
10.1016/j.cej.2024.157535#4 | 10.1016/j.cej.2024.157535 | Low-temperature chemical upcycling of poly(ethylene terephthalate) waste to recyclable polyurethane thermosets using biomass-derived materials | Chemical Engineering Journal | K2CO3 | O=C([O-])[O-].[K+].[K+] | LLM written | other | homogeneous | other/unclear |  | chlorobenzene | Clc1ccccc1 | 100 |  |  |  | 2 |  |  | 15.8 |  | 43.5 |  | accepted | TRUE |  |  | 3 | TRUE | 95bc3721-791b-4827-ae20-9617670d8e25;3ade0f0d-191f-48e7-9c7d-0794d850c47d;940a04a4-2ec2-43ac-bacf-a2768323288e
10.1016/j.cej.2024.157535#5 | 10.1016/j.cej.2024.157535 | Low-temperature chemical upcycling of poly(ethylene terephthalate) waste to recyclable polyurethane thermosets using biomass-derived materials | Chemical Engineering Journal | K2CO3 | O=C([O-])[O-].[K+].[K+] | LLM written | other | homogeneous | other/unclear |  | chlorobenzene | Clc1ccccc1 | 120 |  |  |  | 2 |  |  | 71.5 |  | 99 |  | accepted | TRUE |  |  | 3 | TRUE | 95bc3721-791b-4827-ae20-9617670d8e25;3ade0f0d-191f-48e7-9c7d-0794d850c47d;940a04a4-2ec2-43ac-bacf-a2768323288e
10.1016/j.cej.2024.157535#6 | 10.1016/j.cej.2024.157535 | Low-temperature chemical upcycling of poly(ethylene terephthalate) waste to recyclable polyurethane thermosets using biomass-derived materials | Chemical Engineering Journal | K2CO3 | O=C([O-])[O-].[K+].[K+] | LLM written | other | homogeneous | other/unclear |  | chlorobenzene | Clc1ccccc1 |  |  |  |  | 2 |  |  | 51.5 |  | 99 |  | accepted | TRUE |  |  | 3 | TRUE | 95bc3721-791b-4827-ae20-9617670d8e25;3ade0f0d-191f-48e7-9c7d-0794d850c47d;940a04a4-2ec2-43ac-bacf-a2768323288e
10.1016/j.cej.2025.161115#0 | 10.1016/j.cej.2025.161115 | Efficient glycolysis of Poly(ethylene terephthalate) to bis(hydroxyethyl) terephthalate catalyzed by non-metallic deep eutectic solvent | Chemical Engineering Journal | DBN/Urea | C1CN=C2CCCN2C1.NC(N)=O | LLM written | other | homogeneous | glycolysis | BHET | ethylene glycol | OCCO | [7 empty] | 78.7 |  |  |  | accepted | TRUE |  |  | 1 | TRUE | 4bbaa760-0dec-488c-9f5b-3b1bf46b8743
10.1016/j.cej.2025.161115#1 | 10.1016/j.cej.2025.161115 | Efficient glycolysis of Poly(ethylene terephthalate) to bis(hydroxyethyl) terephthalate catalyzed by non-metallic deep eutectic solvent | Chemical Engineering Journal | DBN/Urea | C1CN=C2CCCN2C1.NC(N)=O | LLM written | other | homogeneous | glycolysis | BHET | ethylene glycol | OCCO | 180 | [6 empty] | 78.7 |  | 100 |  | accepted | TRUE |  |  | 1 | TRUE | 2470ded1-163f-4783-8ffb-fe34a02897df
10.1016/j.cej.2025.161115#2 | 10.1016/j.cej.2025.161115 | Efficient glycolysis of Poly(ethylene terephthalate) to bis(hydroxyethyl) terephthalate catalyzed by non-metallic deep eutectic solvent | Chemical Engineering Journal | DBN/Urea | C1CN=C2CCCN2C1.NC(N)=O | LLM written | other | homogeneous | glycolysis | BHET | ethylene glycol | OCCO |  | 120 | [5 empty] | 78.7 |  |  |  | accepted | TRUE |  |  | 1 | TRUE | 248565e7-78c2-47d7-86ff-b2ab9576f774
10.1016/j.cej.2025.161115#3 | 10.1016/j.cej.2025.161115 | Efficient glycolysis of Poly(ethylene terephthalate) to bis(hydroxyethyl) terephthalate catalyzed by non-metallic deep eutectic solvent | Chemical Engineering Journal | DBN/Urea | C1CN=C2CCCN2C1.NC(N)=O | LLM written | other | homogeneous | glycolysis | BHET | ethylene glycol | OCCO | [7 empty] | 39.5 |  | 95 |  | accepted | TRUE |  |  | 1 | TRUE | 248565e7-78c2-47d7-86ff-b2ab9576f774
10.1016/j.cej.2025.161115#4 | 10.1016/j.cej.2025.161115 | Efficient glycolysis of Poly(ethylene terephthalate) to bis(hydroxyethyl) terephthalate catalyzed by non-metallic deep eutectic solvent | Chemical Engineering Journal | DBN/Urea | C1CN=C2CCCN2C1.NC(N)=O | LLM written | other | homogeneous | glycolysis | BHET | ethylene glycol | OCCO | [7 empty] | 43.3 |  | 67.2 |  | accepted | TRUE |  |  | 1 | TRUE | d33a2b32-ddc2-44d9-83b9-99c4a68f425b
10.1016/j.cej.2025.161115#5 | 10.1016/j.cej.2025.161115 | Efficient glycolysis of Poly(ethylene terephthalate) to bis(hydroxyethyl) terephthalate catalyzed by non-metallic deep eutectic solvent | Chemical Engineering Journal | DBN/Urea | C1CN=C2CCCN2C1.NC(N)=O | LLM written | other | homogeneous | glycolysis | BHET | ethylene glycol | OCCO | [7 empty] | 78.7 |  | 100 |  | accepted | TRUE |  |  | 2 | TRUE | d33a2b32-ddc2-44d9-83b9-99c4a68f425b;7b8f0595-ad9c-4b1d-9d09-0adb86578744
10.1016/j.cej.2025.161115#6 | 10.1016/j.cej.2025.161115 | Efficient glycolysis of Poly(ethylene terephthalate) to bis(hydroxyethyl) terephthalate catalyzed by non-metallic deep eutectic solvent | Chemical Engineering Journal | DBN/Urea | C1CN=C2CCCN2C1.NC(N)=O | LLM written | other | homogeneous | glycolysis | BHET | ethylene glycol | OCCO | [9 empty] | 100 |  | flagged | TRUE |  |  | 1 | TRUE | 7b8f0595-ad9c-4b1d-9d09-0adb86578744
10.1016/j.cej.2025.161411#0 | 10.1016/j.cej.2025.161411 | Process development and prospective life-cycle assessment of the mechanochemical depolymerization of polyethylene terephthalate | Chemical Engineering Journal | NaOH | [Na+].[OH-] | LLM written | acid or base | homogeneous | hydrolysis | TPA | distilled water | O |  | 60 |  | 5.8 | 12.6 | 10 | 0.4603 |  |  | 97.2 |  | accepted | TRUE |  |  | 4 | TRUE | 0c2dccb2-bdab-44f7-80f6-6a5b36da97cf;d8263775-05a0-4495-b1a3-7a66f96c3fc6;85093171-7aea-49c1-9f03-c283e21cac22;37b8c3e6-cd86-4f93-8fa2-2c421a134945
10.1016/j.cej.2025.162400#0 | 10.1016/j.cej.2025.162400 | Organocatalytic glycolysis of polyethylene terephthalate and product separation by membrane filtration | Chemical Engineering Journal | DBU:pTSA | C1CCC2=NCCCN2CC1.Cc1ccc(S(=O)(=O)O)cc1 | LLM written | acid or base | homogeneous | glycolysis | BHET | ethylene glycol | OCCO | 180 | 225 |  | 0.0421 | 0.25 | 2.04 | 0.1684 | 74 | molar | 100 |  | flagged | TRUE |  |  | 5 | TRUE | 27642fc1-c81d-4fe7-bb03-0c3d6086ab82;cfdfcaa1-7e5a-4ce8-adb5-0156c7100515;7cab1246-57d5-4c6c-aad9-633c55f3379a;a11d43db-bf53-4fe3-b81c-c058fb9aed54;1f77f0f8-c512-4dcb-8318-d4f59598789c
10.1016/j.cej.2025.162400#1 | 10.1016/j.cej.2025.162400 | Organocatalytic glycolysis of polyethylene terephthalate and product separation by membrane filtration | Chemical Engineering Journal | DBU:pTSA | C1CCC2=NCCCN2CC1.Cc1ccc(S(=O)(=O)O)cc1 | LLM written | acid or base | homogeneous | glycolysis | BHET | ethylene glycol | OCCO | 180 | 55 |  | 0.0528 | 0.25 | 2.04 | 0.2112 | 68 | molar | 100 |  | flagged | TRUE |  |  | 5 | TRUE | 27642fc1-c81d-4fe7-bb03-0c3d6086ab82;cfdfcaa1-7e5a-4ce8-adb5-0156c7100515;7cab1246-57d5-4c6c-aad9-633c55f3379a;a11d43db-bf53-4fe3-b81c-c058fb9aed54;1f77f0f8-c512-4dcb-8318-d4f59598789c
10.1016/j.cej.2025.162400#2 | 10.1016/j.cej.2025.162400 | Organocatalytic glycolysis of polyethylene terephthalate and product separation by membrane filtration | Chemical Engineering Journal | DBU:pTSA | C1CCC2=NCCCN2CC1.Cc1ccc(S(=O)(=O)O)cc1 | LLM written | acid or base | homogeneous | glycolysis | BHET | ethylene glycol | OCCO | 180 | 16 |  | 0.1056 | 0.25 | 2.04 | 0.4224 | 71 | molar | 100 |  | flagged | TRUE |  |  | 5 | TRUE | 27642fc1-c81d-4fe7-bb03-0c3d6086ab82;cfdfcaa1-7e5a-4ce8-adb5-0156c7100515;7cab1246-57d5-4c6c-aad9-633c55f3379a;a11d43db-bf53-4fe3-b81c-c058fb9aed54;da8230ca-9ba2-430f-87a9-944a97ae86a3
10.1016/j.cej.2025.162400#3 | 10.1016/j.cej.2025.162400 | Organocatalytic glycolysis of polyethylene terephthalate and product separation by membrane filtration | Chemical Engineering Journal | DBU:pTSA | C1CCC2=NCCCN2CC1.Cc1ccc(S(=O)(=O)O)cc1 | LLM written | acid or base | homogeneous | glycolysis | BHET | ethylene glycol | OCCO | 180 |  |  | 1.684 | 10 | 80.7 | 0.1684 |  | molar |  |  | flagged | TRUE |  |  | 4 | TRUE | 27642fc1-c81d-4fe7-bb03-0c3d6086ab82;cfdfcaa1-7e5a-4ce8-adb5-0156c7100515;7cab1246-57d5-4c6c-aad9-633c55f3379a;15b4f9ea-2809-4c0f-b26a-7e9ebcddcfd9
10.1016/j.cej.2025.162400#4 | 10.1016/j.cej.2025.162400 | Organocatalytic glycolysis of polyethylene terephthalate and product separation by membrane filtration | Chemical Engineering Journal | DBU:pTSA | C1CCC2=NCCCN2CC1.Cc1ccc(S(=O)(=O)O)cc1 | LLM written | acid or base | homogeneous | glycolysis | BHET | ethylene glycol | OCCO | 180 | 180 |  | 2.112 | 10 | 80.7 | 0.2112 | 65 | molar | 100 |  | flagged | TRUE |  |  | 4 | TRUE | 27642fc1-c81d-4fe7-bb03-0c3d6086ab82;cfdfcaa1-7e5a-4ce8-adb5-0156c7100515;7cab1246-57d5-4c6c-aad9-633c55f3379a;15b4f9ea-2809-4c0f-b26a-7e9ebcddcfd9
10.1016/j.cej.2025.162400#5 | 10.1016/j.cej.2025.162400 | Organocatalytic glycolysis of polyethylene terephthalate and product separation by membrane filtration | Chemical Engineering Journal | DBU:pTSA | C1CCC2=NCCCN2CC1.Cc1ccc(S(=O)(=O)O)cc1 | LLM written | acid or base | homogeneous | glycolysis | BHET | ethylene glycol | OCCO | 180 | 72 |  | 4.224 | 10 | 80.7 | 0.4224 | 69 | molar | 100 |  | flagged | TRUE |  |  | 4 | TRUE | 27642fc1-c81d-4fe7-bb03-0c3d6086ab82;cfdfcaa1-7e5a-4ce8-adb5-0156c7100515;7cab1246-57d5-4c6c-aad9-633c55f3379a;15b4f9ea-2809-4c0f-b26a-7e9ebcddcfd9
10.1016/j.cej.2025.162400#6 | 10.1016/j.cej.2025.162400 | Organocatalytic glycolysis of polyethylene terephthalate and product separation by membrane filtration | Chemical Engineering Journal | DBU:pTSA | C1CCC2=NCCCN2CC1.Cc1ccc(S(=O)(=O)O)cc1 | LLM written | acid or base | homogeneous | glycolysis | BHET | ethylene glycol | OCCO | 190 | 60 |  | 2.11 | 5 |  | 0.422 |  | molar | 100 |  | flagged | TRUE |  |  | 3 | TRUE | e5a31b7f-784d-4b5c-8983-158539a9a232;c6fb1bc4-831b-4629-89f0-2610162d57bf;3cc7501e-8848-419b-824d-9be8ce795525
10.1016/j.cej.2025.166866#0 | 10.1016/j.cej.2025.166866 | Generation of singlet oxygen by 2D Fe3O4-decorated black phosphorus nanosheets to boost photothermal catalytic upcycling of PET wastes | Chemical Engineering Journal | none |  | no catalyst | none | uncatalysed | glycolysis | BHET | ethylene glycol | OCCO | 130 |  |  |  | 1 |  |  |  |  | 3.1 |  | accepted | TRUE |  |  | 2 | TRUE | b2730274-d058-4ff0-8e20-5561e81c76a4;570f29fc-23a8-4071-9b46-02b310599045
10.1016/j.cej.2025.167056#0 | 10.1016/j.cej.2025.167056 | Selective upcycling of commodity PVC/PET plastic mixture via mechanochemical reaction | Chemical Engineering Journal | NaOH | [Na+].[OH-] | LLM written | acid or base | homogeneous | other/unclear |  |  |  |  | 180 |  | 0.498 | 0.4975 |  | 1.001 | 99 |  |  |  | flagged | TRUE |  | more catalyst than PET | 2 | TRUE | 06d14c6d-cee1-4b94-95e6-06197f8fd93f;774da588-180c-4fe2-9d19-05f994bbdccc
10.1016/j.cej.2025.167056#1 | 10.1016/j.cej.2025.167056 | Selective upcycling of commodity PVC/PET plastic mixture via mechanochemical reaction | Chemical Engineering Journal | NaOH | [Na+].[OH-] | LLM written | acid or base | homogeneous | other/unclear |  |  |  |  | 180 |  | 0.187 | 0.449 |  | 0.4165 | 58 |  |  |  | accepted | TRUE |  |  | 2 | TRUE | c9039922-9394-40ef-ad05-2688680777b1;a034e3be-fdc5-4a8f-b609-9d2054d24156
10.1016/j.cej.2025.168089#0 | 10.1016/j.cej.2025.168089 | Single-step electrochemical depolymerization of polyethylene terephthalate into value-added products via electro-assisted hydrolysis | Chemical Engineering Journal | KOH | [K+].[OH-] | LLM written | acid or base | homogeneous | hydrolysis | TPA | water | O | 20 | 480 |  |  | 0.5 |  |  |  |  | 5 |  | flagged | TRUE |  |  | 4 | TRUE | 81597d65-e80f-446b-ada8-55696d49c44f;172eb550-ed67-43f0-a164-4fd53408e1df;b025281b-0084-42d1-b06c-bf33e9d225ab;b356c743-cbb0-468a-b932-920c2352845c
10.1016/j.cej.2025.168217#0 | 10.1016/j.cej.2025.168217 | Facile upcycling of color-mixed polyethylene terephthalate-based textile waste via mild solvolysis with a natural aromatic solvent | Chemical Engineering Journal | none |  | no catalyst | none | uncatalysed | other/unclear |  | MB |  | 200 | 720 | 1 | 0 | 0.192 |  | 0 | 0 |  |  |  | accepted | TRUE |  |  | 4 | TRUE | e0705260-259b-439c-8d6c-dbe180a9c0ee;f67347d6-6713-4f98-b901-a3c369a28f35;c9e79a11-4007-4d2f-9440-4b857c4cb2d5;a1c2ed14-b154-4c72-9d00-595ae4630f28
10.1016/j.cej.2025.168217#1 | 10.1016/j.cej.2025.168217 | Facile upcycling of color-mixed polyethylene terephthalate-based textile waste via mild solvolysis with a natural aromatic solvent | Chemical Engineering Journal | Cu(OH)2 |  | unclear | metal salt | homogeneous | other/unclear |  | MB |  | 200 | 720 | 1 | 0.1 | 0.192 |  | 0.5208 | 0 |  |  |  | flagged | TRUE |  |  | 2 | TRUE | e0705260-259b-439c-8d6c-dbe180a9c0ee;c9e79a11-4007-4d2f-9440-4b857c4cb2d5
10.1016/j.cej.2025.168217#2 | 10.1016/j.cej.2025.168217 | Facile upcycling of color-mixed polyethylene terephthalate-based textile waste via mild solvolysis with a natural aromatic solvent | Chemical Engineering Journal | Fe(OH)3 |  | unclear | metal salt | homogeneous | other/unclear |  | MB |  | 200 | 720 | 1 | 0.1 | 0.192 |  | 0.5208 | 0 |  |  |  | flagged | TRUE |  |  | 2 | TRUE | e0705260-259b-439c-8d6c-dbe180a9c0ee;c9e79a11-4007-4d2f-9440-4b857c4cb2d5
10.1016/j.cej.2025.168217#7 | 10.1016/j.cej.2025.168217 | Facile upcycling of color-mixed polyethylene terephthalate-based textile waste via mild solvolysis with a natural aromatic solvent | Chemical Engineering Journal | ZnCO3 |  | unclear | metal salt | homogeneous | other/unclear |  | MB |  | 200 | 720 | 1 | 0.1 | 0.192 |  | 0.5208 | 74.5 |  |  |  | flagged | TRUE |  |  | 2 | TRUE | e0705260-259b-439c-8d6c-dbe180a9c0ee;a1c2ed14-b154-4c72-9d00-595ae4630f28
10.1016/j.cej.2025.170039#0 | 10.1016/j.cej.2025.170039 | From waste to value: Scalable, one-pot upcycling of PET into high-performance copolyesters via hydroxy transesterification | Chemical Engineering Journal | TBT | CCCC[O][Ti]([O]CCCC)([O]CCCC)[O]CCCC | LLM written | other | homogeneous | other/unclear |  |  |  | 240 | 120 |  | 0.1 | 57.6 |  | 0.0017 |  |  |  |  | accepted | TRUE |  |  | 2 | TRUE | 546d6a14-cb6d-46f8-a122-ecdb87f113c9;8a8f8ff8-6aef-49a8-8e3f-b92508bc880b
10.1016/j.cej.2026.172817#0 | 10.1016/j.cej.2026.172817 | Tunable ether-functionalized protic ionic liquid for efficient glycolysis of polyethylene terephthalate | Chemical Engineering Journal | [TBD][Mea] |  | unclear | ionic liquid | homogeneous | glycolysis | BHET | EG | OCCO | 180 | 60 |  | 0.2 | 1 | 10 | 0.2 | 87.5 |  | 100 |  | accepted | TRUE |  |  | 2 | TRUE | f78c5a22-94a3-449a-b45c-695ecdd4e216;4c94d985-973f-47fb-a5c2-b8bb01f3887f
10.1016/j.cej.2026.172817#1 | 10.1016/j.cej.2026.172817 | Tunable ether-functionalized protic ionic liquid for efficient glycolysis of polyethylene terephthalate | Chemical Engineering Journal | [TBD][EA] |  | unclear | ionic liquid | homogeneous | glycolysis | BHET | EG | OCCO | 180 | 60 |  | 0.2 | 1 | 10 | 0.2 | 86.1 |  | 99.3 |  | accepted | TRUE |  |  | 2 | TRUE | f78c5a22-94a3-449a-b45c-695ecdd4e216;4c94d985-973f-47fb-a5c2-b8bb01f3887f
10.1016/j.cej.2026.172817#2 | 10.1016/j.cej.2026.172817 | Tunable ether-functionalized protic ionic liquid for efficient glycolysis of polyethylene terephthalate | Chemical Engineering Journal | [TBD][2-MPA] |  | unclear | ionic liquid | homogeneous | glycolysis | BHET | EG | OCCO | 180 | 60 |  | 0.2 | 1 | 10 | 0.2 | 82.7 |  | 99.1 |  | accepted | TRUE |  |  | 2 | TRUE | f78c5a22-94a3-449a-b45c-695ecdd4e216;4c94d985-973f-47fb-a5c2-b8bb01f3887f
10.1016/j.cej.2026.172817#3 | 10.1016/j.cej.2026.172817 | Tunable ether-functionalized protic ionic liquid for efficient glycolysis of polyethylene terephthalate | Chemical Engineering Journal | [TBD][3-MPA] |  | unclear | ionic liquid | homogeneous | glycolysis | BHET | EG | OCCO | 180 | 60 |  | 0.2 | 1 | 10 | 0.2 | 81.2 |  | 99.5 |  | accepted | TRUE |  |  | 2 | TRUE | f78c5a22-94a3-449a-b45c-695ecdd4e216;4c94d985-973f-47fb-a5c2-b8bb01f3887f
10.1016/j.cej.2026.172817#4 | 10.1016/j.cej.2026.172817 | Tunable ether-functionalized protic ionic liquid for efficient glycolysis of polyethylene terephthalate | Chemical Engineering Journal | [DBU][Mea] |  | unclear | ionic liquid | homogeneous | glycolysis | BHET | EG | OCCO | 180 | 60 |  | 0.2 | 1 | 10 | 0.2 | 87.4 |  | 98.5 |  | accepted | TRUE |  |  | 2 | TRUE | f78c5a22-94a3-449a-b45c-695ecdd4e216;4c94d985-973f-47fb-a5c2-b8bb01f3887f
10.1016/j.cej.2026.172817#5 | 10.1016/j.cej.2026.172817 | Tunable ether-functionalized protic ionic liquid for efficient glycolysis of polyethylene terephthalate | Chemical Engineering Journal | [DBU][BA] |  | unclear | ionic liquid | homogeneous | glycolysis | BHET | EG | OCCO | 180 | 60 |  | 0.2 | 1 | 10 | 0.2 | 80.8 |  | 96.6 |  | accepted | TRUE |  |  | 2 | TRUE | f78c5a22-94a3-449a-b45c-695ecdd4e216;4c94d985-973f-47fb-a5c2-b8bb01f3887f
10.1016/j.cej.2026.172817#6 | 10.1016/j.cej.2026.172817 | Tunable ether-functionalized protic ionic liquid for efficient glycolysis of polyethylene terephthalate | Chemical Engineering Journal | [DBN][OAc] |  | unclear | ionic liquid | homogeneous | glycolysis | BHET | EG | OCCO | 180 | 60 |  | 0.2 | 1 | 10 | 0.2 | 75.6 |  | 97.2 |  | accepted | TRUE |  |  | 2 | TRUE | f78c5a22-94a3-449a-b45c-695ecdd4e216;4c94d985-973f-47fb-a5c2-b8bb01f3887f
10.1016/j.cej.2026.172817#7 | 10.1016/j.cej.2026.172817 | Tunable ether-functionalized protic ionic liquid for efficient glycolysis of polyethylene terephthalate | Chemical Engineering Journal | TBD | C1CN=C2NCCN2C1 | LLM written | acid or base | homogeneous | glycolysis | BHET | EG | OCCO | 180 | 60 |  | 0.2 | 1 | 10 | 0.2 | 71 |  | 91.8 |  | accepted | TRUE |  |  | 2 | TRUE | f78c5a22-94a3-449a-b45c-695ecdd4e216;4c94d985-973f-47fb-a5c2-b8bb01f3887f
10.1016/j.cej.2026.172817#8 | 10.1016/j.cej.2026.172817 | Tunable ether-functionalized protic ionic liquid for efficient glycolysis of polyethylene terephthalate | Chemical Engineering Journal | [TBD][Mea] |  | unclear | ionic liquid | homogeneous | glycolysis | BHET | EG | OCCO | 180 | 60 |  | 10 | 100 | 1000 | 0.1 | 80 |  |  |  | flagged | TRUE |  |  | 3 | TRUE | bb2d282d-8c97-4b01-8d2d-2148920519bc;f78c5a22-94a3-449a-b45c-695ecdd4e216;4c94d985-973f-47fb-a5c2-b8bb01f3887f
10.1016/j.cej.2026.173475#0 | 10.1016/j.cej.2026.173475 | High-performance green calcium oxide–biochar catalysts for the chemical recycling of PET waste | Chemical Engineering Journal | none |  | no catalyst | none | uncatalysed | methanolysis | DMT | methanol | CO | 160 | 60 |  |  | 0.4943 | 19.772 |  |  |  | 7.29 |  | accepted | TRUE |  |  | 2 | TRUE | be26012d-3e5d-4ce6-958c-5739d0a1090f;d18513a0-46bd-4920-9190-6a5442f59c0a
10.1016/j.cej.2026.175695#0 | 10.1016/j.cej.2026.175695 | PET's weakest links: An entanglement-mediated kinetic threshold in mild alkaline hydrolysis for the design of highly recyclable polyesters | Chemical Engineering Journal | KOH | [K+].[OH-] | LLM written | acid or base | homogeneous | hydrolysis | TPA | water | O | 80 | 300 |  | 0.8767 | 1 |  | 0.8767 |  |  |  |  | accepted | TRUE |  |  | 3 | TRUE | 683f89be-fe6f-4f21-9025-f3025f6991eb;8c5b6698-22b7-4c08-ad51-4568c0f95bf3;2c08775e-a305-4d12-885f-e2df4eee572c
10.1016/j.cej.2026.175695#1 | 10.1016/j.cej.2026.175695 | PET's weakest links: An entanglement-mediated kinetic threshold in mild alkaline hydrolysis for the design of highly recyclable polyesters | Chemical Engineering Journal | KOH | [K+].[OH-] | LLM written | acid or base | homogeneous | hydrolysis | TPA | water | O | 90 | 300 |  | 0.8767 | 1 |  | 0.8767 |  |  |  |  | accepted | TRUE |  |  | 3 | TRUE | 683f89be-fe6f-4f21-9025-f3025f6991eb;8c5b6698-22b7-4c08-ad51-4568c0f95bf3;2c08775e-a305-4d12-885f-e2df4eee572c
10.1016/j.cej.2026.175695#2 | 10.1016/j.cej.2026.175695 | PET's weakest links: An entanglement-mediated kinetic threshold in mild alkaline hydrolysis for the design of highly recyclable polyesters | Chemical Engineering Journal | KOH | [K+].[OH-] | LLM written | acid or base | homogeneous | hydrolysis | TPA | water | O | 100 | 300 |  | 0.8767 | 1 |  | 0.8767 |  |  |  |  | accepted | TRUE |  |  | 3 | TRUE | 683f89be-fe6f-4f21-9025-f3025f6991eb;8c5b6698-22b7-4c08-ad51-4568c0f95bf3;2c08775e-a305-4d12-885f-e2df4eee572c
10.1016/j.cej.2026.175695#3 | 10.1016/j.cej.2026.175695 | PET's weakest links: An entanglement-mediated kinetic threshold in mild alkaline hydrolysis for the design of highly recyclable polyesters | Chemical Engineering Journal | zinc acetate | CC(=O)[O-].CC(=O)[O-].[Zn+2] | confirmed | metal salt | homogeneous | glycolysis | BHET | ethylene glycol | OCCO | 170 | 420 |  | 0.0076 | 1 | 5.4958 | 0.0076 |  |  |  |  | flagged | TRUE |  |  | 4 | FALSE | 683f89be-fe6f-4f21-9025f-f3025f6991eb;3657d78f-6e83-4a76-a91a-249e5f648239;796eb7be-0737-4414-a373-c645d9c113c3;b4ef2070-b249-4be8-8a4e-8f1edc01c930
10.1016/j.cej.2026.177960#0 | 10.1016/j.cej.2026.177960 | Synergistic low-temperature upcycling of post-consumer PET into engineering-grade PBT: Dual-activation by deep eutectic solvents and anisole-induced swelling | Chemical Engineering Journal | ChCl/Zn(OAc)2 | CC(=O)[O-].CC(=O)[O-].C[N+](C)(C)CCO.[Cl-].[Zn+2] | LLM written | metal salt | homogeneous | other/unclear |  | BD and anisole | COc1ccccc1.OCCCCO | 150 | 240 |  | 0.1 | 2 | 24.14 | 0.05 | 83.6 | molar | 94.5 |  | accepted | TRUE |  |  | 4 | TRUE | c4faf68c-d684-4ad2-b3d1-01fbea46c3ea;73ee4738-bc78-449d-bfe0-1e61feff9b59;40f55fb5-62b6-4574-8cbf-7c817545909d;1fa079a8-bf77-4025-943c-f9038487d2e2
10.1016/j.cej.2026.177960#1 | 10.1016/j.cej.2026.177960 | Synergistic low-temperature upcycling of post-consumer PET into engineering-grade PBT: Dual-activation by deep eutectic solvents and anisole-induced swelling | Chemical Engineering Journal | ChCl | C[N+](C)(C)CCO.[Cl-] | LLM written | acid or base | homogeneous | other/unclear |  | BD and anisole | COc1ccccc1.OCCCCO | 150 | 240 |  | 0.1 | 2 | 24.14 | 0.05 |  | molar |  |  | flagged | TRUE |  |  | 2 | TRUE | c4faf68c-d684-4ad2-b3d1-01fbea46c3ea;f8b0ac5c-c090-4ca9-91e8-03fcc35b3755
10.1016/j.cej.2026.177960#2 | 10.1016/j.cej.2026.177960 | Synergistic low-temperature upcycling of post-consumer PET into engineering-grade PBT: Dual-activation by deep eutectic solvents and anisole-induced swelling | Chemical Engineering Journal | Zn(OAc)2 | CC(=O)[O-].CC(=O)[O-].[Zn+2] | LLM written | metal salt | homogeneous | other/unclear |  | BD and anisole | COc1ccccc1.OCCCCO | 150 | 240 |  | 0.1 | 2 | 24.14 | 0.05 | 49.1 | molar | 83 |  | flagged | TRUE |  |  | 2 | TRUE | c4faf68c-d684-4ad2-b3d1-01fbea46c3ea;f8b0ac5c-c090-4ca9-91e8-03fcc35b3755
10.1016/j.cej.2026.177960#3 | 10.1016/j.cej.2026.177960 | Synergistic low-temperature upcycling of post-consumer PET into engineering-grade PBT: Dual-activation by deep eutectic solvents and anisole-induced swelling | Chemical Engineering Journal | m-ChCl/Zn(OAc)2 |  | impossible | metal salt | homogeneous | other/unclear |  | BD and anisole | COc1ccccc1.OCCCCO | 150 | 240 |  | 0.1 | 2 | 24.14 | 0.05 | 81.7 | molar |  |  | flagged | TRUE |  |  | 2 | TRUE | c4faf68c-d684-4ad2-b3d1-01fbea46c3ea;3b40fdfb-0c43-4055-98da-5ba94458f252
10.1016/j.cej.2026.177960#4 | 10.1016/j.cej.2026.177960 | Synergistic low-temperature upcycling of post-consumer PET into engineering-grade PBT: Dual-activation by deep eutectic solvents and anisole-induced swelling | Chemical Engineering Journal | ChCl/Zn(OAc)2 | CC(=O)[O-].CC(=O)[O-].C[N+](C)(C)CCO.[Cl-].[Zn+2] | LLM written | metal salt | homogeneous | other/unclear |  | BD and anisole | COc1ccccc1.OCCCCO | 150 | 240 | [5 empty] | 86.1 | molar | 99.6 |  | accepted | TRUE |  |  | 2 | TRUE | 790b7d70-3119-43fd-b7d5-3f0c4b70ea49;e82f4f5f-bc5a-4e71-9a7a-1f9c493024d2
10.1016/j.cej.2026.177960#5 | 10.1016/j.cej.2026.177960 | Synergistic low-temperature upcycling of post-consumer PET into engineering-grade PBT: Dual-activation by deep eutectic solvents and anisole-induced swelling | Chemical Engineering Journal | ChCl/Zn(OAc)2 | CC(=O)[O-].CC(=O)[O-].C[N+](C)(C)CCO.[Cl-].[Zn+2] | LLM written | metal salt | homogeneous | other/unclear |  | BD and anisole | COc1ccccc1.OCCCCO | 150 | 240 | [5 empty] | 76.7 | molar |  |  | accepted | TRUE |  |  | 2 | TRUE | 284f2340-1167-4291-83dd-16d828ed3d87;61252665-a673-4dda-992b-15018206b706
10.1016/j.cej.2026.177960#6 | 10.1016/j.cej.2026.177960 | Synergistic low-temperature upcycling of post-consumer PET into engineering-grade PBT: Dual-activation by deep eutectic solvents and anisole-induced swelling | Chemical Engineering Journal | ChCl/Zn(OAc)2 | CC(=O)[O-].CC(=O)[O-].C[N+](C)(C)CCO.[Cl-].[Zn+2] | LLM written | metal salt | homogeneous | other/unclear |  | BD and anisole | COc1ccccc1.OCCCCO | 150 | 240 | [5 empty] | 77.8 | molar |  |  | accepted | TRUE |  |  | 2 | TRUE | 745c9ac8-a2e9-428b-978d-7a9f0c27b51b;c16392df-58be-41fa-81c6-4ddb29115061
10.1016/j.cej.2026.178407#1 | 10.1016/j.cej.2026.178407 | Waste-derived CoFe2O4-CaO magnetically recoverable dual acid-base catalyst for efficient PET glycolysis | Chemical Engineering Journal | none |  | no catalyst | none | uncatalysed | glycolysis | BHET | EG | OCCO | 210 | 180 |  |  | 10 |  |  |  |  | 20 |  | flagged | TRUE |  |  | 2 | TRUE | 88d3c7fa-d167-4150-b3f1-29a3e961a4a6;81d62858-8c4c-41f4-a7bb-527804fce5ff
10.1016/j.ceja.2020.100079#0 | 10.1016/j.ceja.2020.100079 | Engineering terephthalic acid product from recycling of PET bottles waste for downstream operations | Chemical Engineering Journal Advances | NaOH (aq) | [Na+].[OH-] | LLM written | acid or base | homogeneous | hydrolysis | TPA | water | O | 200 | 300 |  | 2.25 | 5 |  | 0.45 |  |  | 100 |  | accepted | TRUE |  |  | 4 | TRUE | 95cfe7d7-64d6-4e00-825e-654769008c9c;86789c55-0aa1-4520-9583-0ce24bcd22b7;f9469f69-1a5c-4182-9246-b14440b251bb;88c15d55-3f85-4bb7-a8dc-46f77c3dae8d
10.1016/j.ceja.2020.100079#1 | 10.1016/j.ceja.2020.100079 | Engineering terephthalic acid product from recycling of PET bottles waste for downstream operations | Chemical Engineering Journal Advances | NaOH (aq) | [Na+].[OH-] | LLM written | acid or base | homogeneous | hydrolysis | TPA | water | O | 200 | 300 |  | 2.25 | 5 |  | 0.45 |  |  | 100 |  | accepted | TRUE | 10.1016/j.ceja.2020.100079#0 |  | 4 | TRUE | 95cfe7d7-64d6-4e00-825e-654769008c9c;86789c55-0aa1-4520-9583-0ce24bcd22b7;f9469f69-1a5c-4182-9246-b14440b251bb;88c15d55-3f85-4bb7-a8dc-46f77c3dae8d
10.1016/j.ceja.2020.100079#2 | 10.1016/j.ceja.2020.100079 | Engineering terephthalic acid product from recycling of PET bottles waste for downstream operations | Chemical Engineering Journal Advances | NaOH (aq) | [Na+].[OH-] | LLM written | acid or base | homogeneous | hydrolysis | TPA | water | O | 200 | 300 |  | 2.254 | 5 |  | 0.4508 |  |  | 100 |  | flagged | TRUE |  |  | 4 | TRUE | 95cfe7d7-64d6-4e00-825e-654769008c9c;86789c55-0aa1-4520-9583-0ce24bcd22b7;f9469f69-1a5c-4182-9246-b14440b251bb;88c15d55-3f85-4bb7-a8dc-46f77c3dae8d
10.1016/j.ceja.2020.100079#3 | 10.1016/j.ceja.2020.100079 | Engineering terephthalic acid product from recycling of PET bottles waste for downstream operations | Chemical Engineering Journal Advances | NaOH (aq) | [Na+].[OH-] | LLM written | acid or base | homogeneous | hydrolysis | TPA | water | O | 200 | 300 |  | 2.28 | 5 |  | 0.456 |  |  | 100 |  | accepted | TRUE |  |  | 4 | TRUE | 95cfe7d7-64d6-4e00-825e-654769008c9c;86789c55-0aa1-4520-9583-0ce24bcd22b7;f9469f69-1a5c-4182-9246-b14440b251bb;88c15d55-3f85-4bb7-a8dc-46f77c3dae8d
10.1016/j.ceja.2020.100079#4 | 10.1016/j.ceja.2020.100079 | Engineering terephthalic acid product from recycling of PET bottles waste for downstream operations | Chemical Engineering Journal Advances | NaOH (aq) | [Na+].[OH-] | LLM written | acid or base | homogeneous | hydrolysis | TPA | water | O | 200 | 300 |  | 2.25 | 5 |  | 0.45 |  |  | 100 |  | accepted | TRUE | 10.1016/j.ceja.2020.100079#0 |  | 4 | TRUE | 95cfe7d7-64d6-4e00-825e-654769008c9c;86789c55-0aa1-4520-9583-0ce24bcd22b7;f9469f69-1a5c-4182-9246-b14440b251bb;88c15d55-3f85-4bb7-a8dc-46f77c3dae8d
10.1016/j.ceja.2020.100079#5 | 10.1016/j.ceja.2020.100079 | Engineering terephthalic acid product from recycling of PET bottles waste for downstream operations | Chemical Engineering Journal Advances | NaOH (aq) | [Na+].[OH-] | LLM written | acid or base | homogeneous | hydrolysis | TPA | water | O | 200 | 300 |  | 3 | 5 |  | 0.6 |  |  | 100 |  | accepted | TRUE |  |  | 4 | TRUE | 95cfe7d7-64d6-4e00-825e-654769008c9c;86789c55-0aa1-4520-9583-0ce24bcd22b7;f9469f69-1a5c-4182-9246-b14440b251bb;88c15d55-3f85-4bb7-a8dc-46f77c3dae8d
10.1016/j.ceja.2020.100079#6 | 10.1016/j.ceja.2020.100079 | Engineering terephthalic acid product from recycling of PET bottles waste for downstream operations | Chemical Engineering Journal Advances | NaOH (aq) | [Na+].[OH-] | LLM written | acid or base | homogeneous | hydrolysis | TPA | water | O | 200 | 300 |  | 3.04 | 5 |  | 0.608 |  |  | 100 |  | accepted | TRUE |  |  | 4 | TRUE | 95cfe7d7-64d6-4e00-825e-654769008c9c;86789c55-0aa1-4520-9583-0ce24bcd22b7;f9469f69-1a5c-4182-9246-b14440b251bb;88c15d55-3f85-4bb7-a8dc-46f77c3dae8d
10.1016/j.ceja.2020.100079#7 | 10.1016/j.ceja.2020.100079 | Engineering terephthalic acid product from recycling of PET bottles waste for downstream operations | Chemical Engineering Journal Advances | NaOH (aq) | [Na+].[OH-] | LLM written | acid or base | homogeneous | hydrolysis | TPA | water | O | 200 | 300 |  | 2.276 | 5 |  | 0.4552 |  |  | 100 |  | flagged | TRUE |  |  | 4 | TRUE | 95cfe7d7-64d6-4e00-825e-654769008c9c;86789c55-0aa1-4520-9583-0ce24bcd22b7;f9469f69-1a5c-4182-9246-b14440b251bb;88c15d55-3f85-4bb7-a8dc-46f77c3dae8d
10.1016/j.ceja.2026.101322#0 | 10.1016/j.ceja.2026.101322 | A versatile KF/EG deep eutectic solvent that lunges PET depolymerization forward through reusability, tunable selectivity and energy efficiency | Chemical Engineering Journal Advances | KF:EG 1:6 | OCCO.[F-].[K+] | LLM written | other | homogeneous | glycolysis | BHET | KF:EG 1:6 | OCCO.[F-].[K+] | 120 | 60 |  |  | 0.1 | 3 |  | 2 | petloss |  |  | flagged | TRUE |  |  | 3 | TRUE | 2bb8e047-eaef-4e45-a50f-c01199853373;ceff28eb-9807-4347-96d5-20f16cdc7826;f1f8556e-0cdf-406c-9111-b190d9339e17
10.1016/j.ceja.2026.101322#1 | 10.1016/j.ceja.2026.101322 | A versatile KF/EG deep eutectic solvent that lunges PET depolymerization forward through reusability, tunable selectivity and energy efficiency | Chemical Engineering Journal Advances | KF:EG 1:6 | OCCO.[F-].[K+] | LLM written | other | homogeneous | glycolysis | BHET | KF:EG 1:6 | OCCO.[F-].[K+] | 140 | 60 |  |  | 0.1 | 3 |  | 2 | petloss |  |  | flagged | TRUE |  |  | 3 | TRUE | 2bb8e047-eaef-4e45-a50f-c01199853373;ceff28eb-9807-4347-96d5-20f16cdc7826;f1f8556e-0cdf-406c-9111-b190d9339e17
10.1016/j.ceja.2026.101322#2 | 10.1016/j.ceja.2026.101322 | A versatile KF/EG deep eutectic solvent that lunges PET depolymerization forward through reusability, tunable selectivity and energy efficiency | Chemical Engineering Journal Advances | KF:EG 1:6 | OCCO.[F-].[K+] | LLM written | other | homogeneous | glycolysis | BHET | KF:EG 1:6 | OCCO.[F-].[K+] | 150 | 60 |  |  | 0.1 | 3 |  | 25 | petloss |  |  | flagged | TRUE |  |  | 3 | TRUE | 2bb8e047-eaef-4e45-a50f-c01199853373;ceff28eb-9807-4347-96d5-20f16cdc7826;f1f8556e-0cdf-406c-9111-b190d9339e17
10.1016/j.ceja.2026.101322#3 | 10.1016/j.ceja.2026.101322 | A versatile KF/EG deep eutectic solvent that lunges PET depolymerization forward through reusability, tunable selectivity and energy efficiency | Chemical Engineering Journal Advances | KF:EG 1:6 | OCCO.[F-].[K+] | LLM written | other | homogeneous | glycolysis | BHET | KF:EG 1:6 | OCCO.[F-].[K+] | 160 | 60 |  |  | 0.1 | 3 |  | 36 | petloss |  |  | flagged | TRUE |  |  | 3 | TRUE | 2bb8e047-eaef-4e45-a50f-c01199853373;ceff28eb-9807-4347-96d5-20f16cdc7826;f1f8556e-0cdf-406c-9111-b190d9339e17
10.1016/j.ceja.2026.101322#4 | 10.1016/j.ceja.2026.101322 | A versatile KF/EG deep eutectic solvent that lunges PET depolymerization forward through reusability, tunable selectivity and energy efficiency | Chemical Engineering Journal Advances | KF:EG 1:6 | OCCO.[F-].[K+] | LLM written | other | homogeneous | glycolysis | BHET | KF:EG 1:6 | OCCO.[F-].[K+] | 170 | 60 |  |  | 0.1 | 3 |  | 66 | petloss |  |  | flagged | TRUE |  |  | 3 | TRUE | 2bb8e047-eaef-4e45-a50f-c01199853373;ceff28eb-9807-4347-96d5-20f16cdc7826;f1f8556e-0cdf-406c-9111-b190d9339e17
10.1016/j.ceja.2026.101322#5 | 10.1016/j.ceja.2026.101322 | A versatile KF/EG deep eutectic solvent that lunges PET depolymerization forward through reusability, tunable selectivity and energy efficiency | Chemical Engineering Journal Advances | KF:EG 1:6 | OCCO.[F-].[K+] | LLM written | other | homogeneous | glycolysis | BHET | KF:EG 1:6 | OCCO.[F-].[K+] | 180 | 60 |  |  | 0.1 | 3 |  | 100 | petloss |  |  | flagged | TRUE |  |  | 3 | TRUE | 2bb8e047-eaef-4e45-a50f-c01199853373;ceff28eb-9807-4347-96d5-20f16cdc7826;f1f8556e-0cdf-406c-9111-b190d9339e17
10.1016/j.ceja.2026.101322#6 | 10.1016/j.ceja.2026.101322 | A versatile KF/EG deep eutectic solvent that lunges PET depolymerization forward through reusability, tunable selectivity and energy efficiency | Chemical Engineering Journal Advances | KF:EG 1:6 | OCCO.[F-].[K+] | LLM written | other | homogeneous | glycolysis | BHET | KF:EG 1:6 | OCCO.[F-].[K+] | 180 | 2.5 |  |  | 0.1 | 3 |  | 33.2 | petloss |  |  | flagged | TRUE |  |  | 3 | TRUE | 2bb8e047-eaef-4e45-a50f-c01199853373;440b739e-1e95-41b2-acbc-0f43d623b0b7;59866b1d-1a0c-42c7-82a2-7219a8a9bd91
10.1016/j.ceja.2026.101322#7 | 10.1016/j.ceja.2026.101322 | A versatile KF/EG deep eutectic solvent that lunges PET depolymerization forward through reusability, tunable selectivity and energy efficiency | Chemical Engineering Journal Advances | KF:EG 1:6 | OCCO.[F-].[K+] | LLM written | other | homogeneous | glycolysis | BHET | KF:EG 1:6 | OCCO.[F-].[K+] | 180 | 5 |  |  | 0.1 | 3 |  | 41.3 | petloss |  |  | flagged | TRUE |  |  | 3 | TRUE | 2bb8e047-eaef-4e45-a50f-c01199853373;440b739e-1e95-41b2-acbc-0f43d623b0b7;59866b1d-1a0c-42c7-82a2-7219a8a9bd91
10.1016/j.ceja.2026.101322#8 | 10.1016/j.ceja.2026.101322 | A versatile KF/EG deep eutectic solvent that lunges PET depolymerization forward through reusability, tunable selectivity and energy efficiency | Chemical Engineering Journal Advances | KF:EG 1:6 | OCCO.[F-].[K+] | LLM written | other | homogeneous | glycolysis | BHET | KF:EG 1:6 | OCCO.[F-].[K+] | 180 | 7.5 |  |  | 0.1 | 3 |  | 49.5 | petloss |  |  | flagged | TRUE |  |  | 3 | TRUE | 2bb8e047-eaef-4e45-a50f-c01199853373;440b739e-1e95-41b2-acbc-0f43d623b0b7;59866b1d-1a0c-42c7-82a2-7219a8a9bd91
10.1016/j.ceja.2026.101322#9 | 10.1016/j.ceja.2026.101322 | A versatile KF/EG deep eutectic solvent that lunges PET depolymerization forward through reusability, tunable selectivity and energy efficiency | Chemical Engineering Journal Advances | KF:EG 1:6 | OCCO.[F-].[K+] | LLM written | other | homogeneous | glycolysis | BHET | KF:EG 1:6 | OCCO.[F-].[K+] | 180 | 10 |  |  | 0.1 | 3 |  | 55.7 | petloss |  |  | flagged | TRUE |  |  | 3 | TRUE | 2bb8e047-eaef-4e45-a50f-c01199853373;440b739e-1e95-41b2-acbc-0f43d623b0b7;59866b1d-1a0c-42c7-82a2-7219a8a9bd91
10.1016/j.ceja.2026.101322#10 | 10.1016/j.ceja.2026.101322 | A versatile KF/EG deep eutectic solvent that lunges PET depolymerization forward through reusability, tunable selectivity and energy efficiency | Chemical Engineering Journal Advances | KF:EG 1:6 | OCCO.[F-].[K+] | LLM written | other | homogeneous | glycolysis | BHET | KF:EG 1:6 | OCCO.[F-].[K+] | 180 | 12.5 |  |  | 0.1 | 3 |  | 73.7 | petloss |  |  | flagged | TRUE |  |  | 3 | TRUE | 2bb8e047-eaef-4e45-a50f-c01199853373;440b739e-1e95-41b2-acbc-0f43d623b0b7;59866b1d-1a0c-42c7-82a2-7219a8a9bd91
10.1016/j.ceja.2026.101322#11 | 10.1016/j.ceja.2026.101322 | A versatile KF/EG deep eutectic solvent that lunges PET depolymerization forward through reusability, tunable selectivity and energy efficiency | Chemical Engineering Journal Advances | KF:EG 1:6 | OCCO.[F-].[K+] | LLM written | other | homogeneous | glycolysis | BHET | KF:EG 1:6 | OCCO.[F-].[K+] | 180 | 15 |  |  | 0.1 | 3 |  | 100 | petloss |  |  | flagged | TRUE |  |  | 3 | TRUE | 2bb8e047-eaef-4e45-a50f-c01199853373;440b739e-1e95-41b2-acbc-0f43d623b0b7;59866b1d-1a0c-42c7-82a2-7219a8a9bd91
10.1016/j.ceja.2026.101322#12 | 10.1016/j.ceja.2026.101322 | A versatile KF/EG deep eutectic solvent that lunges PET depolymerization forward through reusability, tunable selectivity and energy efficiency | Chemical Engineering Journal Advances | KF:EG 1:6 | OCCO.[F-].[K+] | LLM written | other | homogeneous | glycolysis | BHET | KF:EG 1:6 | OCCO.[F-].[K+] | 150 | 60 |  |  | 0.1 | 3 |  | 25 | petloss |  |  | flagged | TRUE | 10.1016/j.ceja.2026.101322#2 |  | 2 | TRUE | ceff28eb-9807-4347-96d5-20f16cdc7826;d6bcf157-68d3-41d7-b029-22cd0a549bea
10.1016/j.ceja.2026.101322#13 | 10.1016/j.ceja.2026.101322 | A versatile KF/EG deep eutectic solvent that lunges PET depolymerization forward through reusability, tunable selectivity and energy efficiency | Chemical Engineering Journal Advances | KF:EG 1:6 | OCCO.[F-].[K+] | LLM written | other | homogeneous | glycolysis | BHET | KF:EG 1:6 | OCCO.[F-].[K+] | 150 | 60 |  |  | 0.1 | 3 |  | 32.5 | petloss |  |  | accepted | TRUE |  |  | 2 | TRUE | ceff28eb-9807-4347-96d5-20f16cdc7826;d6bcf157-68d3-41d7-b029-22cd0a549bea
10.1016/j.ceja.2026.101322#14 | 10.1016/j.ceja.2026.101322 | A versatile KF/EG deep eutectic solvent that lunges PET depolymerization forward through reusability, tunable selectivity and energy efficiency | Chemical Engineering Journal Advances | KF:EG 1:6 | OCCO.[F-].[K+] | LLM written | other | homogeneous | glycolysis | BHET | KF:EG 1:6 | OCCO.[F-].[K+] | 150 | 60 |  |  | 0.1 | 3 |  | 32.6 | petloss |  |  | accepted | TRUE |  |  | 2 | TRUE | ceff28eb-9807-4347-96d5-20f16cdc7826;d6bcf157-68d3-41d7-b029-22cd0a549bea
10.1016/j.ceja.2026.101322#15 | 10.1016/j.ceja.2026.101322 | A versatile KF/EG deep eutectic solvent that lunges PET depolymerization forward through reusability, tunable selectivity and energy efficiency | Chemical Engineering Journal Advances | KF:EG 1:6 | OCCO.[F-].[K+] | LLM written | other | homogeneous | glycolysis | BHET | KF:EG 1:6 | OCCO.[F-].[K+] | 150 | 60 |  |  | 0.1 | 3 |  | 30.3 | petloss |  |  | accepted | TRUE |  |  | 2 | TRUE | ceff28eb-9807-4347-96d5-20f16cdc7826;d6bcf157-68d3-41d7-b029-22cd0a549bea
10.1016/j.ceja.2026.101322#16 | 10.1016/j.ceja.2026.101322 | A versatile KF/EG deep eutectic solvent that lunges PET depolymerization forward through reusability, tunable selectivity and energy efficiency | Chemical Engineering Journal Advances | KF:EG 1:6 | OCCO.[F-].[K+] | LLM written | other | homogeneous | glycolysis | BHET | KF:EG 1:6 | OCCO.[F-].[K+] |  | 1 | [5 empty] | 0 | petloss |  |  | accepted | TRUE |  |  | 1 | TRUE | f2799bee-1105-4c93-bee3-abf93a7adc57
10.1016/j.ceja.2026.101322#17 | 10.1016/j.ceja.2026.101322 | A versatile KF/EG deep eutectic solvent that lunges PET depolymerization forward through reusability, tunable selectivity and energy efficiency | Chemical Engineering Journal Advances | KF:EG 1:6 | OCCO.[F-].[K+] | LLM written | other | homogeneous | glycolysis | BHET | KF:EG 1:6 | OCCO.[F-].[K+] |  | 2 | [5 empty] | 9 | petloss |  |  | accepted | TRUE |  |  | 1 | TRUE | f2799bee-1105-4c93-bee3-abf93a7adc57
10.1016/j.ceja.2026.101322#18 | 10.1016/j.ceja.2026.101322 | A versatile KF/EG deep eutectic solvent that lunges PET depolymerization forward through reusability, tunable selectivity and energy efficiency | Chemical Engineering Journal Advances | KF:EG 1:6 | OCCO.[F-].[K+] | LLM written | other | homogeneous | glycolysis | BHET | KF:EG 1:6 | OCCO.[F-].[K+] |  | 3 | [5 empty] | 100 | petloss |  |  | accepted | TRUE |  |  | 2 | TRUE | f2799bee-1105-4c93-bee3-abf93a7adc57;069db5b5-2857-4f49-a495-1fae991908bd
10.1016/j.ceja.2026.101322#19 | 10.1016/j.ceja.2026.101322 | A versatile KF/EG deep eutectic solvent that lunges PET depolymerization forward through reusability, tunable selectivity and energy efficiency | Chemical Engineering Journal Advances | KF:EG 1:6 | OCCO.[F-].[K+] | LLM written | other | homogeneous | glycolysis | BHET | KF:EG 1:6 | OCCO.[F-].[K+] |  | 3 | [5 empty] | 100 | petloss |  |  | accepted | TRUE | 10.1016/j.ceja.2026.101322#18 |  | 2 | TRUE | f2799bee-1105-4c93-bee3-abf93a7adc57;f72b3a58-14e5-482d-9535-7d3484b6f289
10.1016/j.ceja.2026.101322#20 | 10.1016/j.ceja.2026.101322 | A versatile KF/EG deep eutectic solvent that lunges PET depolymerization forward through reusability, tunable selectivity and energy efficiency | Chemical Engineering Journal Advances | KF:EG 1:6 | OCCO.[F-].[K+] | LLM written | other | homogeneous | glycolysis | BHET | KF:EG 1:6 | OCCO.[F-].[K+] |  | 3 | [5 empty] | 84 | petloss |  |  | accepted | TRUE |  |  | 2 | TRUE | f2799bee-1105-4c93-bee3-abf93a7adc57;f72b3a58-14e5-482d-9535-7d3484b6f289
10.1016/j.ceja.2026.101322#21 | 10.1016/j.ceja.2026.101322 | A versatile KF/EG deep eutectic solvent that lunges PET depolymerization forward through reusability, tunable selectivity and energy efficiency | Chemical Engineering Journal Advances | KF:EG 1:6 | OCCO.[F-].[K+] | LLM written | other | homogeneous | glycolysis | BHET | KF:EG 1:6 | OCCO.[F-].[K+] |  | 3 | [5 empty] | 58 | petloss |  |  | accepted | TRUE |  |  | 2 | TRUE | f2799bee-1105-4c93-bee3-abf93a7adc57;f72b3a58-14e5-482d-9535-7d3484b6f289
10.1016/j.ceja.2026.101322#22 | 10.1016/j.ceja.2026.101322 | A versatile KF/EG deep eutectic solvent that lunges PET depolymerization forward through reusability, tunable selectivity and energy efficiency | Chemical Engineering Journal Advances | KF:EG 1:6 | OCCO.[F-].[K+] | LLM written | other | homogeneous | glycolysis | BHET | KF:EG 1:6 | OCCO.[F-].[K+] |  | 3 | [5 empty] | 11 | petloss |  |  | accepted | TRUE |  |  | 2 | TRUE | f2799bee-1105-4c93-bee3-abf93a7adc57;f72b3a58-14e5-482d-9535-7d3484b6f289
10.1016/j.ceja.2026.101322#23 | 10.1016/j.ceja.2026.101322 | A versatile KF/EG deep eutectic solvent that lunges PET depolymerization forward through reusability, tunable selectivity and energy efficiency | Chemical Engineering Journal Advances | KF:EG 1:6 | OCCO.[F-].[K+] | LLM written | other | homogeneous | glycolysis | BHET | KF:EG 1:6 | OCCO.[F-].[K+] | 180 | 15 | [5 empty] | 100 | petloss |  |  | accepted | TRUE |  |  | 2 | TRUE | 927ca462-2f37-409a-a909-80a4cf5c9003;b650412b-1bb6-44c3-8d9c-196743c3b7b4
10.1016/j.celrep.2022.111908#0 | 10.1016/j.celrep.2022.111908 | Upcycling of poly(ethylene terephthalate) to produce high-value bio-products | Cell Reports | NaOH | [Na+].[OH-] | LLM written | acid or base | homogeneous | hydrolysis | TPA | 2 M NaOH | O.[Na+].[OH-] | 180 | 120 |  | 4.8 | 6 |  | 0.8 |  |  | 82.3 |  | flagged | TRUE |  |  | 2 | TRUE | e6eaa379-636e-4ca6-b28b-d9ecde053218;29d47ab8-85e4-404c-b2b6-252a4af736f5
10.1016/j.ces.2020.116389#0 | 10.1016/j.ces.2020.116389 | Sub- and supercritical water for chemical recycling of polyethylene terephthalate waste | Chemical Engineering Science | none |  | no catalyst | none | uncatalysed | hydrolysis | TPA | water | O | 250 | 1 | [5 empty] | 47.7 |  |  |  | accepted | TRUE |  |  | 3 | TRUE | 5464642b-c014-4375-8a8c-dd3cca9f7827;bbe68301-b7e8-4a52-8f76-274fb0b29b2f;ae110423-007c-41a9-85f8-bb4ed05728e6
10.1016/j.ces.2020.116389#1 | 10.1016/j.ces.2020.116389 | Sub- and supercritical water for chemical recycling of polyethylene terephthalate waste | Chemical Engineering Science | none |  | no catalyst | none | uncatalysed | hydrolysis | TPA | water | O | 250 | 30 | [5 empty] | 85.4 |  |  |  | accepted | TRUE |  |  | 3 | TRUE | 5464642b-c014-4375-8a8c-dd3cca9f7827;bbe68301-b7e8-4a52-8f76-274fb0b29b2f;ae110423-007c-41a9-85f8-bb4ed05728e6
10.1016/j.ces.2020.116389#2 | 10.1016/j.ces.2020.116389 | Sub- and supercritical water for chemical recycling of polyethylene terephthalate waste | Chemical Engineering Science | none |  | no catalyst | none | uncatalysed | hydrolysis | TPA | water | O | 250 | 1 | [5 empty] | 36.9 |  |  |  | accepted | TRUE |  |  | 3 | TRUE | 5464642b-c014-4375-8a8c-dd3cca9f7827;bbe68301-b7e8-4a52-8f76-274fb0b29b2f;ae110423-007c-41a9-85f8-bb4ed05728e6
10.1016/j.ces.2020.116389#3 | 10.1016/j.ces.2020.116389 | Sub- and supercritical water for chemical recycling of polyethylene terephthalate waste | Chemical Engineering Science | none |  | no catalyst | none | uncatalysed | hydrolysis | TPA | water | O | 250 | 30 | [5 empty] | 82.1 |  |  |  | accepted | TRUE |  |  | 3 | TRUE | 5464642b-c014-4375-8a8c-dd3cca9f7827;bbe68301-b7e8-4a52-8f76-274fb0b29b2f;ae110423-007c-41a9-85f8-bb4ed05728e6
10.1016/j.ces.2020.116389#4 | 10.1016/j.ces.2020.116389 | Sub- and supercritical water for chemical recycling of polyethylene terephthalate waste | Chemical Engineering Science | none |  | no catalyst | none | uncatalysed | hydrolysis | TPA | water | O | 300 | 1 | [5 empty] | 86 |  |  |  | accepted | TRUE |  |  | 3 | TRUE | 5464642b-c014-4375-8a8c-dd3cca9f7827;bbe68301-b7e8-4a52-8f76-274fb0b29b2f;ae110423-007c-41a9-85f8-bb4ed05728e6
10.1016/j.ces.2020.116389#5 | 10.1016/j.ces.2020.116389 | Sub- and supercritical water for chemical recycling of polyethylene terephthalate waste | Chemical Engineering Science | none |  | no catalyst | none | uncatalysed | hydrolysis | TPA | water | O | 300 | 30 | [5 empty] | 90 |  |  |  | accepted | TRUE |  |  | 3 | TRUE | 5464642b-c014-4375-8a8c-dd3cca9f7827;bbe68301-b7e8-4a52-8f76-274fb0b29b2f;ae110423-007c-41a9-85f8-bb4ed05728e6
10.1016/j.ces.2020.116389#6 | 10.1016/j.ces.2020.116389 | Sub- and supercritical water for chemical recycling of polyethylene terephthalate waste | Chemical Engineering Science | none |  | no catalyst | none | uncatalysed | hydrolysis | TPA | water | O | 300 | 1 | [5 empty] | 81.4 |  |  |  | accepted | TRUE |  |  | 3 | TRUE | 5464642b-c014-4375-8a8c-dd3cca9f7827;bbe68301-b7e8-4a52-8f76-274fb0b29b2f;ae110423-007c-41a9-85f8-bb4ed05728e6
10.1016/j.ces.2020.116389#7 | 10.1016/j.ces.2020.116389 | Sub- and supercritical water for chemical recycling of polyethylene terephthalate waste | Chemical Engineering Science | none |  | no catalyst | none | uncatalysed | hydrolysis | TPA | water | O | 300 | 30 | [5 empty] | 85 |  |  |  | accepted | TRUE |  |  | 3 | TRUE | 5464642b-c014-4375-8a8c-dd3cca9f7827;bbe68301-b7e8-4a52-8f76-274fb0b29b2f;ae110423-007c-41a9-85f8-bb4ed05728e6
10.1016/j.ces.2020.116389#8 | 10.1016/j.ces.2020.116389 | Sub- and supercritical water for chemical recycling of polyethylene terephthalate waste | Chemical Engineering Science | none |  | no catalyst | none | uncatalysed | hydrolysis | TPA | water | O | 300 | 30 | [5 empty] | 84.4 |  |  |  | accepted | TRUE |  |  | 3 | TRUE | 5464642b-c014-4375-8a8c-dd3cca9f7827;bbe68301-b7e8-4a52-8f76-274fb0b29b2f;38d9b08e-7efb-482e-972d-e710867b4b5c
10.1016/j.ces.2020.116389#9 | 10.1016/j.ces.2020.116389 | Sub- and supercritical water for chemical recycling of polyethylene terephthalate waste | Chemical Engineering Science | none |  | no catalyst | none | uncatalysed | hydrolysis | TPA | water | O | 400 | 30 | [5 empty] | 80.7 |  |  |  | accepted | TRUE |  | temperature above 350C -- pyrolysis, not solvolysis | 3 | TRUE | 5464642b-c014-4375-8a8c-dd3cca9f7827;bbe68301-b7e8-4a52-8f76-274fb0b29b2f;9a955f6c-a1d9-46fc-a4b9-a55629e68b4b
10.1016/j.ces.2020.116389#10 | 10.1016/j.ces.2020.116389 | Sub- and supercritical water for chemical recycling of polyethylene terephthalate waste | Chemical Engineering Science | none |  | no catalyst | none | uncatalysed | hydrolysis | TPA | water | O | 400 | 30 | [5 empty] | 76 |  |  |  | accepted | TRUE |  | temperature above 350C -- pyrolysis, not solvolysis | 3 | TRUE | 5464642b-c014-4375-8a8c-dd3cca9f7827;bbe68301-b7e8-4a52-8f76-274fb0b29b2f;9a955f6c-a1d9-46fc-a4b9-a55629e68b4b
10.1016/j.ces.2021.117109#0 | 10.1016/j.ces.2021.117109 | Colorless BHET obtained from PET by modified mesoporous catalyst ZnO/SBA-15 | Chemical Engineering Science | [Bmim]OAc | CC(=O)[O-].CCCCn1cc[n+](C)c1 | LLM written | ionic liquid | homogeneous | glycolysis | BHET | EG | OCCO |  | 160 |  | 0.05 | 5 | 20 | 0.01 | 77.6 |  | 100 |  | flagged | TRUE |  |  | 3 | TRUE | 93812098-8e34-4039-b722-b08e1ee4af69;5d6e77c1-9779-46c3-a3d2-41116c8ceece;da645a26-bcb2-4177-9bc4-7b61ba87bc45
10.1016/j.ces.2021.117109#1 | 10.1016/j.ces.2021.117109 | Colorless BHET obtained from PET by modified mesoporous catalyst ZnO/SBA-15 | Chemical Engineering Science | Zn(OAc)2 | CC(=O)[O-].CC(=O)[O-].[Zn+2] | LLM written | metal salt | homogeneous | glycolysis | BHET | EG | OCCO |  | 50 |  | 0.05 | 5 | 20 | 0.01 | 87.8 |  | 100 |  | flagged | TRUE |  |  | 3 | TRUE | 93812098-8e34-4039-b722-b08e1ee4af69;5d6e77c1-9779-46c3-a3d2-41116c8ceece;da645a26-bcb2-4177-9bc4-7b61ba87bc45
10.1016/j.ces.2022.117875#0 | 10.1016/j.ces.2022.117875 | Influence of the catalytic system on the methanolysis of polyethylene terephthalate at mild conditions: A systematic investigation | Chemical Engineering Science | Na2CO3 | O=C([O-])[O-].[Na+].[Na+] | LLM written | other | homogeneous | methanolysis | DMT | methanol | CO | 70 | 1200 |  | 0.552 | 1 | 8.31 | 0.552 |  |  | 2 |  | accepted | TRUE |  |  | 4 | TRUE | e6e67cae-00a7-427e-b025-45383921317e;01b54042-eca9-4682-a66f-5f457306b68b;094fde10-ce5f-454f-88b2-e085ef0dcfe1;13b47d88-df79-4888-8732-3f7efe15ace7
10.1016/j.ces.2022.117875#1 | 10.1016/j.ces.2022.117875 | Influence of the catalytic system on the methanolysis of polyethylene terephthalate at mild conditions: A systematic investigation | Chemical Engineering Science | Na2CO3 | O=C([O-])[O-].[Na+].[Na+] | LLM written | other | homogeneous | methanolysis | DMT | methanol + dichloromethane | CO.ClCCl | 70 | 1200 |  | 0.552 | 1 | 8.31 | 0.552 |  |  | 8 |  | accepted | TRUE |  |  | 4 | TRUE | e6e67cae-00a7-427e-b025-45383921317e;01b54042-eca9-4682-a66f-5f457306b68b;094fde10-ce5f-454f-88b2-e085ef0dcfe1;13b47d88-df79-4888-8732-3f7efe15ace7
10.1016/j.ces.2022.117875#2 | 10.1016/j.ces.2022.117875 | Influence of the catalytic system on the methanolysis of polyethylene terephthalate at mild conditions: A systematic investigation | Chemical Engineering Science | KHCO3 | O=C([O-])O.[K+] | LLM written | other | homogeneous | methanolysis | DMT | methanol + dichloromethane | CO.ClCCl | 70 | 1200 |  | 0.521 | 1 | 8.31 | 0.521 | 22 |  | 24 |  | accepted | TRUE |  |  | 3 | TRUE | e6e67cae-00a7-427e-b025-45383921317e;01b54042-eca9-4682-a66f-5f457306b68b;e46b1f87-98cb-4af1-9b6a-19577cd72816
10.1016/j.ces.2022.117875#3 | 10.1016/j.ces.2022.117875 | Influence of the catalytic system on the methanolysis of polyethylene terephthalate at mild conditions: A systematic investigation | Chemical Engineering Science | MeOK |  | unclear | other | homogeneous | methanolysis | DMT | methanol + dichloromethane | CO.ClCCl | 70 | 1200 |  | 0.365 | 1 | 8.31 | 0.365 | 84 |  | 100 |  | flagged | TRUE |  |  | 3 | TRUE | e6e67cae-00a7-427e-b025-45383921317e;01b54042-eca9-4682-a66f-5f457306b68b;0a7c00ad-ab18-4f57-b419-198c61c8abb4
10.1016/j.ces.2022.117875#4 | 10.1016/j.ces.2022.117875 | Influence of the catalytic system on the methanolysis of polyethylene terephthalate at mild conditions: A systematic investigation | Chemical Engineering Science | K2CO3 | O=C([O-])[O-].[K+].[K+] | LLM written | other | homogeneous | methanolysis | DMT | methanol + dichloromethane | CO.ClCCl | 70 | 1200 |  | 0.5214 | 1 | 8.31 | 0.5214 |  |  |  | 71 | accepted | TRUE |  |  | 5 | FALSE | e6e67cae-00a7-427e-b025-45383921317e;01b54042-eca9-4682-a66f-5f457306b68b;e2e11148-8943-45f7-90cd954fb439;6fef5068-6d21-42ee-bd4e-d58e524f457b;6fef5068-fe5c-4eba-b499-dffa1191d188
10.1016/j.ces.2022.117875#5 | 10.1016/j.ces.2022.117875 | Influence of the catalytic system on the methanolysis of polyethylene terephthalate at mild conditions: A systematic investigation | Chemical Engineering Science | K2CO3 | O=C([O-])[O-].[K+].[K+] | LLM written | other | homogeneous | methanolysis | DMT | methanol + dichloromethane | CO.ClCCl | 70 | 1200 |  | 0.959 | 1 | 8.33 | 0.959 |  |  |  | 42 | accepted | TRUE |  |  | 4 | TRUE | e6e67cae-00a7-427e-b025-45383921317e;01b54042-eca9-4682-a66f-5f457306b68b;2d6bcd13-991a-43fd-9597-552d065c2d0f;6fef5068-fe5c-4eba-b499-dffa1191d188
10.1016/j.ces.2022.117875#6 | 10.1016/j.ces.2022.117875 | Influence of the catalytic system on the methanolysis of polyethylene terephthalate at mild conditions: A systematic investigation | Chemical Engineering Science | TBD | C1CN=C2NCCN2C1 | LLM written | acid or base | homogeneous | methanolysis | DMT | methanol + dichloromethane | CO.ClCCl | 70 | 1200 |  | 0.725 | 1 | 8.33 | 0.725 |  |  |  |  | flagged | TRUE |  |  | 4 | TRUE | e6e67cae-00a7-427e-b025-45383921317e;01b54042-eca9-4682-a66f-5f457306b68b;2d6bcd13-991a-43fd-9597-552d065c2d0f;6c9f1601-169f-4a53-aa30-e5d4d67808db
10.1016/j.ces.2023.119356#0 | 10.1016/j.ces.2023.119356 | Insight the influence of the catalyst basicity on glycolysis behavior of Polyethylene terephthalate (PET) | Chemical Engineering Science | none |  | no catalyst | none | uncatalysed | glycolysis | BHET | EG | OCCO | 250 | 60 |  |  | 3.75 | 22.75 |  | 11.06 |  | 100 |  | flagged | TRUE |  |  | 2 | TRUE | 406fb3b0-d72d-4d49-a049-6115f80bb065;55d039e0-f6aa-4330-8d78-ccb464165a57
10.1016/j.ces.2023.119466#0 | 10.1016/j.ces.2023.119466 | Chemical recycling of polyethylene terephthalate (PET) to monomers: Mathematical modeling of the transesterification reaction of bis(2-hydroxyethyl) terephthalate to dimethyl terephthalate | Chemical Engineering Science | Na2CO3 | O=C([O-])[O-].[Na+].[Na+] | LLM written | other | homogeneous | glycolysis | BHET | methanol and ethylene glycol | CO.OCCO | 65 | 90 | [5 empty] | 71.6 | molar |  |  | accepted | TRUE |  |  | 3 | TRUE | cc230bb7-3d3b-40c8-86e1-96db4708a99a;5acfc751-d34a-4d52-8f15-a156cbec0a96;022816c8-3344-435e-92f5-ef806c4590ac
10.1016/j.ces.2023.119466#1 | 10.1016/j.ces.2023.119466 | Chemical recycling of polyethylene terephthalate (PET) to monomers: Mathematical modeling of the transesterification reaction of bis(2-hydroxyethyl) terephthalate to dimethyl terephthalate | Chemical Engineering Science | Na2CO3 | O=C([O-])[O-].[Na+].[Na+] | LLM written | other | homogeneous | glycolysis | BHET | methanol and ethylene glycol | CO.OCCO | 65 | 90 | [5 empty] | 91.3 | molar |  |  | accepted | TRUE |  |  | 3 | TRUE | cc230bb7-3d3b-40c8-86e1-96db4708a99a;5acfc751-d34a-4d52-8f15-a156cbec0a96;022816c8-3344-435e-92f5-ef806c4590ac
10.1016/j.ces.2023.119466#2 | 10.1016/j.ces.2023.119466 | Chemical recycling of polyethylene terephthalate (PET) to monomers: Mathematical modeling of the transesterification reaction of bis(2-hydroxyethyl) terephthalate to dimethyl terephthalate | Chemical Engineering Science | Na2CO3 | O=C([O-])[O-].[Na+].[Na+] | LLM written | other | homogeneous | glycolysis | BHET | methanol and ethylene glycol | CO.OCCO | 65 | 90 | [5 empty] | 92.1 | molar |  |  | accepted | TRUE |  |  | 3 | TRUE | cc230bb7-3d3b-40c8-86e1-96db4708a99a;5acfc751-d34a-4d52-8f15-a156cbec0a96;022816c8-3344-435e-92f5-ef806c4590ac
10.1016/j.ces.2023.119466#3 | 10.1016/j.ces.2023.119466 | Chemical recycling of polyethylene terephthalate (PET) to monomers: Mathematical modeling of the transesterification reaction of bis(2-hydroxyethyl) terephthalate to dimethyl terephthalate | Chemical Engineering Science | Na2CO3 | O=C([O-])[O-].[Na+].[Na+] | LLM written | other | homogeneous | glycolysis | BHET | methanol and ethylene glycol | CO.OCCO | 65 | 90 | [5 empty] | 72.4 | molar |  |  | accepted | TRUE |  |  | 3 | TRUE | cc230bb7-3d3b-40c8-86e1-96db4708a99a;5acfc751-d34a-4d52-8f15-a156cbec0a96;022816c8-3344-435e-92f5-ef806c4590ac
10.1016/j.ces.2023.119466#4 | 10.1016/j.ces.2023.119466 | Chemical recycling of polyethylene terephthalate (PET) to monomers: Mathematical modeling of the transesterification reaction of bis(2-hydroxyethyl) terephthalate to dimethyl terephthalate | Chemical Engineering Science | Na2CO3 | O=C([O-])[O-].[Na+].[Na+] | LLM written | other | homogeneous | glycolysis | BHET | methanol and ethylene glycol | CO.OCCO | 65 | 90 | [5 empty] | 94.5 | molar |  |  | accepted | TRUE |  |  | 3 | TRUE | cc230bb7-3d3b-40c8-86e1-96db4708a99a;5acfc751-d34a-4d52-8f15-a156cbec0a96;022816c8-3344-435e-92f5-ef806c4590ac
10.1016/j.ces.2023.119466#5 | 10.1016/j.ces.2023.119466 | Chemical recycling of polyethylene terephthalate (PET) to monomers: Mathematical modeling of the transesterification reaction of bis(2-hydroxyethyl) terephthalate to dimethyl terephthalate | Chemical Engineering Science | Na2CO3 | O=C([O-])[O-].[Na+].[Na+] | LLM written | other | homogeneous | glycolysis | BHET | methanol and ethylene glycol | CO.OCCO | 65 | 90 | [5 empty] | 86.7 | molar |  |  | accepted | TRUE |  |  | 3 | TRUE | cc230bb7-3d3b-40c8-86e1-96db4708a99a;5acfc751-d34a-4d52-8f15-a156cbec0a96;022816c8-3344-435e-92f5-ef806c4590ac
10.1016/j.ces.2023.119466#6 | 10.1016/j.ces.2023.119466 | Chemical recycling of polyethylene terephthalate (PET) to monomers: Mathematical modeling of the transesterification reaction of bis(2-hydroxyethyl) terephthalate to dimethyl terephthalate | Chemical Engineering Science | Na2CO3 | O=C([O-])[O-].[Na+].[Na+] | LLM written | other | homogeneous | glycolysis | BHET | methanol and ethylene glycol | CO.OCCO | 65 | 90 | [5 empty] | 91.2 | molar |  |  | accepted | TRUE |  |  | 3 | TRUE | cc230bb7-3d3b-40c8-86e1-96db4708a99a;5acfc751-d34a-4d52-8f15-a156cbec0a96;022816c8-3344-435e-92f5-ef806c4590ac
10.1016/j.ces.2023.119466#7 | 10.1016/j.ces.2023.119466 | Chemical recycling of polyethylene terephthalate (PET) to monomers: Mathematical modeling of the transesterification reaction of bis(2-hydroxyethyl) terephthalate to dimethyl terephthalate | Chemical Engineering Science | Na2CO3 | O=C([O-])[O-].[Na+].[Na+] | LLM written | other | homogeneous | glycolysis | BHET | methanol and ethylene glycol | CO.OCCO | 65 | 90 | [5 empty] | 96.5 | molar |  |  | accepted | TRUE |  |  | 3 | TRUE | cc230bb7-3d3b-40c8-86e1-96db4708a99a;5acfc751-d34a-4d52-8f15-a156cbec0a96;022816c8-3344-435e-92f5-ef806c4590ac
10.1016/j.ces.2023.119466#8 | 10.1016/j.ces.2023.119466 | Chemical recycling of polyethylene terephthalate (PET) to monomers: Mathematical modeling of the transesterification reaction of bis(2-hydroxyethyl) terephthalate to dimethyl terephthalate | Chemical Engineering Science | Na2CO3 | O=C([O-])[O-].[Na+].[Na+] | LLM written | other | homogeneous | glycolysis | BHET | methanol and ethylene glycol | CO.OCCO | 65 | 90 | [5 empty] | 71.2 | molar |  |  | accepted | TRUE |  |  | 3 | TRUE | cc230bb7-3d3b-40c8-86e1-96db4708a99a;5acfc751-d34a-4d52-8f15-a156cbec0a96;022816c8-3344-435e-92f5-ef806c4590ac
10.1016/j.ces.2023.119466#9 | 10.1016/j.ces.2023.119466 | Chemical recycling of polyethylene terephthalate (PET) to monomers: Mathematical modeling of the transesterification reaction of bis(2-hydroxyethyl) terephthalate to dimethyl terephthalate | Chemical Engineering Science | Na2CO3 | O=C([O-])[O-].[Na+].[Na+] | LLM written | other | homogeneous | glycolysis | BHET | methanol and ethylene glycol | CO.OCCO | 65 | 90 | [5 empty] | 94.4 | molar |  |  | accepted | TRUE |  |  | 3 | TRUE | cc230bb7-3d3b-40c8-86e1-96db4708a99a;5acfc751-d34a-4d52-8f15-a156cbec0a96;022816c8-3344-435e-92f5-ef806c4590ac
10.1016/j.ces.2023.119466#10 | 10.1016/j.ces.2023.119466 | Chemical recycling of polyethylene terephthalate (PET) to monomers: Mathematical modeling of the transesterification reaction of bis(2-hydroxyethyl) terephthalate to dimethyl terephthalate | Chemical Engineering Science | Na2CO3 | O=C([O-])[O-].[Na+].[Na+] | LLM written | other | homogeneous | glycolysis | BHET | methanol and ethylene glycol | CO.OCCO | 65 | 90 | [5 empty] | 91.5 | molar |  |  | accepted | TRUE |  |  | 2 | TRUE | 491c8f17-d12a-41e9-a66f-fc3ab03efc95;5acfc751-d34a-4d52-8f15-a156cbec0a96
10.1016/j.ces.2023.119466#11 | 10.1016/j.ces.2023.119466 | Chemical recycling of polyethylene terephthalate (PET) to monomers: Mathematical modeling of the transesterification reaction of bis(2-hydroxyethyl) terephthalate to dimethyl terephthalate | Chemical Engineering Science | Na2CO3 | O=C([O-])[O-].[Na+].[Na+] | LLM written | other | homogeneous | glycolysis | BHET | methanol and ethylene glycol | CO.OCCO | 65 | 90 | [5 empty] | 94.6 | molar |  |  | accepted | TRUE |  |  | 2 | TRUE | 491c8f17-d12a-41e9-a66f-fc3ab03efc95;5acfc751-d34a-4d52-8f15-a156cbec0a96
10.1016/j.ces.2023.119466#12 | 10.1016/j.ces.2023.119466 | Chemical recycling of polyethylene terephthalate (PET) to monomers: Mathematical modeling of the transesterification reaction of bis(2-hydroxyethyl) terephthalate to dimethyl terephthalate | Chemical Engineering Science | Na2CO3 | O=C([O-])[O-].[Na+].[Na+] | LLM written | other | homogeneous | glycolysis | BHET | methanol and ethylene glycol | CO.OCCO | 65 | 90 | [5 empty] | 71.7 | molar |  |  | accepted | TRUE |  |  | 2 | TRUE | 491c8f17-d12a-41e9-a66f-fc3ab03efc95;5acfc751-d34a-4d52-8f15-a156cbec0a96
10.1016/j.ces.2023.119466#13 | 10.1016/j.ces.2023.119466 | Chemical recycling of polyethylene terephthalate (PET) to monomers: Mathematical modeling of the transesterification reaction of bis(2-hydroxyethyl) terephthalate to dimethyl terephthalate | Chemical Engineering Science | Na2CO3 | O=C([O-])[O-].[Na+].[Na+] | LLM written | other | homogeneous | glycolysis | BHET | methanol and ethylene glycol | CO.OCCO | 65 | 90 | [5 empty] | 88.5 | molar |  |  | accepted | TRUE |  |  | 2 | TRUE | 491c8f17-d12a-41e9-a66f-fc3ab03efc95;5acfc751-d34a-4d52-8f15-a156cbec0a96
10.1016/j.ces.2023.119466#14 | 10.1016/j.ces.2023.119466 | Chemical recycling of polyethylene terephthalate (PET) to monomers: Mathematical modeling of the transesterification reaction of bis(2-hydroxyethyl) terephthalate to dimethyl terephthalate | Chemical Engineering Science | none |  | no catalyst | none | uncatalysed | glycolysis | BHET | methanol and ethylene glycol | CO.OCCO | 65 | 90 | [5 empty] | 0 | molar | 0 |  | accepted | TRUE |  |  | 3 | TRUE | c55a0e6e-0624-4982-b23a-c711b8c6c588;1e8694d2-873f-4c76-abc7-78cf2d4f1d0c;5acfc751-d34a-4d52-8f15-a156cbec0a96
10.1016/j.ces.2024.120103#0 | 10.1016/j.ces.2024.120103 | Chemical upcycling of poly(ethylene terephthalate) with binary mixed alcohols toward value-added copolyester by depolymerization and repolymerization strategy | Chemical Engineering Science | zinc-acetate | CC(=O)[O-].CC(=O)[O-].[Zn+2] | confirmed | metal salt | homogeneous | glycolysis | BHET | EG/CHDM mixed alcohols | OCC1CCC(CO)CC1.OCCO | 200 | 87 |  | 0.02 | 40 |  | 0.0005 |  |  | 100 |  | accepted | TRUE |  |  | 2 | TRUE | b0ebed7f-9c39-44e2-ba87-3b1e837742ca;f7560bf0-3a56-4fa6-b320-fec3cdfad431
10.1016/j.ces.2024.120103#1 | 10.1016/j.ces.2024.120103 | Chemical upcycling of poly(ethylene terephthalate) with binary mixed alcohols toward value-added copolyester by depolymerization and repolymerization strategy | Chemical Engineering Science | zinc-acetate | CC(=O)[O-].CC(=O)[O-].[Zn+2] | confirmed | metal salt | homogeneous | glycolysis | BHET | EG/CHDM mixed alcohols | OCC1CCC(CO)CC1.OCCO | 200 | 300 |  | 0.02 | 40 |  | 0.0005 |  |  |  |  | accepted | TRUE |  |  | 3 | TRUE | b0ebed7f-9c39-44e2-ba87-3b1e837742ca;fd42fadc-c871-4aec-bc85-07f8d7af2205;76906d8a-5d53-4b0d-b39c-0e0c6f4fac34
10.1016/j.ces.2024.120103#2 | 10.1016/j.ces.2024.120103 | Chemical upcycling of poly(ethylene terephthalate) with binary mixed alcohols toward value-added copolyester by depolymerization and repolymerization strategy | Chemical Engineering Science | zinc-acetate | CC(=O)[O-].CC(=O)[O-].[Zn+2] | confirmed | metal salt | homogeneous | glycolysis | BHET | EG/CHDM mixed alcohols | OCC1CCC(CO)CC1.OCCO | 200 | 30 |  | 0.05 | 100 | 280 | 0.0005 |  |  | 25 |  | accepted | TRUE |  |  | 2 | TRUE | 53651529-c361-4bf0-9c3f-ba1c1186f29e;9889e95e-a004-4069-8abe-32007ee04105
10.1016/j.ces.2024.120103#3 | 10.1016/j.ces.2024.120103 | Chemical upcycling of poly(ethylene terephthalate) with binary mixed alcohols toward value-added copolyester by depolymerization and repolymerization strategy | Chemical Engineering Science | zinc-acetate | CC(=O)[O-].CC(=O)[O-].[Zn+2] | confirmed | metal salt | homogeneous | glycolysis | BHET | EG/CHDM mixed alcohols | OCC1CCC(CO)CC1.OCCO | 200 | 40 |  | 0.05 | 100 | 280 | 0.0005 |  |  |  |  | accepted | TRUE |  |  | 2 | TRUE | 53651529-c361-4bf0-9c3f-ba1c1186f29e;9889e95e-a004-4069-8abe-32007ee04105
10.1016/j.ces.2024.120103#4 | 10.1016/j.ces.2024.120103 | Chemical upcycling of poly(ethylene terephthalate) with binary mixed alcohols toward value-added copolyester by depolymerization and repolymerization strategy | Chemical Engineering Science | zinc-acetate | CC(=O)[O-].CC(=O)[O-].[Zn+2] | confirmed | metal salt | homogeneous | glycolysis | BHET | EG/CHDM mixed alcohols | OCC1CCC(CO)CC1.OCCO | 200 | 50 |  | 0.05 | 100 | 280 | 0.0005 |  |  |  |  | accepted | TRUE |  |  | 2 | TRUE | 53651529-c361-4bf0-9c3f-ba1c1186f29e;9889e95e-a004-4069-8abe-32007ee04105
10.1016/j.ces.2024.120103#5 | 10.1016/j.ces.2024.120103 | Chemical upcycling of poly(ethylene terephthalate) with binary mixed alcohols toward value-added copolyester by depolymerization and repolymerization strategy | Chemical Engineering Science | zinc-acetate | CC(=O)[O-].CC(=O)[O-].[Zn+2] | confirmed | metal salt | homogeneous | glycolysis | BHET | EG/CHDM mixed alcohols | OCC1CCC(CO)CC1.OCCO | 200 | 60 |  | 0.05 | 100 | 280 | 0.0005 |  |  | 83 |  | accepted | TRUE |  |  | 2 | TRUE | 53651529-c361-4bf0-9c3f-ba1c1186f29e;9889e95e-a004-4069-8abe-32007ee04105
10.1016/j.ces.2025.121337#0 | 10.1016/j.ces.2025.121337 | Enhancing sustainability in PET glycolysis by closed-loop recycling | Chemical Engineering Science | ZnAc2 | CC(=O)[O-].CC(=O)[O-].[Zn+2] | LLM written | metal salt | homogeneous | glycolysis | BHET | EG | OCCO | 190 | 210 |  | 0.3771 | 18 | 180 | 0.021 | 70.5 |  | 98 |  | accepted | TRUE |  |  | 4 | TRUE | bd072be1-52f4-4af6-b082-de4a06f46719;bb854264-1608-4ed7-ae16-9f3cb179ce95;10fffde2-cfcb-462e-b2b8-c4d5d3381c78;02927bfe-1f2e-42a1-8273-788d1e0e99ff
10.1016/j.ces.2025.121337#1 | 10.1016/j.ces.2025.121337 | Enhancing sustainability in PET glycolysis by closed-loop recycling | Chemical Engineering Science | ZnAc2 | CC(=O)[O-].CC(=O)[O-].[Zn+2] | LLM written | metal salt | homogeneous | glycolysis | BHET | EG | OCCO | 190 | 210 |  |  | 18 | 180 |  | 78.8 |  | 98 |  | flagged | TRUE |  |  | 4 | TRUE | c536ce8c-bb46-4163-8119-0b1a024b66e6;10fffde2-cfcb-462e-b2b8-c4d5d3381c78;b048309b-f84d-454d-8180-9868b355029e;02927bfe-1f2e-42a1-8273-788d1e0e99ff
10.1016/j.ces.2025.121337#2 | 10.1016/j.ces.2025.121337 | Enhancing sustainability in PET glycolysis by closed-loop recycling | Chemical Engineering Science | ZnAc2 | CC(=O)[O-].CC(=O)[O-].[Zn+2] | LLM written | metal salt | homogeneous | glycolysis | BHET | EG | OCCO | 190 | 210 |  | 0.3771 | 18 | 180 | 0.021 | 70 |  | 98 |  | flagged | TRUE |  |  | 4 | TRUE | bd072be1-52f4-4af6-b082-de4a06f46719;bb854264-1608-4ed7-ae16-9f3cb179ce95;f85c01e7-dc21-4bbc-a69e-be6a420e9f7b;7988892b-cdeb-467a-bd56-b3caec97532f
10.1016/j.ces.2025.121337#3 | 10.1016/j.ces.2025.121337 | Enhancing sustainability in PET glycolysis by closed-loop recycling | Chemical Engineering Science | ZnAc2 | CC(=O)[O-].CC(=O)[O-].[Zn+2] | LLM written | metal salt | homogeneous | glycolysis | BHET | EG | OCCO | 190 | 210 |  |  | 18 | 180 |  | 80.6 |  | 98 |  | flagged | TRUE |  |  | 4 | TRUE | c536ce8c-bb46-4163-8119-0b1a024b66e6;91ac3732-6058-463b-9e4f-5018f8dfeaa8;f85c01e7-dc21-4bbc-a69e-be6a420e9f7b;7988892b-cdeb-467a-bd56-b3caec97532f
10.1016/j.ces.2025.121463#0 | 10.1016/j.ces.2025.121463 | Reaction kinetic model of glycolysis of polyethylene terephthalate | Chemical Engineering Science | zinc acetate | CC(=O)[O-].CC(=O)[O-].[Zn+2] | confirmed | metal salt | homogeneous | glycolysis | BHET | EG | OCCO | 180 | 30 |  | 0.1 | 10 | 40 | 0.01 | 71 |  | 88.5 |  | accepted | TRUE |  |  | 2 | TRUE | 3f174113-1c2a-4352-a4c4-4402279f9deb;a1997661-a1d5-4a40-b595-28bbee87857a
10.1016/j.ces.2025.121463#1 | 10.1016/j.ces.2025.121463 | Reaction kinetic model of glycolysis of polyethylene terephthalate | Chemical Engineering Science | zinc acetate | CC(=O)[O-].CC(=O)[O-].[Zn+2] | confirmed | metal salt | homogeneous | glycolysis | BHET | EG | OCCO | 140 | 240 |  | 0.1 | 10 | 40 | 0.01 | 35.8 |  | 45.4 |  | accepted | TRUE |  |  | 2 | TRUE | 3f174113-1c2a-4352-a4c4-4402279f9deb;beb925f8-c252-44d7-a147-2024ba0d8a22
10.1016/j.ces.2025.121463#2 | 10.1016/j.ces.2025.121463 | Reaction kinetic model of glycolysis of polyethylene terephthalate | Chemical Engineering Science | zinc acetate | CC(=O)[O-].CC(=O)[O-].[Zn+2] | confirmed | metal salt | homogeneous | glycolysis | BHET | EG | OCCO | 180 | 5 |  | 0.1 | 10 | 40 | 0.01 | 51.6 |  | 65.2 |  | accepted | TRUE |  |  | 2 | TRUE | 3f174113-1c2a-4352-a4c4-4402279f9deb;beb925f8-c252-44d7-a147-2024ba0d8a22
10.1016/j.ces.2025.121463#3 | 10.1016/j.ces.2025.121463 | Reaction kinetic model of glycolysis of polyethylene terephthalate | Chemical Engineering Science | zinc acetate | CC(=O)[O-].CC(=O)[O-].[Zn+2] | confirmed | metal salt | homogeneous | glycolysis | BHET | EG | OCCO | 180 | 40 |  | 0.1 | 10 | 40 | 0.01 | 75.8 |  | 96 |  | accepted | TRUE |  |  | 2 | TRUE | 3f174113-1c2a-4352-a4c4-4402279f9deb;cee665a4-69c7-4ae9-99f9-22cb873299da
10.1016/j.ces.2025.121702#0 | 10.1016/j.ces.2025.121702 | Hybrid process for the depolymerization of polyethylene terephthalate (PET) from post-consumer mixed textile wastes | Chemical Engineering Science | Na2CO3 | O=C([O-])[O-].[Na+].[Na+] | LLM written | other | homogeneous | glycolysis | BHET | EG | OCCO | 200 | 80 |  | 0.27 | 27 | 54 | 0.01 |  |  |  |  | accepted | TRUE |  |  | 1 | TRUE | aa4784d5-2041-43b7-85d1-688c35c03edc
10.1016/j.ces.2025.121702#1 | 10.1016/j.ces.2025.121702 | Hybrid process for the depolymerization of polyethylene terephthalate (PET) from post-consumer mixed textile wastes | Chemical Engineering Science | Na2CO3 | O=C([O-])[O-].[Na+].[Na+] | LLM written | other | homogeneous | glycolysis | BHET | EG | OCCO | 200 | 60 | 1 | [6 empty] | 99 |  | accepted | TRUE |  |  | 2 | TRUE | 34f91207-6f63-4fd8-ad81-343c88bc58eb;eadeb8df-71ac-4eae-9da3-350f8b2e5147
10.1016/j.ces.2025.121702#2 | 10.1016/j.ces.2025.121702 | Hybrid process for the depolymerization of polyethylene terephthalate (PET) from post-consumer mixed textile wastes | Chemical Engineering Science | Na2CO3 | O=C([O-])[O-].[Na+].[Na+] | LLM written | other | homogeneous | methanolysis | DMT | MeOH | CO | 65 | 90 | [5 empty] | 82 |  |  |  | accepted | TRUE |  |  | 3 | TRUE | 538e0e01-6cd8-45ec-8ec2-fa51fb6f18cb;09057ef4-261e-41fa-8087-4884e764135e;33c0a63c-c803-4720-b8c4-97bc5bb727f3
10.1016/j.ces.2025.121702#3 | 10.1016/j.ces.2025.121702 | Hybrid process for the depolymerization of polyethylene terephthalate (PET) from post-consumer mixed textile wastes | Chemical Engineering Science | Na2CO3 | O=C([O-])[O-].[Na+].[Na+] | LLM written | other | homogeneous | methanolysis | DMT | MeOH | CO | 65 | 60 | [5 empty] | 83 |  |  |  | accepted | TRUE |  |  | 3 | TRUE | 538e0e01-6cd8-45ec-8ec2-fa51fb6f18cb;09057ef4-261e-41fa-8087-4884e764135e;33c0a63c-c803-4720-b8c4-97bc5bb727f3
10.1016/j.ces.2025.121702#4 | 10.1016/j.ces.2025.121702 | Hybrid process for the depolymerization of polyethylene terephthalate (PET) from post-consumer mixed textile wastes | Chemical Engineering Science | Na2CO3 | O=C([O-])[O-].[Na+].[Na+] | LLM written | other | homogeneous | methanolysis | DMT | MeOH | CO | 65 | 60 | [5 empty] | 76 |  |  |  | accepted | TRUE |  |  | 3 | TRUE | 538e0e01-6cd8-45ec-8ec2-fa51fb6f18cb;09057ef4-261e-41fa-8087-4884e764135e;33c0a63c-c803-4720-b8c4-97bc5bb727f3
10.1016/j.ces.2025.121702#5 | 10.1016/j.ces.2025.121702 | Hybrid process for the depolymerization of polyethylene terephthalate (PET) from post-consumer mixed textile wastes | Chemical Engineering Science | Na2CO3 | O=C([O-])[O-].[Na+].[Na+] | LLM written | other | homogeneous | methanolysis | DMT | MeOH | CO | 65 | 90 | [5 empty] | 94 |  |  |  | accepted | TRUE |  |  | 3 | TRUE | 538e0e01-6cd8-45ec-8ec2-fa51fb6f18cb;09057ef4-261e-41fa-8087-4884e764135e;33c0a63c-c803-4720-b8c4-97bc5bb727f3
10.1016/j.ces.2025.121702#6 | 10.1016/j.ces.2025.121702 | Hybrid process for the depolymerization of polyethylene terephthalate (PET) from post-consumer mixed textile wastes | Chemical Engineering Science | Na2CO3 | O=C([O-])[O-].[Na+].[Na+] | LLM written | other | homogeneous | methanolysis | DMT | MeOH | CO | 65 | 45 | [5 empty] | 91 |  |  |  | accepted | TRUE |  |  | 3 | TRUE | 538e0e01-6cd8-45ec-8ec2-fa51fb6f18cb;09057ef4-261e-41fa-8087-4884e764135e;33c0a63c-c803-4720-b8c4-97bc5bb727f3
10.1016/j.ces.2025.121702#7 | 10.1016/j.ces.2025.121702 | Hybrid process for the depolymerization of polyethylene terephthalate (PET) from post-consumer mixed textile wastes | Chemical Engineering Science | Na2CO3 | O=C([O-])[O-].[Na+].[Na+] | LLM written | other | homogeneous | methanolysis | DMT | MeOH | CO | 65 | 90 | [5 empty] | 90 |  |  |  | accepted | TRUE |  |  | 3 | TRUE | 538e0e01-6cd8-45ec-8ec2-fa51fb6f18cb;09057ef4-261e-41fa-8087-4884e764135e;33c0a63c-c803-4720-b8c4-97bc5bb727f3
10.1016/j.ces.2025.121702#8 | 10.1016/j.ces.2025.121702 | Hybrid process for the depolymerization of polyethylene terephthalate (PET) from post-consumer mixed textile wastes | Chemical Engineering Science | Na2CO3 | O=C([O-])[O-].[Na+].[Na+] | LLM written | other | homogeneous | methanolysis | DMT | MeOH | CO | 67 | 90 | 1 |  |  |  |  | 90 |  |  |  | accepted | TRUE |  |  | 2 | TRUE | eadeb8df-71ac-4eae-9da3-350f8b2e5147;bea2b0f5-3998-4658-bdcc-58d7592d0eec
10.1016/j.ces.2025.121859#0 | 10.1016/j.ces.2025.121859 | An effective strategy for degrading waste PET plastic into regenerated DMT with nearly equivalent methanol at relatively low temperature | Chemical Engineering Science | TMG/DBN |  | impossible | other | homogeneous | methanolysis | DMT | methanol | CO | 65 |  |  |  | 1 |  |  | 8.9 |  | 10 |  | accepted | TRUE |  |  | 2 | TRUE | 20f21b1f-08dc-4592-8a15-5b59e0e30682;1e97a908-0d35-41a9-9c26-03fc771c4ba6
10.1016/j.ces.2025.121859#1 | 10.1016/j.ces.2025.121859 | An effective strategy for degrading waste PET plastic into regenerated DMT with nearly equivalent methanol at relatively low temperature | Chemical Engineering Science | TMG/DBN |  | impossible | other | homogeneous | methanolysis | DMT | methanol | CO | 100 |  |  |  | 1 |  |  | 93.1 |  | 100 |  | accepted | TRUE |  |  | 2 | TRUE | 20f21b1f-08dc-4592-8a15-5b59e0e30682;1e97a908-0d35-41a9-9c26-03fc771c4ba6
10.1016/j.ces.2025.121859#2 | 10.1016/j.ces.2025.121859 | An effective strategy for degrading waste PET plastic into regenerated DMT with nearly equivalent methanol at relatively low temperature | Chemical Engineering Science | TMG/DBN |  | impossible | other | homogeneous | methanolysis | DMT | methanol | CO | 100 | 120 |  | 0.05 | 1 | 0.5 | 0.05 | 93.1 |  | 100 |  | accepted | TRUE |  |  | 3 | TRUE | 87e6d738-9dae-4794-9d97-0aca441585d5;34ca4c60-a68e-4392-ad9f-aa0e3ada4b32;c6b40651-714f-474a-8c87-65cf93bd8dd1
10.1016/j.ces.2025.121859#3 | 10.1016/j.ces.2025.121859 | An effective strategy for degrading waste PET plastic into regenerated DMT with nearly equivalent methanol at relatively low temperature | Chemical Engineering Science | TMG/DBN |  | impossible | other | homogeneous | methanolysis | DMT | methanol | CO | 100 | 120 |  | 0.05 | 1 | 0.5 | 0.05 | 93.1 |  | 100 |  | accepted | TRUE | 10.1016/j.ces.2025.121859#2 |  | 4 | TRUE | 87e6d738-9dae-4794-9d97-0aca441585d5;203cb135-6121-4a5b-846d-055bc3095caf;34ca4c60-a68e-4392-ad9f-aa0e3ada4b32;c6b40651-714f-474a-8c87-65cf93bd8dd1
10.1016/j.ces.2025.121859#4 | 10.1016/j.ces.2025.121859 | An effective strategy for degrading waste PET plastic into regenerated DMT with nearly equivalent methanol at relatively low temperature | Chemical Engineering Science | TMG/DBN |  | impossible | other | homogeneous | methanolysis | DMT | methanol | CO |  |  |  |  | 1 | 0.33 |  | 80 |  |  |  | accepted | TRUE |  |  | 3 | TRUE | 203cb135-6121-4a5b-846d-055bc3095caf;34ca4c60-a68e-4392-ad9f-aa0e3ada4b32;1e97a908-0d35-41a9-9c26-03fc771c4ba6
10.1016/j.ces.2025.121859#5 | 10.1016/j.ces.2025.121859 | An effective strategy for degrading waste PET plastic into regenerated DMT with nearly equivalent methanol at relatively low temperature | Chemical Engineering Science | TMG/DBN |  | impossible | other | homogeneous | glycolysis | BHET | methanol and ethylene glycol | CO.OCCO | 100 | 120 |  | 0.05 | 1 | 0.8 | 0.05 | 85.4 |  | 93.6 |  | accepted | TRUE |  |  | 3 | TRUE | 47b53eed-2d7e-4b59-9242-379e8bffd200;8b072fe7-b8a2-490b-8022-04efbd07c1b7;c6b40651-714f-474a-8c87-65cf93bd8dd1
10.1016/j.ces.2025.121859#6 | 10.1016/j.ces.2025.121859 | An effective strategy for degrading waste PET plastic into regenerated DMT with nearly equivalent methanol at relatively low temperature | Chemical Engineering Science | TMG/DBN |  | impossible | other | homogeneous | glycolysis | BHET | methanol and ethylene glycol | CO.OCCO | 100 | 120 |  | 0.05 | 1 | 1 | 0.05 | 64.5 |  | 70 |  | accepted | TRUE |  |  | 3 | TRUE | 47b53eed-2d7e-4b59-9242-379e8bffd200;8b072fe7-b8a2-490b-8022-04efbd07c1b7;c6b40651-714f-474a-8c87-65cf93bd8dd1
10.1016/j.ces.2025.121890#0 | 10.1016/j.ces.2025.121890 | Optimize molecular engineering of high-crystal PTI/PHI homojunctions for enhanced photoreforming of Poly(ethylene terephthalate) plastics into high-value chemicals | Chemical Engineering Science | NaOH | [Na+].[OH-] | LLM written | acid or base | homogeneous | hydrolysis | TPA | water | O | 40 | 1440 |  | 20 | 12.5 |  | 1.6 |  |  |  |  | accepted | TRUE |  | more catalyst than PET | 1 | TRUE | 921ca080-5708-44a1-96d5-21b6592a126b
10.1016/j.ces.2025.123144#0 | 10.1016/j.ces.2025.123144 | Kinetic modeling for polyethylene terephthalate glycolysis via consecutive heterogeneous–homogeneous mechanisms | Chemical Engineering Science | zinc acetate | CC(=O)[O-].CC(=O)[O-].[Zn+2] | confirmed | metal salt | homogeneous | glycolysis | BHET | ethylene glycol | OCCO | 230 | 360 |  | 0.02 | 2 |  | 0.01 |  |  |  |  | flagged | TRUE |  |  | 3 | TRUE | d67f6c30-70f0-4f71-99b7-4f4cdc3542f6;f270a5c2-2927-4341-94c0-0541194baad7;994f8f34-be4b-4c59-82b9-11a2992025d8
10.1016/j.ces.2026.124538#0 | 10.1016/j.ces.2026.124538 | Magnetically recyclable Fe3O4/ZnO for efficient depolymerization and atom-economical upcycling of polyester waste | Chemical Engineering Science | none |  | no catalyst | none | uncatalysed | glycolysis | BHET | EG | OCCO | 190 | 30 |  | 0 | 5 |  | 0 |  |  | 3 |  | accepted | TRUE |  |  | 2 | TRUE | 41a9a7c6-2caf-4b54-ae54-f9645e2c31d1;f9ba8880-1f60-4cbb-9930-9b5671aef747
10.1016/j.chemosphere.2023.140781#0 | 10.1016/j.chemosphere.2023.140781 | Enhancing polyethylene terephthalate conversion through efficient microwave-assisted deep eutectic solvent-catalyzed glycolysis | Chemosphere | ChCl–Zn(OAc)2 | CC(=O)[O-].CC(=O)[O-].C[N+](C)(C)CCO.[Cl-].[Zn+2] | LLM written | metal salt | homogeneous | glycolysis | BHET | EG | OCCO | 180 | 60 |  | 0.014 | 0.2 | 1.2 | 0.07 | 73.8 |  | 100 |  | accepted | TRUE |  |  | 2 | TRUE | 185320c9-001b-4c41-9ee1-ff52c1e11073;1f2a8292-63f8-4905-9f51-dcb65f2369d3
10.1016/j.chemosphere.2023.140781#1 | 10.1016/j.chemosphere.2023.140781 | Enhancing polyethylene terephthalate conversion through efficient microwave-assisted deep eutectic solvent-catalyzed glycolysis | Chemosphere | ChCl–Zn(OAc)2 | CC(=O)[O-].CC(=O)[O-].C[N+](C)(C)CCO.[Cl-].[Zn+2] | LLM written | metal salt | homogeneous | glycolysis | BHET | EG | OCCO | 180 | 300 |  | 0.014 | 0.2 | 1.2 | 0.07 | 92 |  |  |  | flagged | TRUE |  |  | 2 | TRUE | 185320c9-001b-4c41-9ee1-ff52c1e11073;1f2a8292-63f8-4905-9f51-dcb65f2369d3
10.1016/j.chemosphere.2023.140781#2 | 10.1016/j.chemosphere.2023.140781 | Enhancing polyethylene terephthalate conversion through efficient microwave-assisted deep eutectic solvent-catalyzed glycolysis | Chemosphere | none |  | no catalyst | none | uncatalysed | glycolysis | BHET | EG | OCCO | 180 | 300 |  |  | 0.2 | 1.2 |  | 3.5 |  | 22 |  | accepted | TRUE |  |  | 2 | TRUE | 185320c9-001b-4c41-9ee1-ff52c1e11073;a2f88c59-beda-4d55-b441-0c500e2a1e95
10.1016/j.chemosphere.2023.140781#3 | 10.1016/j.chemosphere.2023.140781 | Enhancing polyethylene terephthalate conversion through efficient microwave-assisted deep eutectic solvent-catalyzed glycolysis | Chemosphere | ChCl–Zn(OAc)2 | CC(=O)[O-].CC(=O)[O-].C[N+](C)(C)CCO.[Cl-].[Zn+2] | LLM written | metal salt | homogeneous | glycolysis | BHET | EG | OCCO |  | 5 |  | 0.014 | 0.2 | 1.2 | 0.07 |  |  | 100 |  | accepted | TRUE |  |  | 2 | TRUE | 185320c9-001b-4c41-9ee1-ff52c1e11073;d3ce3a7f-9442-4618-87eb-939968811f69
10.1016/j.chemosphere.2023.140781#4 | 10.1016/j.chemosphere.2023.140781 | Enhancing polyethylene terephthalate conversion through efficient microwave-assisted deep eutectic solvent-catalyzed glycolysis | Chemosphere | ChCl–Zn(OAc)2 | CC(=O)[O-].CC(=O)[O-].C[N+](C)(C)CCO.[Cl-].[Zn+2] | LLM written | metal salt | homogeneous | glycolysis | BHET | EG | OCCO | 200 | 8 |  | 0.014 | 0.2 | 1.2 | 0.07 | 88.6 |  | 100 |  | accepted | TRUE |  |  | 3 | TRUE | 185320c9-001b-4c41-9ee1-ff52c1e11073;d3ce3a7f-9442-4618-87eb-939968811f69;cf457db0-91a0-4967-9301-9cf5f0bd782a
10.1016/j.chemosphere.2023.140781#5 | 10.1016/j.chemosphere.2023.140781 | Enhancing polyethylene terephthalate conversion through efficient microwave-assisted deep eutectic solvent-catalyzed glycolysis | Chemosphere | none |  | no catalyst | none | uncatalysed | glycolysis | BHET | EG | OCCO |  | 8 |  |  | 0.2 | 1.2 |  |  |  | 12 |  | accepted | TRUE |  |  | 1 | TRUE | 0422a8aa-664f-409d-816a-7d6e2306578e
10.1016/j.chemosphere.2023.140781#6 | 10.1016/j.chemosphere.2023.140781 | Enhancing polyethylene terephthalate conversion through efficient microwave-assisted deep eutectic solvent-catalyzed glycolysis | Chemosphere | ChCl–Zn(OAc)2 | CC(=O)[O-].CC(=O)[O-].C[N+](C)(C)CCO.[Cl-].[Zn+2] | LLM written | metal salt | homogeneous | glycolysis | BHET | EG | OCCO |  |  |  | 0.014 | 0.2 | 1.2 | 0.07 | 88.6 |  | 100 |  | accepted | TRUE |  |  | 1 | TRUE | 6e118c1b-9b2b-4349-b207-d0a7c9d9c438
10.1016/j.chemosphere.2023.140781#7 | 10.1016/j.chemosphere.2023.140781 | Enhancing polyethylene terephthalate conversion through efficient microwave-assisted deep eutectic solvent-catalyzed glycolysis | Chemosphere | ChCl–Zn(OAc)2 | CC(=O)[O-].CC(=O)[O-].C[N+](C)(C)CCO.[Cl-].[Zn+2] | LLM written | metal salt | homogeneous | glycolysis | BHET | EG | OCCO |  |  |  | 0.014 | 0.2 | 1.2 | 0.07 | 88.6 |  | 100 |  | accepted | TRUE | 10.1016/j.chemosphere.2023.140781#6 |  | 1 | TRUE | 9e25ef4e-8b62-44b7-b047-a9fd61bc5e42
10.1016/j.chemosphere.2023.140781#8 | 10.1016/j.chemosphere.2023.140781 | Enhancing polyethylene terephthalate conversion through efficient microwave-assisted deep eutectic solvent-catalyzed glycolysis | Chemosphere | ChCl–Zn(OAc)2 | CC(=O)[O-].CC(=O)[O-].C[N+](C)(C)CCO.[Cl-].[Zn+2] | LLM written | metal salt | homogeneous | glycolysis | BHET | EG | OCCO |  |  |  | 0.014 | 0.2 | 0.8 | 0.07 | 95.5 |  | 100 |  | accepted | TRUE |  |  | 1 | TRUE | e5d35b7c-0aa5-4501-aae0-cc3d4882090a
10.1016/j.chemosphere.2023.140781#9 | 10.1016/j.chemosphere.2023.140781 | Enhancing polyethylene terephthalate conversion through efficient microwave-assisted deep eutectic solvent-catalyzed glycolysis | Chemosphere | ChCl–Zn(OAc)2 | CC(=O)[O-].CC(=O)[O-].C[N+](C)(C)CCO.[Cl-].[Zn+2] | LLM written | metal salt | homogeneous | glycolysis | BHET | EG | OCCO |  | 3 |  | 0.014 | 0.2 | 1.2 | 0.07 |  |  | 100 |  | accepted | TRUE |  |  | 1 | TRUE | 84ded99d-199a-4642-b733-10cd12d20e0c
10.1016/j.chemosphere.2023.140781#10 | 10.1016/j.chemosphere.2023.140781 | Enhancing polyethylene terephthalate conversion through efficient microwave-assisted deep eutectic solvent-catalyzed glycolysis | Chemosphere | ChCl–Zn(OAc)2 | CC(=O)[O-].CC(=O)[O-].C[N+](C)(C)CCO.[Cl-].[Zn+2] | LLM written | metal salt | homogeneous | glycolysis | BHET | EG | OCCO |  | 5 |  | 0.014 | 0.2 | 1.2 | 0.07 |  |  | 100 |  | flagged | TRUE | 10.1016/j.chemosphere.2023.140781#3 |  | 1 | TRUE | 84ded99d-199a-4642-b733-10cd12d20e0c
10.1016/j.chemosphere.2023.140781#11 | 10.1016/j.chemosphere.2023.140781 | Enhancing polyethylene terephthalate conversion through efficient microwave-assisted deep eutectic solvent-catalyzed glycolysis | Chemosphere | ChCl–Zn(OAc)2 | CC(=O)[O-].CC(=O)[O-].C[N+](C)(C)CCO.[Cl-].[Zn+2] | LLM written | metal salt | homogeneous | glycolysis | BHET | EG | OCCO |  | 9 |  | 0.014 | 0.2 | 1.2 | 0.07 | 98.6 |  | 100 |  | accepted | TRUE |  |  | 2 | TRUE | 84ded99d-199a-4642-b733-10cd12d20e0c;9c944865-bdda-4fd2-bc76-3c8738b54390
10.1016/j.chemosphere.2023.140781#12 | 10.1016/j.chemosphere.2023.140781 | Enhancing polyethylene terephthalate conversion through efficient microwave-assisted deep eutectic solvent-catalyzed glycolysis | Chemosphere | ChCl–Zn(OAc)2 | CC(=O)[O-].CC(=O)[O-].C[N+](C)(C)CCO.[Cl-].[Zn+2] | LLM written | metal salt | homogeneous | glycolysis | BHET | EG | OCCO |  |  |  | 0.014 | 0.2 | 1.2 | 0.07 | 77 |  |  |  | flagged | TRUE |  |  | 2 | TRUE | bcf28483-b154-4b90-80f5-07f9c57291e2;9c944865-bdda-4fd2-bc76-3c8738b54390
10.1016/j.chemosphere.2024.143187#4 | 10.1016/j.chemosphere.2024.143187 | Dual-porous ZIF-8 heterogeneous catalysts with increased reaction sites for efficient PET glycolysis | Chemosphere | none |  | no catalyst | none | uncatalysed | glycolysis | BHET | ethylene glycol | OCCO | 180 | 240 | 1 | 0 | 2 | 10 | 0 | 0.1 |  | 1.8 |  | accepted | TRUE |  |  | 3 | TRUE | 2b042add-6de8-493e-aeae-6265898d5454;a5b7b4cd-f7b2-4fcb-b010-bfe37770dd15;638fcca1-0a80-4d5d-9d57-b9772020277d
10.1016/j.chemosphere.2024.143187#8 | 10.1016/j.chemosphere.2024.143187 | Dual-porous ZIF-8 heterogeneous catalysts with increased reaction sites for efficient PET glycolysis | Chemosphere | zinc acetate | CC(=O)[O-].CC(=O)[O-].[Zn+2] | confirmed | metal salt | homogeneous | glycolysis | BHET | ethylene glycol | OCCO | 180 | 240 | 1 | 0.02 | 2 | 10 | 0.01 | 66.6 |  | 90.8 |  | accepted | TRUE |  |  | 3 | TRUE | ea74fb4d-8cc2-4144-925c-a73364b65ea1;a5b7b4cd-f7b2-4fcb-b010-bfe37770dd15;638fcca1-0a80-4d5d-9d57-b9772020277d
10.1016/j.chemosphere.2024.143391#0 | 10.1016/j.chemosphere.2024.143391 | Optimization of PET depolymerization for enhanced terephthalic acid recovery from commercial PET and post consumer PET-bottles via low-temperature alkaline hydrolysis | Chemosphere | NaOH | [Na+].[OH-] | LLM written | acid or base | homogeneous | hydrolysis | TPA | EtOH: Distilled water (70:30) | CCO.O | 82 | 30 |  | 10 | 23 |  | 0.4348 | 98.4 |  | 90 |  | accepted | TRUE |  | yield above conversion | 3 | TRUE | 9e761360-4e59-41be-94f1-3529b3cf7fb2;82615d65-bd9e-4844-bb51-495de435c4f5;55ac0bb1-c9b8-48b0-9ec7-0c3b0ede4474
10.1016/j.cjche.2021.03.024#0 | 10.1016/j.cjche.2021.03.024 | Solubility determination and thermodynamic modeling of bis-2-hydroxyethyl terephthalate (BHET) in different solvents | Chinese Journal of Chemical Engineering | zinc acetate | CC(=O)[O-].CC(=O)[O-].[Zn+2] | confirmed | metal salt | homogeneous | glycolysis | BHET | ethylene glycol | OCCO | 197 |  |  | 0.05 | 5 | 20 | 0.01 |  |  |  |  | flagged | TRUE |  |  | 2 | TRUE | 7209d46e-fef9-46fc-a32b-85d26fe174c1;0fbbb29b-b382-421b-811f-19a9c9b57f17
10.1016/j.coco.2022.101343#0 | 10.1016/j.coco.2022.101343 | Bis(2-hydroxyethyl) terephthalate from depolymerized waste polyester modified graphene as a novel functional crosslinker for electrical and thermal conductive polyurethane composites | Composites Communications |  |  | not reported | none | uncatalysed | glycolysis | BHET | ethylene glycol | OCCO | [11 empty] | accepted | TRUE |  |  | 1 | TRUE | 20650b98-c56b-4019-a6ac-e61a1f41bc8d
10.1016/j.colsurfb.2005.09.005#0 | 10.1016/j.colsurfb.2005.09.005 | Surface modification of poly(ethylene terephthalate) via hydrolysis and layer-by-layer assembly of chitosan and chondroitin sulfate to construct cytocompatible layer for human endothelial cells | Colloids and Surfaces B Biointerfaces | NaOH | [Na+].[OH-] | LLM written | acid or base | homogeneous | hydrolysis | TPA | water | O | 70 | 5 | [9 empty] | accepted | TRUE |  |  | 2 | TRUE | 0f6a28e5-da99-4148-87ef-909cf9f8e34f;3102b655-2df4-4a46-8653-15cc31a437c5
10.1016/j.colsurfb.2005.09.005#1 | 10.1016/j.colsurfb.2005.09.005 | Surface modification of poly(ethylene terephthalate) via hydrolysis and layer-by-layer assembly of chitosan and chondroitin sulfate to construct cytocompatible layer for human endothelial cells | Colloids and Surfaces B Biointerfaces | NaOH | [Na+].[OH-] | LLM written | acid or base | homogeneous | hydrolysis | TPA | water | O | 70 | 35 | [9 empty] | accepted | TRUE |  |  | 3 | TRUE | 0f6a28e5-da99-4148-87ef-909cf9f8e34f;47819414-c757-42fd-a200-1fa8de4aff07;c463c632-2e7a-4149-983c-21866a86eb63
10.1016/j.colsurfb.2005.09.005#2 | 10.1016/j.colsurfb.2005.09.005 | Surface modification of poly(ethylene terephthalate) via hydrolysis and layer-by-layer assembly of chitosan and chondroitin sulfate to construct cytocompatible layer for human endothelial cells | Colloids and Surfaces B Biointerfaces | NaOH | [Na+].[OH-] | LLM written | acid or base | homogeneous | hydrolysis | TPA | water | O | 70 | 50 | [9 empty] | accepted | TRUE |  |  | 2 | TRUE | 0f6a28e5-da99-4148-87ef-909cf9f8e34f;3102b655-2df4-4a46-8653-15cc31a437c5
10.1016/j.colsurfb.2005.09.005#3 | 10.1016/j.colsurfb.2005.09.005 | Surface modification of poly(ethylene terephthalate) via hydrolysis and layer-by-layer assembly of chitosan and chondroitin sulfate to construct cytocompatible layer for human endothelial cells | Colloids and Surfaces B Biointerfaces | NaOH | [Na+].[OH-] | LLM written | acid or base | homogeneous | hydrolysis | TPA | water | O | 70 | 60 | [9 empty] | accepted | TRUE |  |  | 2 | TRUE | 0f6a28e5-da99-4148-87ef-909cf9f8e34f;3fbf9061-5198-4da0-9b01-7b45a22e34c2
10.1016/j.colsurfb.2018.02.008#0 | 10.1016/j.colsurfb.2018.02.008 | Antimicrobial coatings on polyethylene terephthalate based on curcumin/cyclodextrin complex embedded in a multilayer polyelectrolyte architecture | Colloids and Surfaces B Biointerfaces | NaOH and 0.5% CTAB |  |  | acid or base | homogeneous | hydrolysis | TPA | water | O | 40 | [10 empty] | flagged | FALSE |  |  | 1 | TRUE | d17ab16b-1148-4171-bf9f-dde89d631a07
10.1016/j.colsurfb.2026.115588#0 | 10.1016/j.colsurfb.2026.115588 | Graphene oxide integrated PET waste-derived Cu-BHET metal-organic frameworks with superior antioxidant activity and accelerated wound healing performance | Colloids and Surfaces B Biointerfaces | zinc acetate | CC(=O)[O-].CC(=O)[O-].[Zn+2] | confirmed | metal salt | homogeneous | glycolysis | BHET | ethylene glycol | OCCO | 195 | 480 |  | 0.1 | 10 | 35 | 0.01 |  |  |  |  | accepted | TRUE |  |  | 1 | TRUE | f459d6f8-996c-4c15-9e54-61f3aa64376e
10.1016/j.conbuildmat.2011.03.013#0 | 10.1016/j.conbuildmat.2011.03.013 | Chemical transformation of pet waste through glycolysis | Construction and Building Materials | manganese acetate | CC(=O)[O-].CC(=O)[O-].[Mn+2] | confirmed | metal salt | homogeneous | other/unclear |  | DG |  |  | 420 |  | 0.5 | 10 | 7 | 0.05 |  |  |  |  | flagged | TRUE |  |  | 2 | TRUE | b446f07c-67ee-4e9a-8ea6-8ddafb986ba2;1273a6fa-2d12-4ea9-a2e9-1b4d048316bd
10.1016/j.conbuildmat.2011.03.013#1 | 10.1016/j.conbuildmat.2011.03.013 | Chemical transformation of pet waste through glycolysis | Construction and Building Materials | manganese acetate | CC(=O)[O-].CC(=O)[O-].[Mn+2] | confirmed | metal salt | homogeneous | other/unclear |  | TG |  |  | 420 |  | 0.5 | 10 | 7 | 0.05 |  |  |  |  | flagged | TRUE |  |  | 2 | TRUE | b446f07c-67ee-4e9a-8ea6-8ddafb986ba2;1273a6fa-2d12-4ea9-a2e9-1b4d048316bd
10.1016/j.conbuildmat.2011.03.013#2 | 10.1016/j.conbuildmat.2011.03.013 | Chemical transformation of pet waste through glycolysis | Construction and Building Materials | manganese acetate | CC(=O)[O-].CC(=O)[O-].[Mn+2] | confirmed | metal salt | homogeneous | other/unclear |  | PG | CC(O)CO |  | 420 |  | 0.5 | 10 | 7 | 0.05 |  |  |  |  | flagged | TRUE |  |  | 2 | TRUE | b446f07c-67ee-4e9a-8ea6-8ddafb986ba2;1273a6fa-2d12-4ea9-a2e9-1b4d048316bd
10.1016/j.conbuildmat.2011.03.013#3 | 10.1016/j.conbuildmat.2011.03.013 | Chemical transformation of pet waste through glycolysis | Construction and Building Materials | manganese acetate | CC(=O)[O-].CC(=O)[O-].[Mn+2] | confirmed | metal salt | homogeneous | other/unclear |  | DG/TG |  |  | 420 |  | 0.5 | 10 | 7 | 0.05 |  |  |  |  | flagged | TRUE |  |  | 2 | TRUE | b446f07c-67ee-4e9a-8ea6-8ddafb986ba2;1273a6fa-2d12-4ea9-a2e9-1b4d048316bd
10.1016/j.conbuildmat.2011.03.013#4 | 10.1016/j.conbuildmat.2011.03.013 | Chemical transformation of pet waste through glycolysis | Construction and Building Materials | manganese acetate | CC(=O)[O-].CC(=O)[O-].[Mn+2] | confirmed | metal salt | homogeneous | other/unclear |  | DG/PG |  |  | 420 |  | 0.5 | 10 | 7 | 0.05 |  |  |  |  | flagged | TRUE |  |  | 2 | TRUE | b446f07c-67ee-4e9a-8ea6-8ddafb986ba2;1273a6fa-2d12-4ea9-a2e9-1b4d048316bd
10.1016/j.conbuildmat.2026.146105#0 | 10.1016/j.conbuildmat.2026.146105 | Cement pastes modified with bis(2-hydroxypropyl) terephthalate derived from recycled polyethylene terephthalate: Chemical compatibility, microstructure, and fresh-hardened properties | Construction and Building Materials | Zinc acetate | CC(=O)[O-].CC(=O)[O-].[Zn+2] | confirmed | metal salt | homogeneous | glycolysis | BHET | propylene glycol | CC(O)CO | 190 | 240 | [9 empty] | accepted | TRUE |  |  | 2 | TRUE | 8f06c29b-cb22-4fef-bf80-3b744af8afa2;c8772f34-4d3b-41ed-bd83-b0e87f4b1de5
10.1016/j.eehl.2025.100139#0 | 10.1016/j.eehl.2025.100139 | Targeted conversion of waste PET into dimethyl terephthalate and ethylene carbonate under metal-free conditions | Eco Environment and Health | [EMIm][OAc] | CC(=O)[O-].CCn1cc[n+](C)c1 | LLM written | ionic liquid | homogeneous | methanolysis | DMT | MeOH | CO | 130 | 150 |  | 0.0085 | 0.192 | 0.25 | 0.0443 | 99 |  | 100 |  | accepted | TRUE |  |  | 4 | TRUE | 107ee797-1ae4-40e7-912a-d13dfab2100e;e180a9a5-0dc6-453d-b802-fbf1fb5cab76;b698cd2c-37a5-4ff0-8739-0f9e60d0e3db;d6ee7acc-5e95-4a80-8f1d-9964625075fc
10.1016/j.eehl.2025.100139#1 | 10.1016/j.eehl.2025.100139 | Targeted conversion of waste PET into dimethyl terephthalate and ethylene carbonate under metal-free conditions | Eco Environment and Health | [EMIm][OAc] | CC(=O)[O-].CCn1cc[n+](C)c1 | LLM written | ionic liquid | homogeneous | methanolysis | DMT | MeOH | CO | 130 | 150 |  | 0.0017 | 0.192 | 0.25 | 0.0089 | 84 |  |  |  | accepted | TRUE |  |  | 3 | TRUE | 107ee797-1ae4-40e7-912a-d13dfab2100e;e180a9a5-0dc6-453d-b802-fbf1fb5cab76;44742fe0-6e94-4a9c-98e7-b0c8af3fae9e
10.1016/j.envres.2025.121794#0 | 10.1016/j.envres.2025.121794 | Diluted alkaline pretreatment in hexafluoroisopropanol facilitates chemoenzymatic depolymerization of polyethylene terephthalate | Environmental Research | NaOH | [Na+].[OH-] | LLM written | acid or base | homogeneous | other/unclear |  | HFIP | OC(C(F)(F)F)C(F)(F)F | 90 | 120 |  |  | 0.5 |  |  | 0.3 |  |  |  | flagged | TRUE |  |  | 3 | TRUE | d0a239ec-c8e1-414f-a872-655bdcb89ef6;2973eaca-4412-4f56-b0c8-0fefcf860257;db15a971-b5b5-401a-9910-b10bf4399b3e
10.1016/j.eti.2023.103316#0 | 10.1016/j.eti.2023.103316 | A novel Bacillus subtilis BPM12 with high bis(2 hydroxyethyl)terephthalate hydrolytic activity efficiently interacts with virgin and mechanically recycled polyethylene terephthalate | Environmental Technology and Innovation | Na2CO3 | O=C([O-])[O-].[Na+].[Na+] | LLM written | other | homogeneous | glycolysis | BHET | EG | OCCO |  | 1.5 |  | 0.1 |  |  |  | 36.5 |  | 75.4 |  | accepted | TRUE |  |  | 3 | TRUE | 5243d7bc-1b36-442f-834b-a44534d63868;6fc5c29a-d7ba-402a-9088-a5595018878b;65e8c722-1650-440b-a98f-d770a66abdfc
10.1016/j.eti.2023.103316#1 | 10.1016/j.eti.2023.103316 | A novel Bacillus subtilis BPM12 with high bis(2 hydroxyethyl)terephthalate hydrolytic activity efficiently interacts with virgin and mechanically recycled polyethylene terephthalate | Environmental Technology and Innovation | Na2CO3 | O=C([O-])[O-].[Na+].[Na+] | LLM written | other | homogeneous | glycolysis | BHET | EG | OCCO |  | 1.5 |  | 0.1 |  |  |  | 38.1 |  | 86.9 |  | accepted | TRUE |  |  | 3 | TRUE | 5243d7bc-1b36-442f-834b-a44534d63868;6fc5c29a-d7ba-402a-9088-a5595018878b;65e8c722-1650-440b-a98f-d770a66abdfc
10.1016/j.eti.2023.103316#2 | 10.1016/j.eti.2023.103316 | A novel Bacillus subtilis BPM12 with high bis(2 hydroxyethyl)terephthalate hydrolytic activity efficiently interacts with virgin and mechanically recycled polyethylene terephthalate | Environmental Technology and Innovation | Na2CO3 | O=C([O-])[O-].[Na+].[Na+] | LLM written | other | homogeneous | glycolysis | BHET | EG | OCCO |  | 1.5 |  | 0.1 |  |  |  | 56.1 |  | 94.2 |  | accepted | TRUE |  |  | 3 | TRUE | 5243d7bc-1b36-442f-834b-a44534d63868;6fc5c29a-d7ba-402a-9088-a5595018878b;65e8c722-1650-440b-a98f-d770a66abdfc
10.1016/j.eurpolymj.2004.10.001#0 | 10.1016/j.eurpolymj.2004.10.001 | Alkyd resins derived from glycolized waste poly(ethylene terephthalate) | European Polymer Journal | Manganese acetate [Mn(CH3COO)24H2O] | CC(=O)[O-].CC(=O)[O-].[Mn+2] | LLM written | ionic liquid | homogeneous | glycolysis | BHET | diethylene glycol | OCCOCCO | 210 | 240 |  | 0.35 | 70 | 46.4 | 0.005 |  |  |  |  | accepted | TRUE |  |  | 3 | TRUE | 7d3c99c4-60be-4f90-afec-83df2e50ed01;c7e3eb96-579f-4c5a-8924-2dddc67d2ecc;18fe59c7-a571-4d32-a8ad-3d237d8859e9
10.1016/j.eurpolymj.2004.10.001#1 | 10.1016/j.eurpolymj.2004.10.001 | Alkyd resins derived from glycolized waste poly(ethylene terephthalate) | European Polymer Journal | Manganese acetate [Mn(CH3COO)24H2O] | CC(=O)[O-].CC(=O)[O-].[Mn+2] | LLM written | ionic liquid | homogeneous | glycolysis | BHET | diethylene glycol | OCCOCCO | 210 | 240 |  | 0.35 | 70 | 61.9 | 0.005 |  |  |  |  | accepted | TRUE |  |  | 3 | TRUE | 7d3c99c4-60be-4f90-afec-83df2e50ed01;c7e3eb96-579f-4c5a-8924-2dddc67d2ecc;18fe59c7-a571-4d32-a8ad-3d237d8859e9
10.1016/j.eurpolymj.2004.10.001#2 | 10.1016/j.eurpolymj.2004.10.001 | Alkyd resins derived from glycolized waste poly(ethylene terephthalate) | European Polymer Journal | Manganese acetate [Mn(CH3COO)24H2O] | CC(=O)[O-].CC(=O)[O-].[Mn+2] | LLM written | ionic liquid | homogeneous | glycolysis | BHET | diethylene glycol | OCCOCCO | 210 | 240 |  | 0.35 | 70 | 85.1 | 0.005 |  |  |  |  | accepted | TRUE |  |  | 3 | TRUE | 7d3c99c4-60be-4f90-afec-83df2e50ed01;c7e3eb96-579f-4c5a-8924-2dddc67d2ecc;18fe59c7-a571-4d32-a8ad-3d237d8859e9
10.1016/j.eurpolymj.2009.01.025#0 | 10.1016/j.eurpolymj.2009.01.025 | Glycolysis of poly(ethylene terephthalate) catalyzed by ionic liquids | European Polymer Journal | none |  | no catalyst | none | uncatalysed | glycolysis | BHET | ethylene glycol | OCCO | 180 | 480 | 1 | 0 | 5 | 20 | 0 |  |  | 10.1 |  | flagged | TRUE |  |  | 3 | FALSE | a0614ca8-31e5-58c2-822d-839fa2f1f8af;23ba8ec7-6e39-5482-866f-6a3f80a51092;ac6c719c-a881-514c-ad9c-87d3a9df7932
10.1016/j.eurpolymj.2009.01.025#1 | 10.1016/j.eurpolymj.2009.01.025 | Glycolysis of poly(ethylene terephthalate) catalyzed by ionic liquids | European Polymer Journal | [bmim]H2PO4 |  | unclear | ionic liquid | homogeneous | glycolysis | BHET | ethylene glycol | OCCO | 175 | 480 | 1 | 1 | 5 | 20 | 0.2 |  |  | 6.9 |  | flagged | TRUE |  |  | 4 | FALSE | a0614ca8-31e5-58c2-822d-839fa2f1f8af;23ba8ec7-6e39-5482-866f-6a3f80a51092;ac6c719c-a881-514c-ad9c-87d3a9df7932;bda011aa-ff8d-5ff1-96ec-66035ba92333
10.1016/j.eurpolymj.2009.01.025#2 | 10.1016/j.eurpolymj.2009.01.025 | Glycolysis of poly(ethylene terephthalate) catalyzed by ionic liquids | European Polymer Journal | [bmim]HSO4 |  | unclear | ionic liquid | homogeneous | glycolysis | BHET | ethylene glycol | OCCO | 170 | 480 | 1 | 1 | 5 | 20 | 0.2 |  |  | 0.5 |  | flagged | TRUE |  |  | 4 | FALSE | a0614ca8-31e5-58c2-822d-839fa2f1f8af;23ba8ec7-6e39-5482-866f-6a3f80a51092;ac6c719c-a881-514c-ad9c-87d3a9df7932;b96aa82d-3ae2-538c-9385-f5075803ac47
10.1016/j.eurpolymj.2009.01.025#3 | 10.1016/j.eurpolymj.2009.01.025 | Glycolysis of poly(ethylene terephthalate) catalyzed by ionic liquids | European Polymer Journal | [3a-C3P(C4)3][Gly] |  | unclear | ionic liquid | homogeneous | glycolysis | BHET | ethylene glycol | OCCO | 180 | 480 | 1 | 1 | 5 | 20 | 0.2 |  |  | 100 |  | flagged | TRUE |  |  | 4 | FALSE | a0614ca8-31e5-58c2-822d-839fa2f1f8af;23ba8ec7-6e39-5482-866f-6a3f80a51092;ac6c719c-a881-514c-ad9c-87d3a9df7932;570ada2e-193e-54db-9d45-deddeafbfa9f
10.1016/j.eurpolymj.2009.01.025#4 | 10.1016/j.eurpolymj.2009.01.025 | Glycolysis of poly(ethylene terephthalate) catalyzed by ionic liquids | European Polymer Journal | [3a-C3P(C4)3][Ala] |  | unclear | ionic liquid | homogeneous | glycolysis | BHET | ethylene glycol | OCCO | 180 | 480 | 1 | 1 | 5 | 20 | 0.2 |  |  | 100 |  | flagged | TRUE |  |  | 4 | FALSE | a0614ca8-31e5-58c2-822d-839fa2f1f8af;23ba8ec7-6e39-5482-866f-6a3f80a51092;ac6c719c-a881-514c-ad9c-87d3a9df7932;f8358ef5-4df2-55d9-a69d-251e66f3fe2a
10.1016/j.eurpolymj.2009.01.025#5 | 10.1016/j.eurpolymj.2009.01.025 | Glycolysis of poly(ethylene terephthalate) catalyzed by ionic liquids | European Polymer Journal | [bmim]Cl | CCCCn1cc[n+](C)c1.[Cl-] | LLM written | ionic liquid | homogeneous | glycolysis | BHET | ethylene glycol | OCCO | 180 | 480 | 1 | 1 | 5 | 20 | 0.2 |  |  | 44.7 |  | flagged | TRUE |  |  | 4 | FALSE | a0614ca8-31e5-58c2-822d-839fa2f1f8af;23ba8ec7-6e39-5482-866f-6a3f80a51092;ac6c719c-a881-514c-ad9c-87d3a9df7932;b0202577-c7af-5f00-bc62-66002a29247f
10.1016/j.eurpolymj.2009.01.025#6 | 10.1016/j.eurpolymj.2009.01.025 | Glycolysis of poly(ethylene terephthalate) catalyzed by ionic liquids | European Polymer Journal | [bmim]Br | CCCCn1cc[n+](C)c1.[Br-] | LLM written | ionic liquid | homogeneous | glycolysis | BHET | ethylene glycol | OCCO | 180 | 480 | 1 | 1 | 5 | 20 | 0.2 |  |  | 98.7 |  | flagged | TRUE |  |  | 4 | FALSE | a0614ca8-31e5-58c2-822d-839fa2f1f8af;23ba8ec7-6e39-5482-866f-6a3f80a51092;ac6c719c-a881-514c-ad9c-87d3a9df7932;0d5f09e7-413d-5151-abd3-f43052bd8fbb
10.1016/j.eurpolymj.2009.01.025#7 | 10.1016/j.eurpolymj.2009.01.025 | Glycolysis of poly(ethylene terephthalate) catalyzed by ionic liquids | European Polymer Journal | none |  | no catalyst | none | uncatalysed | glycolysis | BHET | ethylene glycol | OCCO | 180 | 480 | 1 | 0 | 5 | 20 | 0 |  |  | 10.1 | 1.8 | flagged | TRUE | 10.1016/j.eurpolymj.2009.01.025#0 |  | 3 | FALSE | a4a62511-10de-5a23-b37d-69a39f5e02fc;9806a200-4d6f-565d-aef7-79690591153f;ac6c719c-a881-514c-ad9c-87d3a9df7932
10.1016/j.eurpolymj.2009.01.025#8 | 10.1016/j.eurpolymj.2009.01.025 | Glycolysis of poly(ethylene terephthalate) catalyzed by ionic liquids | European Polymer Journal | [bmim]Cl | CCCCn1cc[n+](C)c1.[Cl-] | LLM written | ionic liquid | homogeneous | glycolysis | BHET | ethylene glycol | OCCO | 180 | 480 | 1 | 1 | 5 | 20 | 0.2 |  |  | 44.7 | 53.7 | flagged | TRUE | 10.1016/j.eurpolymj.2009.01.025#5 |  | 4 | FALSE | a4a62511-10de-5a23-b37d-69a39f5e02fc;9806a200-4d6f-565d-aef7-79690591153f;ac6c719c-a881-514c-ad9c-87d3a9df7932;b0202577-c7af-5f00-bc62-66002a29247f
10.1016/j.eurpolymj.2009.01.025#9 | 10.1016/j.eurpolymj.2009.01.025 | Glycolysis of poly(ethylene terephthalate) catalyzed by ionic liquids | European Polymer Journal | [bmim]Cl | CCCCn1cc[n+](C)c1.[Cl-] | LLM written | ionic liquid | homogeneous | glycolysis | BHET | ethylene glycol | OCCO | 180 | 480 | 1 | 2 | 5 | 20 | 0.4 |  |  | 54.1 | 63 | flagged | TRUE |  |  | 4 | FALSE | a4a62511-10de-5a23-b37d-69a39f5e02fc;9806a200-4d6f-565d-aef7-79690591153f;ac6c719c-a881-514c-ad9c-87d3a9df7932;b0202577-c7af-5f00-bc62-66002a29247f
10.1016/j.eurpolymj.2009.01.025#10 | 10.1016/j.eurpolymj.2009.01.025 | Glycolysis of poly(ethylene terephthalate) catalyzed by ionic liquids | European Polymer Journal | [bmim]Cl | CCCCn1cc[n+](C)c1.[Cl-] | LLM written | ionic liquid | homogeneous | glycolysis | BHET | ethylene glycol | OCCO | 180 | 480 | 1 | 3 | 5 | 20 | 0.6 |  |  | 66.9 | 59.9 | flagged | TRUE |  |  | 4 | FALSE | a4a62511-10de-5a23-b37d-69a39f5e02fc;9806a200-4d6f-565d-aef7-79690591153f;ac6c719c-a881-514c-ad9c-87d3a9df7932;b0202577-c7af-5f00-bc62-66002a29247f
10.1016/j.eurpolymj.2009.01.025#11 | 10.1016/j.eurpolymj.2009.01.025 | Glycolysis of poly(ethylene terephthalate) catalyzed by ionic liquids | European Polymer Journal | [bmim]Cl | CCCCn1cc[n+](C)c1.[Cl-] | LLM written | ionic liquid | homogeneous | glycolysis | BHET | ethylene glycol | OCCO | 180 | 480 | 1 | 4 | 5 | 20 | 0.8 |  |  | 70.1 | 59.4 | flagged | TRUE |  |  | 4 | FALSE | a4a62511-10de-5a23-b37d-69a39f5e02fc;9806a200-4d6f-565d-aef7-79690591153f;ac6c719c-a881-514c-ad9c-87d3a9df7932;b0202577-c7af-5f00-bc62-66002a29247f
10.1016/j.eurpolymj.2009.04.029#0 | 10.1016/j.eurpolymj.2009.04.029 | Synthesis of thermoplastic elastomers based on PET glycolysates: Study of their dielectric properties | European Polymer Journal | zinc acetate (ZnAc) | CC(=O)[O-].CC(=O)[O-].[Zn+2] | confirmed | metal salt | homogeneous | other/unclear |  | 1,4-butanediol (BD) | OCCCCO | 220 | 120 | 1 | 1 | 100 | 46.87 | 0.01 |  |  |  |  | accepted | TRUE |  |  | 1 | TRUE | 765434d2-324b-4988-b0ca-0e6a313ae697
10.1016/j.eurpolymj.2011.07.013#0 | 10.1016/j.eurpolymj.2011.07.013 | The selective recycling of mixed plastic waste of polylactic acid and polyethylene terephthalate by control of process conditions | European Polymer Journal | none |  | no catalyst | none | uncatalysed | glycolysis | BHET | Ethylene glycol | OCCO |  | 900 | 1 |  | 2 |  |  | 62 |  |  |  | accepted | TRUE |  |  | 3 | TRUE | 385a1951-eb8b-48b4-8352-c49040be950b;183feb42-84ed-409f-991c-6721c1bff219;91e6590a-5de3-4cb0-b375-265cbbdfe47c
10.1016/j.eurpolymj.2011.07.013#1 | 10.1016/j.eurpolymj.2011.07.013 | The selective recycling of mixed plastic waste of polylactic acid and polyethylene terephthalate by control of process conditions | European Polymer Journal | zinc acetate | CC(=O)[O-].CC(=O)[O-].[Zn+2] | confirmed | metal salt | homogeneous | glycolysis | BHET | Ethylene glycol | OCCO |  | 900 | 1 | 0.0878 | 2 |  | 0.0439 | 78 |  |  |  | accepted | TRUE |  |  | 3 | TRUE | 385a1951-eb8b-48b4-8352-c49040be950b;183feb42-84ed-409f-991c-6721c1bff219;91e6590a-5de3-4cb0-b375-265cbbdfe47c
10.1016/j.eurpolymj.2011.07.013#2 | 10.1016/j.eurpolymj.2011.07.013 | The selective recycling of mixed plastic waste of polylactic acid and polyethylene terephthalate by control of process conditions | European Polymer Journal | zinc stearate | CCCCCCCCCCCCCCCCCC(=O)[O-].CCCCCCCCCCCCCCCCCC(=O)[O-].[Zn+2] | confirmed | other | homogeneous | glycolysis | BHET | Ethylene glycol | OCCO |  | 900 | 1 | 0.2529 | 2 |  | 0.1264 | 65 |  |  |  | accepted | TRUE |  |  | 3 | TRUE | 385a1951-eb8b-48b4-8352-c49040be950b;183feb42-84ed-409f-991c-6721c1bff219;91e6590a-5de3-4cb0-b375-265cbbdfe47c
10.1016/j.eurpolymj.2011.07.013#3 | 10.1016/j.eurpolymj.2011.07.013 | The selective recycling of mixed plastic waste of polylactic acid and polyethylene terephthalate by control of process conditions | European Polymer Journal | zinc sulfate | O=S(=O)([O-])[O-].[Zn+2] | confirmed | other | homogeneous | glycolysis | BHET | Ethylene glycol | OCCO |  | 900 | 1 | 0.0646 | 2 |  | 0.0323 | 25 |  |  |  | accepted | TRUE |  |  | 3 | TRUE | 385a1951-eb8b-48b4-8352-c49040be950b;183feb42-84ed-409f-991c-6721c1bff219;91e6590a-5de3-4cb0-b375-265cbbdfe47c
10.1016/j.eurpolymj.2011.07.013#4 | 10.1016/j.eurpolymj.2011.07.013 | The selective recycling of mixed plastic waste of polylactic acid and polyethylene terephthalate by control of process conditions | European Polymer Journal | none |  | no catalyst | none | uncatalysed | methanolysis | DMT | Methanol | CO |  | 900 | 1 |  | 2 |  |  | 0 |  |  |  | accepted | TRUE |  |  | 3 | TRUE | 385a1951-eb8b-48b4-8352-c49040be950b;183feb42-84ed-409f-991c-6721c1bff219;91e6590a-5de3-4cb0-b375-265cbbdfe47c
10.1016/j.eurpolymj.2011.07.013#5 | 10.1016/j.eurpolymj.2011.07.013 | The selective recycling of mixed plastic waste of polylactic acid and polyethylene terephthalate by control of process conditions | European Polymer Journal | zinc acetate | CC(=O)[O-].CC(=O)[O-].[Zn+2] | confirmed | metal salt | homogeneous | methanolysis | DMT | Methanol | CO |  | 900 | 1 | 0.0878 | 2 |  | 0.0439 | 0 |  |  |  | accepted | TRUE |  |  | 3 | TRUE | 385a1951-eb8b-48b4-8352-c49040be950b;183feb42-84ed-409f-991c-6721c1bff219;91e6590a-5de3-4cb0-b375-265cbbdfe47c
10.1016/j.eurpolymj.2011.07.013#6 | 10.1016/j.eurpolymj.2011.07.013 | The selective recycling of mixed plastic waste of polylactic acid and polyethylene terephthalate by control of process conditions | European Polymer Journal | zinc acetate | CC(=O)[O-].CC(=O)[O-].[Zn+2] | confirmed | metal salt | homogeneous | methanolysis | DMT | Methanol | CO |  |  | 1 | 0.0878 | 1 |  | 0.0878 | 0 |  |  |  | accepted | TRUE |  |  | 4 | TRUE | 385a1951-eb8b-48b4-8352-c49040be950b;50fc7f94-8445-4621-854a-1143b91280bd;183feb42-84ed-409f-991c-6721c1bff219;91e6590a-5de3-4cb0-b375-265cbbdfe47c
10.1016/j.eurpolymj.2021.110590#5 | 10.1016/j.eurpolymj.2021.110590 | Glycolysis of polyethylene terephthalate: Magnetic nanoparticle CoFe2O4 catalyst modified using ionic liquid as surfactant | European Polymer Journal | [C6COOHbim]Br |  | unclear | ionic liquid | homogeneous | glycolysis | BHET | EG | OCCO | 205 | 150 |  | 0.1 | 5 | 25 | 0.02 | 8.5 |  | 19.8 |  | flagged | TRUE |  |  | 4 | FALSE | 6941bfb4-0297-5c87-9868-d063fd7626ba;317eca02-0afe-5548-abc8-77bddc86073a;36d2bc5f-0021-5945-88e4-7f7450ff2514;e3c022d2-70d9-5b7a-a94f-b832930aafbe
10.1016/j.eurpolymj.2021.110590#6 | 10.1016/j.eurpolymj.2021.110590 | Glycolysis of polyethylene terephthalate: Magnetic nanoparticle CoFe2O4 catalyst modified using ionic liquid as surfactant | European Polymer Journal | [C10COOHbim]Br |  | unclear | ionic liquid | homogeneous | glycolysis | BHET | EG | OCCO | 205 | 150 |  | 0.1 | 5 | 25 | 0.02 | 9.5 |  | 22.9 |  | flagged | TRUE |  |  | 4 | FALSE | 6941bfb4-0297-5c87-9868-d063fd7626ba;317eca02-0afe-5548-abc8-77bddc86073a;36d2bc5f-0021-5945-88e4-7f7450ff2514;8037e518-d0fd-5a38-a7df-d63d3e9756e5
10.1016/j.eurpolymj.2021.110590#8 | 10.1016/j.eurpolymj.2021.110590 | Glycolysis of polyethylene terephthalate: Magnetic nanoparticle CoFe2O4 catalyst modified using ionic liquid as surfactant | European Polymer Journal | [C10COOHbim]OAC |  | unclear | ionic liquid | homogeneous | glycolysis | BHET | EG | OCCO | 205 | 150 |  | 0.1 | 5 | 25 | 0.02 | 32.1 |  | 60.5 |  | flagged | TRUE |  |  | 3 | FALSE | 6941bfb4-0297-5c87-9868-d063fd7626ba;317eca02-0afe-5548-abc8-77bddc86073a;9ce3dad3-65a8-526b-b7f0-4a8d4084b600
10.1016/j.eurpolymj.2022.111388#0 | 10.1016/j.eurpolymj.2022.111388 | Efficient method and mechanism of depolymerization of PET under conventional heating and microwave radiation using t-BuNH2/Lewis acids | European Polymer Journal | t-BuNH2/LiBr | CC(C)(C)N.[Br-].[Li+] | LLM written | other | homogeneous | glycolysis | BHET | ethylene glycol | OCCO | 197 | 150 | 1 |  | 1 | 10 |  | 100 |  |  |  | flagged | TRUE |  |  | 2 | TRUE | 02e83b15-0085-4b0e-8560-2ab9a444b339;2eef9355-c999-49ae-b2ee-7cbf54987b1c
10.1016/j.eurpolymj.2022.111388#1 | 10.1016/j.eurpolymj.2022.111388 | Efficient method and mechanism of depolymerization of PET under conventional heating and microwave radiation using t-BuNH2/Lewis acids | European Polymer Journal | t-BuNH2/LiBr | CC(C)(C)N.[Br-].[Li+] | LLM written | other | homogeneous | glycolysis | BHET | ethylene glycol | OCCO | 197 | 30 | 1 |  | 1 | 10 |  | 100 |  |  |  | flagged | TRUE |  |  | 2 | TRUE | 02e83b15-0085-4b0e-8560-2ab9a444b339;62067f96-867c-4d4e-bf12-5af9640087da
10.1016/j.eurpolymj.2022.111388#2 | 10.1016/j.eurpolymj.2022.111388 | Efficient method and mechanism of depolymerization of PET under conventional heating and microwave radiation using t-BuNH2/Lewis acids | European Polymer Journal | t-BuNH2/LiBr | CC(C)(C)N.[Br-].[Li+] | LLM written | other | homogeneous | glycolysis | BHET | ethylene glycol | OCCO | 210 | 15 |  |  | 1 | 10 |  | 100 |  |  |  | flagged | TRUE |  |  | 2 | TRUE | 02e83b15-0085-4b0e-8560-2ab9a444b339;62067f96-867c-4d4e-bf12-5af9640087da
10.1016/j.eurpolymj.2022.111388#3 | 10.1016/j.eurpolymj.2022.111388 | Efficient method and mechanism of depolymerization of PET under conventional heating and microwave radiation using t-BuNH2/Lewis acids | European Polymer Journal | t-BuNH2/LiBr | CC(C)(C)N.[Br-].[Li+] | LLM written | other | homogeneous | glycolysis | BHET | ethylene glycol | OCCO | 210 | 10 |  |  | 1 | 10 |  | 100 |  |  |  | flagged | TRUE |  |  | 2 | TRUE | 02e83b15-0085-4b0e-8560-2ab9a444b339;62067f96-867c-4d4e-bf12-5af9640087da
10.1016/j.eurpolymj.2022.111388#4 | 10.1016/j.eurpolymj.2022.111388 | Efficient method and mechanism of depolymerization of PET under conventional heating and microwave radiation using t-BuNH2/Lewis acids | European Polymer Journal | t-BuNH2/NaCl | CC(C)(C)N.[Cl-].[Na+] | LLM written | other | homogeneous | glycolysis | BHET | ethylene glycol | OCCO | 210 | 30 |  |  | 1 | 10 |  | 100 |  |  |  | flagged | TRUE |  |  | 2 | TRUE | 02e83b15-0085-4b0e-8560-2ab9a444b339;62067f96-867c-4d4e-bf12-5af9640087da
10.1016/j.eurpolymj.2022.111388#5 | 10.1016/j.eurpolymj.2022.111388 | Efficient method and mechanism of depolymerization of PET under conventional heating and microwave radiation using t-BuNH2/Lewis acids | European Polymer Journal | t-BuNH2/NaCl | CC(C)(C)N.[Cl-].[Na+] | LLM written | other | homogeneous | glycolysis | BHET | ethylene glycol | OCCO | 210 | 15 |  |  | 1 | 10 |  | 100 |  |  |  | flagged | TRUE |  |  | 2 | TRUE | 02e83b15-0085-4b0e-8560-2ab9a444b339;62067f96-867c-4d4e-bf12-5af9640087da
10.1016/j.eurpolymj.2022.111388#7 | 10.1016/j.eurpolymj.2022.111388 | Efficient method and mechanism of depolymerization of PET under conventional heating and microwave radiation using t-BuNH2/Lewis acids | European Polymer Journal | NaCl | [Cl-].[Na+] | LLM written | other | homogeneous | glycolysis | BHET | ethylene glycol | OCCO | 210 | 40 |  | 0.23 | 1 | 10 | 0.23 | 68 |  |  |  | accepted | TRUE |  |  | 2 | TRUE | 02e83b15-0085-4b0e-8560-2ab9a444b339;62067f96-867c-4d4e-bf12-5af9640087da
10.1016/j.eurpolymj.2022.111388#8 | 10.1016/j.eurpolymj.2022.111388 | Efficient method and mechanism of depolymerization of PET under conventional heating and microwave radiation using t-BuNH2/Lewis acids | European Polymer Journal | LiBr | [Br-].[Li+] | LLM written | other | homogeneous | glycolysis | BHET | ethylene glycol | OCCO | 210 | 40 |  | 0.34 | 1 | 10 | 0.34 | 77 |  |  |  | accepted | TRUE |  |  | 2 | TRUE | 02e83b15-0085-4b0e-8560-2ab9a444b339;62067f96-867c-4d4e-bf12-5af9640087da
10.1016/j.eurpolymj.2022.111388#9 | 10.1016/j.eurpolymj.2022.111388 | Efficient method and mechanism of depolymerization of PET under conventional heating and microwave radiation using t-BuNH2/Lewis acids | European Polymer Journal | t-BuNH2/NaCl | CC(C)(C)N.[Cl-].[Na+] | LLM written | other | homogeneous | glycolysis | BHET | ethylene glycol and water | O.OCCO | 197 | 300 | 1 |  | 1 | 20 |  | 50 |  |  |  | flagged | TRUE |  |  | 2 | TRUE | c5e8f0e1-429e-4d4f-bc87-582bf1aea90b;dc36d8e5-7672-46aa-aab6-3ac3f33404a2
10.1016/j.eurpolymj.2022.111388#10 | 10.1016/j.eurpolymj.2022.111388 | Efficient method and mechanism of depolymerization of PET under conventional heating and microwave radiation using t-BuNH2/Lewis acids | European Polymer Journal | t-BuNH2/LiBr | CC(C)(C)N.[Br-].[Li+] | LLM written | other | homogeneous | glycolysis | BHET | ethylene glycol and water | O.OCCO | 197 | 390 | 1 |  | 1 | 20 |  | 100 |  |  |  | flagged | TRUE |  |  | 2 | TRUE | c5e8f0e1-429e-4d4f-bc87-582bf1aea90b;dc36d8e5-7672-46aa-aab6-3ac3f33404a2
10.1016/j.eurpolymj.2022.111388#11 | 10.1016/j.eurpolymj.2022.111388 | Efficient method and mechanism of depolymerization of PET under conventional heating and microwave radiation using t-BuNH2/Lewis acids | European Polymer Journal | t-BuNH2/LiBr | CC(C)(C)N.[Br-].[Li+] | LLM written | other | homogeneous | glycolysis | BHET | ethylene glycol and water | O.OCCO | 197 | 120 | 9 |  | 1 | 20 |  | 33 |  |  |  | flagged | TRUE |  |  | 2 | TRUE | c5e8f0e1-429e-4d4f-bc87-582bf1aea90b;dc36d8e5-7672-46aa-aab6-3ac3f33404a2
10.1016/j.eurpolymj.2022.111388#12 | 10.1016/j.eurpolymj.2022.111388 | Efficient method and mechanism of depolymerization of PET under conventional heating and microwave radiation using t-BuNH2/Lewis acids | European Polymer Journal | t-BuNH2/NaCl | CC(C)(C)N.[Cl-].[Na+] | LLM written | other | homogeneous | glycolysis | BHET | ethylene glycol and water | O.OCCO | 197 | 120 | 9 |  | 1 | 20 |  | 70 |  |  |  | flagged | TRUE |  |  | 2 | TRUE | c5e8f0e1-429e-4d4f-bc87-582bf1aea90b;dc36d8e5-7672-46aa-aab6-3ac3f33404a2
10.1016/j.eurpolymj.2022.111388#13 | 10.1016/j.eurpolymj.2022.111388 | Efficient method and mechanism of depolymerization of PET under conventional heating and microwave radiation using t-BuNH2/Lewis acids | European Polymer Journal | t-BuNH2/NaCl | CC(C)(C)N.[Cl-].[Na+] | LLM written | other | homogeneous | glycolysis | BHET | ethylene glycol and water | O.OCCO | 210 | 30 | 13 |  | 1 | 20 |  | 100 |  |  |  | flagged | TRUE |  |  | 2 | TRUE | c5e8f0e1-429e-4d4f-bc87-582bf1aea90b;dc36d8e5-7672-46aa-aab6-3ac3f33404a2
10.1016/j.eurpolymj.2022.111388#14 | 10.1016/j.eurpolymj.2022.111388 | Efficient method and mechanism of depolymerization of PET under conventional heating and microwave radiation using t-BuNH2/Lewis acids | European Polymer Journal | t-BuNH2/NaCl | CC(C)(C)N.[Cl-].[Na+] | LLM written | other | homogeneous | glycolysis | BHET | ethylene glycol and water | O.OCCO | 210 | 10 | 13 |  | 1 | 20 |  | 100 |  |  |  | flagged | TRUE |  |  | 2 | TRUE | c5e8f0e1-429e-4d4f-bc87-582bf1aea90b;dc36d8e5-7672-46aa-aab6-3ac3f33404a2
10.1016/j.eurpolymj.2022.111388#15 | 10.1016/j.eurpolymj.2022.111388 | Efficient method and mechanism of depolymerization of PET under conventional heating and microwave radiation using t-BuNH2/Lewis acids | European Polymer Journal | t-BuNH2/NaCl | CC(C)(C)N.[Cl-].[Na+] | LLM written | other | homogeneous | glycolysis | BHET | ethylene glycol and water | O.OCCO | 210 | 30 | 8 |  | 1 | 13 |  | 100 |  |  |  | flagged | TRUE |  |  | 2 | TRUE | c5e8f0e1-429e-4d4f-bc87-582bf1aea90b;dc36d8e5-7672-46aa-aab6-3ac3f33404a2
10.1016/j.eurpolymj.2022.111388#16 | 10.1016/j.eurpolymj.2022.111388 | Efficient method and mechanism of depolymerization of PET under conventional heating and microwave radiation using t-BuNH2/Lewis acids | European Polymer Journal | t-BuNH2/LiBr | CC(C)(C)N.[Br-].[Li+] | LLM written | other | homogeneous | glycolysis | BHET | ethylene glycol and water | O.OCCO | 210 | 90 |  |  | 1 | 13 |  | 70 |  |  |  | flagged | TRUE |  |  | 2 | TRUE | c5e8f0e1-429e-4d4f-bc87-582bf1aea90b;dc36d8e5-7672-46aa-aab6-3ac3f33404a2
10.1016/j.eurpolymj.2022.111388#17 | 10.1016/j.eurpolymj.2022.111388 | Efficient method and mechanism of depolymerization of PET under conventional heating and microwave radiation using t-BuNH2/Lewis acids | European Polymer Journal | t-BuNH2/LiBr | CC(C)(C)N.[Br-].[Li+] | LLM written | other | homogeneous | glycolysis | BHET | ethylene glycol and water | O.OCCO | 210 | 45 |  |  | 1 | 13 |  | 100 |  |  |  | flagged | TRUE |  |  | 2 | TRUE | c5e8f0e1-429e-4d4f-bc87-582bf1aea90b;dc36d8e5-7672-46aa-aab6-3ac3f33404a2
10.1016/j.eurpolymj.2022.111388#19 | 10.1016/j.eurpolymj.2022.111388 | Efficient method and mechanism of depolymerization of PET under conventional heating and microwave radiation using t-BuNH2/Lewis acids | European Polymer Journal | NaCl | [Cl-].[Na+] | LLM written | other | homogeneous | glycolysis | BHET | ethylene glycol and water | O.OCCO | 210 | 40 | 13 | 0.23 | 1 | 13 | 0.23 | 0 |  |  |  | accepted | TRUE |  |  | 2 | TRUE | c5e8f0e1-429e-4d4f-bc87-582bf1aea90b;dc36d8e5-7672-46aa-aab6-3ac3f33404a2
10.1016/j.eurpolymj.2022.111388#20 | 10.1016/j.eurpolymj.2022.111388 | Efficient method and mechanism of depolymerization of PET under conventional heating and microwave radiation using t-BuNH2/Lewis acids | European Polymer Journal | LiBr | [Br-].[Li+] | LLM written | other | homogeneous | glycolysis | BHET | ethylene glycol and water | O.OCCO | 210 | 40 | 13 | 0.34 | 1 | 13 | 0.34 | 0 |  |  |  | accepted | TRUE |  |  | 2 | TRUE | c5e8f0e1-429e-4d4f-bc87-582bf1aea90b;dc36d8e5-7672-46aa-aab6-3ac3f33404a2
10.1016/j.eurpolymj.2022.111388#21 | 10.1016/j.eurpolymj.2022.111388 | Efficient method and mechanism of depolymerization of PET under conventional heating and microwave radiation using t-BuNH2/Lewis acids | European Polymer Journal | t-BuNH2/LiBr | CC(C)(C)N.[Br-].[Li+] | LLM written | other | homogeneous | glycolysis | BHET | ethylene glycol and water | O.OCCO | 197 | 1200 | 1 |  | 1 | 20 |  | 100 |  |  |  | flagged | TRUE |  |  | 3 | TRUE | 90d99f0d-c2b5-439d-b57f-6d77a8858f3b;b602e5c6-a6e3-4993-8cf9-67d2ae0a6ec7;dc36d8e5-7672-46aa-aab6-3ac3f33404a2
10.1016/j.eurpolymj.2023.112578#0 | 10.1016/j.eurpolymj.2023.112578 | Synergistic catalysis of ionic liquids and metal salts for facile PET glycolysis | European Polymer Journal | PIL-Zn(OAc)2 |  | unclear | metal salt | homogeneous | glycolysis | BHET | EG | OCCO | 180 | 20 |  | 0.3 | 5 | 25 | 0.06 | 91.25 |  | 99 |  | accepted | TRUE |  |  | 3 | TRUE | b5595c06-aaac-47e0-bb3d-3d52148ede31;0bf318d2-07ff-418b-b279-dce61fb5a5ac;04713e7b-60ae-4426-88d9-31d4ad0ab404
10.1016/j.eurpolymj.2023.112578#2 | 10.1016/j.eurpolymj.2023.112578 | Synergistic catalysis of ionic liquids and metal salts for facile PET glycolysis | European Polymer Journal | Zn(OAc)2 | CC(=O)[O-].CC(=O)[O-].[Zn+2] | LLM written | metal salt | homogeneous | glycolysis | BHET | EG | OCCO | 190 | 20 |  | 0.3 | 5 | 30 | 0.06 | 37.02 |  | 45.95 | 80.57 | accepted | TRUE |  |  | 3 | TRUE | 2faa6674-381f-4356-9d93-8dcf026dce2d;1502a7fc-5ead-43de-8484-9e71ca13ce82;0bf318d2-07ff-418b-b279-dce61fb5a5ac
10.1016/j.eurpolymj.2023.112578#3 | 10.1016/j.eurpolymj.2023.112578 | Synergistic catalysis of ionic liquids and metal salts for facile PET glycolysis | European Polymer Journal | Mn(OAc)2 | CC(=O)[O-].CC(=O)[O-].[Mn+2] | LLM written | metal salt | homogeneous | glycolysis | BHET | EG | OCCO | 190 | 20 |  | 0.3 | 5 | 30 | 0.06 | 35.11 |  | 44.98 | 78.06 | accepted | TRUE |  |  | 3 | TRUE | 2faa6674-381f-4356-9d93-8dcf026dce2d;1502a7fc-5ead-43de-8484-9e71ca13ce82;0bf318d2-07ff-418b-b279-dce61fb5a5ac
10.1016/j.eurpolymj.2023.112578#4 | 10.1016/j.eurpolymj.2023.112578 | Synergistic catalysis of ionic liquids and metal salts for facile PET glycolysis | European Polymer Journal | Cu(OAc)2 |  | unclear | metal salt | homogeneous | glycolysis | BHET | EG | OCCO | 190 | 20 |  | 0.3 | 5 | 30 | 0.06 | 30.09 |  | 39.55 | 76.08 | accepted | TRUE |  |  | 3 | TRUE | 2faa6674-381f-4356-9d93-8dcf026dce2d;1502a7fc-5ead-43de-8484-9e71ca13ce82;0bf318d2-07ff-418b-b279-dce61fb5a5ac
10.1016/j.eurpolymj.2023.112578#5 | 10.1016/j.eurpolymj.2023.112578 | Synergistic catalysis of ionic liquids and metal salts for facile PET glycolysis | European Polymer Journal | Co(OAc)2 | CC(=O)[O-].CC(=O)[O-].[Co+2] | LLM written | metal salt | homogeneous | glycolysis | BHET | EG | OCCO | 190 | 20 |  | 0.3 | 5 | 30 | 0.06 | 33.59 |  | 41.87 | 80.22 | accepted | TRUE |  |  | 3 | TRUE | 2faa6674-381f-4356-9d93-8dcf026dce2d;1502a7fc-5ead-43de-8484-9e71ca13ce82;0bf318d2-07ff-418b-b279-dce61fb5a5ac
10.1016/j.eurpolymj.2023.112578#6 | 10.1016/j.eurpolymj.2023.112578 | Synergistic catalysis of ionic liquids and metal salts for facile PET glycolysis | European Polymer Journal | Ni(OAc)2 | O=[N+]([O-])[O-].O=[N+]([O-])[O-].[Ni+2] | LLM written | other | homogeneous | glycolysis | BHET | EG | OCCO | 190 | 20 |  | 0.3 | 5 | 30 | 0.06 | 30.1 |  | 38.2 | 78.8 | accepted | TRUE |  |  | 3 | TRUE | 2faa6674-381f-4356-9d93-8dcf026dce2d;1502a7fc-5ead-43de-8484-9e71ca13ce82;0bf318d2-07ff-418b-b279-dce61fb5a5ac
10.1016/j.eurpolymj.2023.112578#7 | 10.1016/j.eurpolymj.2023.112578 | Synergistic catalysis of ionic liquids and metal salts for facile PET glycolysis | European Polymer Journal | PIL-Zn(OAc)2 |  | unclear | metal salt | homogeneous | glycolysis | BHET | EG | OCCO | 190 | 20 |  | 0.3 | 5 | 30 | 0.06 | 89.49 |  | 99.3 | 90.12 | accepted | TRUE |  |  | 4 | TRUE | 2faa6674-381f-4356-9d93-8dcf026dce2d;1502a7fc-5ead-43de-8484-9e71ca13ce82;0bf318d2-07ff-418b-b279-dce61fb5a5ac;04713e7b-60ae-4426-88d9-31d4ad0ab404
10.1016/j.eurpolymj.2023.112578#8 | 10.1016/j.eurpolymj.2023.112578 | Synergistic catalysis of ionic liquids and metal salts for facile PET glycolysis | European Polymer Journal | PIL-Mn(OAc)2 |  | unclear | metal salt | homogeneous | glycolysis | BHET | EG | OCCO | 190 | 20 |  | 0.3 | 5 | 30 | 0.06 | 85.81 |  | 99.02 | 86.66 | accepted | TRUE |  |  | 4 | TRUE | 2faa6674-381f-4356-9d93-8dcf026dce2d;1502a7fc-5ead-43de-8484-9e71ca13ce82;0bf318d2-07ff-418b-b279-dce61fb5a5ac;04713e7b-60ae-4426-88d9-31d4ad0ab404
10.1016/j.eurpolymj.2023.112578#9 | 10.1016/j.eurpolymj.2023.112578 | Synergistic catalysis of ionic liquids and metal salts for facile PET glycolysis | European Polymer Journal | PIL-Cu(OAc)2 |  | unclear | metal salt | homogeneous | glycolysis | BHET | EG | OCCO | 190 | 20 |  | 0.3 | 5 | 30 | 0.06 | 77.32 |  | 97.11 | 79.62 | accepted | TRUE |  |  | 4 | TRUE | 2faa6674-381f-4356-9d93-8dcf026dce2d;1502a7fc-5ead-43de-8484-9e71ca13ce82;0bf318d2-07ff-418b-b279-dce61fb5a5ac;04713e7b-60ae-4426-88d9-31d4ad0ab404
10.1016/j.eurpolymj.2023.112578#10 | 10.1016/j.eurpolymj.2023.112578 | Synergistic catalysis of ionic liquids and metal salts for facile PET glycolysis | European Polymer Journal | PIL-Co(OAc)2 |  | unclear | metal salt | homogeneous | glycolysis | BHET | EG | OCCO | 190 | 20 |  | 0.3 | 5 | 30 | 0.06 | 86.95 |  | 99.01 | 87.82 | accepted | TRUE |  |  | 4 | TRUE | 2faa6674-381f-4356-9d93-8dcf026dce2d;1502a7fc-5ead-43de-8484-9e71ca13ce82;0bf318d2-07ff-418b-b279-dce61fb5a5ac;04713e7b-60ae-4426-88d9-31d4ad0ab404
10.1016/j.eurpolymj.2023.112578#11 | 10.1016/j.eurpolymj.2023.112578 | Synergistic catalysis of ionic liquids and metal salts for facile PET glycolysis | European Polymer Journal | PIL-Ni(OAc)2 |  | unclear | other | homogeneous | glycolysis | BHET | EG | OCCO | 190 | 20 |  | 0.3 | 5 | 30 | 0.06 | 75.01 |  | 96.09 | 78.06 | accepted | TRUE |  |  | 4 | TRUE | 2faa6674-381f-4356-9d93-8dcf026dce2d;1502a7fc-5ead-43de-8484-9e71ca13ce82;0bf318d2-07ff-418b-b279-dce61fb5a5ac;04713e7b-60ae-4426-88d9-31d4ad0ab404
10.1016/j.eurpolymj.2026.114752#0 | 10.1016/j.eurpolymj.2026.114752 | Chemical recycling of PET using vegetable oils as solvents in situ, sustainable biodiesel production | European Polymer Journal | t-BuNH2/LiBr | CC(C)(C)N.[Br-].[Li+] | LLM written | other | homogeneous | glycolysis | BHET | ethylene glycol and vegetable oil |  | 160 | 840 |  |  | 1 |  |  | 100 |  |  |  | flagged | TRUE |  |  | 3 | TRUE | d6d4562f-88e7-44fc-bb26-f2bd0587a833;5c116a04-d346-4d7c-99bb-1ff98c5bb0c6;73de9316-c676-47bb-a5c3-d7e86ecfc702
10.1016/j.eurpolymj.2026.114752#1 | 10.1016/j.eurpolymj.2026.114752 | Chemical recycling of PET using vegetable oils as solvents in situ, sustainable biodiesel production | European Polymer Journal | t-BuNH2/LiBr | CC(C)(C)N.[Br-].[Li+] | LLM written | other | homogeneous | glycolysis | BHET | ethylene glycol and vegetable oil |  | 150 | 30 |  |  | 1 |  |  | 100 |  |  |  | flagged | TRUE |  |  | 2 | TRUE | d6d4562f-88e7-44fc-bb26-f2bd0587a833;86893341-a9b0-4675-80b7-9e2ae98a1ec2
10.1016/j.eurpolymj.2026.114752#2 | 10.1016/j.eurpolymj.2026.114752 | Chemical recycling of PET using vegetable oils as solvents in situ, sustainable biodiesel production | European Polymer Journal | t-BuNH2/LiBr | CC(C)(C)N.[Br-].[Li+] | LLM written | other | homogeneous | glycolysis | BHET | ethylene glycol and vegetable oil |  | 160 | 840 |  |  | 1 |  |  | 100 |  |  |  | flagged | TRUE | 10.1016/j.eurpolymj.2026.114752#0 |  | 3 | TRUE | d6d4562f-88e7-44fc-bb26-f2bd0587a833;5c116a04-d346-4d7c-99bb-1ff98c5bb0c6;73de9316-c676-47bb-a5c3-d7e86ecfc702
10.1016/j.eurpolymj.2026.114752#3 | 10.1016/j.eurpolymj.2026.114752 | Chemical recycling of PET using vegetable oils as solvents in situ, sustainable biodiesel production | European Polymer Journal | t-BuNH2/LiBr | CC(C)(C)N.[Br-].[Li+] | LLM written | other | homogeneous | glycolysis | BHET | ethylene glycol and vegetable oil |  | 150 | 30 |  |  | 1 |  |  | 100 |  |  |  | flagged | TRUE | 10.1016/j.eurpolymj.2026.114752#1 |  | 2 | TRUE | d6d4562f-88e7-44fc-bb26-f2bd0587a833;86893341-a9b0-4675-80b7-9e2ae98a1ec2
10.1016/j.eurpolymj.2026.114752#4 | 10.1016/j.eurpolymj.2026.114752 | Chemical recycling of PET using vegetable oils as solvents in situ, sustainable biodiesel production | European Polymer Journal | t-BuNH2/LiBr | CC(C)(C)N.[Br-].[Li+] | LLM written | other | homogeneous | glycolysis | BHET | ethylene glycol and vegetable oil |  | 160 | 840 |  |  | 1 |  |  | 100 |  |  |  | flagged | TRUE | 10.1016/j.eurpolymj.2026.114752#0 |  | 3 | TRUE | d6d4562f-88e7-44fc-bb26-f2bd0587a833;5c116a04-d346-4d7c-99bb-1ff98c5bb0c6;73de9316-c676-47bb-a5c3-d7e86ecfc702
10.1016/j.eurpolymj.2026.114752#5 | 10.1016/j.eurpolymj.2026.114752 | Chemical recycling of PET using vegetable oils as solvents in situ, sustainable biodiesel production | European Polymer Journal | t-BuNH2/LiBr | CC(C)(C)N.[Br-].[Li+] | LLM written | other | homogeneous | glycolysis | BHET | ethylene glycol and vegetable oil |  | 150 | 30 |  |  | 1 |  |  | 100 |  |  |  | flagged | TRUE | 10.1016/j.eurpolymj.2026.114752#1 |  | 2 | TRUE | d6d4562f-88e7-44fc-bb26-f2bd0587a833;86893341-a9b0-4675-80b7-9e2ae98a1ec2
10.1016/j.eurpolymj.2026.114885#0 | 10.1016/j.eurpolymj.2026.114885 | Upcycling of PET waste into natural acid-derived novel polyester vitrimers for conductive supercapacitor electrodes | European Polymer Journal | Zn(OAc)2 | CC(=O)[O-].CC(=O)[O-].[Zn+2] | LLM written | metal salt | homogeneous | glycolysis | BHET | EG | OCCO | 198 | 180 |  | 0.5 | 20 | 80 | 0.025 | 97.13 |  |  |  | accepted | TRUE |  |  | 2 | TRUE | d1b5ee1f-df50-4c5b-a434-7112137f38b6;83e46688-5aca-4bce-8472-ca2b2d353873
10.1016/j.eurpolymj.2026.114894#0 | 10.1016/j.eurpolymj.2026.114894 | Sustainable production of high-value liquid monomers for dental applications from the depolymerization of post-industrial PET | European Polymer Journal | t-BuNH2/LiBr | CC(C)(C)N.[Br-].[Li+] | LLM written | other | homogeneous | other/unclear |  | 1,4-butanediol | OCCCCO | 200 | 390 | 1 | 1.6031 | 1 | 10 | 1.6031 |  |  |  |  | flagged | TRUE |  | more catalyst than PET | 3 | TRUE | 4c8f9e37-2a69-4312-a29a-dd3d017719a9;d1a8a462-ba71-48bf-a7bf-8dc2ee038202;1988524e-df97-4f4c-b853-b184ba04054d
10.1016/j.eurpolymj.2026.114894#1 | 10.1016/j.eurpolymj.2026.114894 | Sustainable production of high-value liquid monomers for dental applications from the depolymerization of post-industrial PET | European Polymer Journal | t-BuNH2/LiBr | CC(C)(C)N.[Br-].[Li+] | LLM written | other | homogeneous | other/unclear |  | 1,4-butanediol | OCCCCO | 200 | 60 | 13 | 1.6031 | 1 | 10 | 1.6031 |  |  |  |  | flagged | TRUE |  | more catalyst than PET | 3 | TRUE | 4c8f9e37-2a69-4312-a29a-dd3d017719a9;d1a8a462-ba71-48bf-a7bf-8dc2ee038202;1988524e-df97-4f4c-b853-b184ba04054d
10.1016/j.eurpolymj.2026.114894#2 | 10.1016/j.eurpolymj.2026.114894 | Sustainable production of high-value liquid monomers for dental applications from the depolymerization of post-industrial PET | European Polymer Journal | t-BuNH2/LiBr | CC(C)(C)N.[Br-].[Li+] | LLM written | other | homogeneous | other/unclear |  | cis-2-buten-1,4-diol | OC/C=C\CO | 170 | 420 | 1 | 1.6031 | 1 | 10 | 1.6031 | 100 |  |  |  | flagged | TRUE |  | more catalyst than PET | 3 | TRUE | b69c6bfe-85d2-46c1-8647-ce5e9b828ce3;f63f0656-496f-475c-aca1-8c78fdc60bbb;d1a8a462-ba71-48bf-a7bf-8dc2ee038202
10.1016/j.eurpolymj.2026.114894#3 | 10.1016/j.eurpolymj.2026.114894 | Sustainable production of high-value liquid monomers for dental applications from the depolymerization of post-industrial PET | European Polymer Journal | t-BuNH2/LiBr | CC(C)(C)N.[Br-].[Li+] | LLM written | other | homogeneous | other/unclear |  | cis-2-buten-1,4-diol | OC/C=C\CO | 200 | 36 | 13 | 1.6031 | 1 | 10 | 1.6031 | 100 |  |  |  | flagged | TRUE |  | more catalyst than PET | 3 | TRUE | b69c6bfe-85d2-46c1-8647-ce5e9b828ce3;f63f0656-496f-475c-aca1-8c78fdc60bbb;d1a8a462-ba71-48bf-a7bf-8dc2ee038202
10.1016/j.flatc.2022.100430#0 | 10.1016/j.flatc.2022.100430 | Exfoliated manganese oxide nanosheets as highly active catalysts for glycolysis of polyethylene terephthalate | Flatchem | none |  | no catalyst | none | uncatalysed | glycolysis | BHET | EG | OCCO | 200 | 60 | [5 empty] | 8.75 |  | 13.8 |  | accepted | TRUE |  |  | 3 | TRUE | 3cb8abd0-aabf-4a2d-ad87-dc97d3c29c90;a9c454c8-68cb-494a-b477-8865ef613fa2;2c3c9fb5-a114-4f70-8f07-8a9a5663b6d6
10.1016/j.fuel.2020.117057#0 | 10.1016/j.fuel.2020.117057 | Novel amphiphilic gemini ionic liquids based on consumed polyethylene terephthalate as demulsifiers for Arabian heavy crude oil | Fuel | Zn(CH3COO)2·2H2O | CC(=O)[O-].CC(=O)[O-].[Zn+2] | LLM written | metal salt | homogeneous | glycolysis | BHET | EG | OCCO |  | 480 |  | 0.1 | 50 | 150 | 0.002 | 80 |  |  |  | accepted | TRUE |  |  | 2 | TRUE | a93534a7-6fdd-45a5-8f52-88c276f7f0fc;56ae752c-76c0-4cf6-9467-b9c2cc588ad1
10.1016/j.fuel.2024.133858#1 | 10.1016/j.fuel.2024.133858 | Catalytic depolymerization of poly(ethylene terephthalate) plastic into value-added monomers using metal-modified mesoporous silica | Fuel | none |  | no catalyst | none | uncatalysed | glycolysis | BHET | EG | OCCO | 196 | 180 |  |  | 5 | 50 |  |  |  | 6 |  | accepted | TRUE |  |  | 5 | TRUE | d92e36de-3962-4b7e-8f9b-8913e97742d0;8414d115-12eb-4deb-8c6f-4adf394aaa69;c3a1ed46-3560-43c1-a692-802c1f025dfd;d0adeb97-68a1-44fc-95f5-0f06b2d9647f;4439c2c4-9828-4431-957e-62c8be9dc64f
10.1016/j.fuel.2025.136657#0 | 10.1016/j.fuel.2025.136657 | Chemical recycling of waste polyethylene terephthalate over mesoporous niobium phosphate | Fuel | none |  | no catalyst | none | uncatalysed | glycolysis | BHET | EG | OCCO | 195 | 120 |  |  | 2 | 5.5 |  | 7.2 |  | 15.7 |  | accepted | TRUE |  |  | 3 | TRUE | 8f617585-ab6b-4d87-914f-53887fa9d7fe;2ef06ae8-ef75-4449-b880-7899f163d167;a5e8cf79-de31-4dd6-abf8-73f8598297ec
10.1016/j.fuel.2025.136657#4 | 10.1016/j.fuel.2025.136657 | Chemical recycling of waste polyethylene terephthalate over mesoporous niobium phosphate | Fuel | NbOP CTAB |  | unclear | other | homogeneous | glycolysis | BHET | EG | OCCO | 195 | 120 |  | 0.05 | 2 | 5.5 | 0.025 | 80.1 |  | 90.2 |  | accepted | TRUE |  |  | 3 | TRUE | 8f617585-ab6b-4d87-914f-53887fa9d7fe;2ef06ae8-ef75-4449-b880-7899f163d167;a5e8cf79-de31-4dd6-abf8-73f8598297ec
10.1016/j.fuel.2025.136657#10 | 10.1016/j.fuel.2025.136657 | Chemical recycling of waste polyethylene terephthalate over mesoporous niobium phosphate | Fuel | H2SO4 | O=S(=O)(O)O | LLM written | acid or base | homogeneous | glycolysis | BHET | EG | OCCO | 195 | 120 |  | 0.05 | 2 | 5.5 | 0.025 | 30.1 |  | 53 |  | accepted | TRUE |  |  | 3 | TRUE | 8f617585-ab6b-4d87-914f-53887fa9d7fe;2ef06ae8-ef75-4449-b880-7899f163d167;a5e8cf79-de31-4dd6-abf8-73f8598297ec
10.1016/j.gce.2024.12.001#0 | 10.1016/j.gce.2024.12.001 | Ionic liquids with multiple hydrogen bonds as metal-free catalysts for efficient hydrolysis of PET under relatively mild conditions | Green Chemical Engineering | [TBDH][HCO3] | C1CNC2=[NH+]C(=NCC2)C1.O=C([O-])O | LLM written | ionic liquid | homogeneous | hydrolysis | TPA | deionized water | O | 150 | 720 |  | 0.4586 | 1.922 | 7.2 | 0.2386 | 88.1 | molar |  |  | accepted | TRUE |  |  | 2 | TRUE | 584506cb-b057-4bea-8137-0222e2331b8e;ffb50710-1e16-4bff-bc87-f5c55c30a1fe
10.1016/j.gce.2024.12.001#1 | 10.1016/j.gce.2024.12.001 | Ionic liquids with multiple hydrogen bonds as metal-free catalysts for efficient hydrolysis of PET under relatively mild conditions | Green Chemical Engineering | [TBDH][TPA] |  | unclear | ionic liquid | homogeneous | hydrolysis | TPA | deionized water | O | 150 | 720 |  | 0.6687 | 1.922 | 7.2 | 0.3479 | 81.5 | molar |  |  | accepted | TRUE |  |  | 2 | TRUE | 584506cb-b057-4bea-8137-0222e2331b8e;ffb50710-1e16-4bff-bc87-f5c55c30a1fe
10.1016/j.gce.2024.12.001#2 | 10.1016/j.gce.2024.12.001 | Ionic liquids with multiple hydrogen bonds as metal-free catalysts for efficient hydrolysis of PET under relatively mild conditions | Green Chemical Engineering | [TBDH][HCO3] | C1CNC2=[NH+]C(=NCC2)C1.O=C([O-])O | LLM written | ionic liquid | homogeneous | hydrolysis | TPA | deionized water | O | 150 | 720 | 9.8692 | 4.586 | 1.922 | 7.2 | 2.3861 | 99 | molar |  |  | flagged | TRUE |  | more catalyst than PET | 3 | TRUE | 584506cb-b057-4bea-8137-0222e2331b8e;ffb50710-1e16-4bff-bc87-f5c55c30a1fe;9d93009a-204b-4cb9-9fba-022b6cfd6790
10.1016/j.gce.2024.12.001#3 | 10.1016/j.gce.2024.12.001 | Ionic liquids with multiple hydrogen bonds as metal-free catalysts for efficient hydrolysis of PET under relatively mild conditions | Green Chemical Engineering | [TBDH][HCO3] | C1CNC2=[NH+]C(=NCC2)C1.O=C([O-])O | LLM written | ionic liquid | homogeneous | hydrolysis | TPA | deionized water | O | 150 | 360 | 9.8692 | 4.586 | 1.922 | 7.2 | 2.3861 | 97.1 | molar |  |  | flagged | TRUE |  | more catalyst than PET | 3 | TRUE | 584506cb-b057-4bea-8137-0222e2331b8e;ffb50710-1e16-4bff-bc87-f5c55c30a1fe;9d93009a-204b-4cb9-9fba-022b6cfd6790
10.1016/j.gce.2024.12.001#4 | 10.1016/j.gce.2024.12.001 | Ionic liquids with multiple hydrogen bonds as metal-free catalysts for efficient hydrolysis of PET under relatively mild conditions | Green Chemical Engineering | Zn(OAc)2 | CC(=O)[O-].CC(=O)[O-].[Zn+2] | LLM written | metal salt | homogeneous | hydrolysis | TPA | deionized water | O | 150 | 360 | 9.8692 | 3.6696 | 1.922 | 7.2 | 1.9093 | 84.9 | molar |  |  | flagged | TRUE |  | more catalyst than PET | 3 | TRUE | 584506cb-b057-4bea-8137-0222e2331b8e;ffb50710-1e16-4bff-bc87-f5c55c30a1fe;9d93009a-204b-4cb9-9fba-022b6cfd6790
10.1016/j.gce.2024.12.001#5 | 10.1016/j.gce.2024.12.001 | Ionic liquids with multiple hydrogen bonds as metal-free catalysts for efficient hydrolysis of PET under relatively mild conditions | Green Chemical Engineering | [TBDH][HCO3] | C1CNC2=[NH+]C(=NCC2)C1.O=C([O-])O | LLM written | ionic liquid | homogeneous | hydrolysis | TPA | deionized water | O | 100 | 1440 | 9.8692 | 0.4586 | 1.922 | 7.2 | 0.2386 | 6.7 | molar |  |  | accepted | TRUE |  |  | 3 | TRUE | 584506cb-b057-4bea-8137-0222e2331b8e;499be729-5fc9-4c0a-b425-9ac2bd52ef83;455eef67-198d-443f-b48f-da935d4b31b4
10.1016/j.gce.2024.12.001#6 | 10.1016/j.gce.2024.12.001 | Ionic liquids with multiple hydrogen bonds as metal-free catalysts for efficient hydrolysis of PET under relatively mild conditions | Green Chemical Engineering | [TBDH][HCO3] | C1CNC2=[NH+]C(=NCC2)C1.O=C([O-])O | LLM written | ionic liquid | homogeneous | hydrolysis | TPA | deionized water | O | 100 | 1440 | 9.8692 | 4.586 | 1.922 | 7.2 | 2.3861 | 99 | molar |  |  | accepted | TRUE |  | more catalyst than PET | 3 | TRUE | 584506cb-b057-4bea-8137-0222e2331b8e;499be729-5fc9-4c0a-b425-9ac2bd52ef83;e7fb4f0c-4d0f-480b-b95f-d99ce03ab66f
10.1016/j.gce.2024.12.001#7 | 10.1016/j.gce.2024.12.001 | Ionic liquids with multiple hydrogen bonds as metal-free catalysts for efficient hydrolysis of PET under relatively mild conditions | Green Chemical Engineering | [TMGH][HCO3] |  | unclear | ionic liquid | homogeneous | hydrolysis | TPA | deionized water | O | 100 | 1440 | 9.8692 | 3.5442 | 1.922 | 7.2 | 1.844 | 99 | molar |  |  | accepted | TRUE |  | more catalyst than PET | 3 | TRUE | 584506cb-b057-4bea-8137-0222e2331b8e;499be729-5fc9-4c0a-b425-9ac2bd52ef83;e7fb4f0c-4d0f-480b-b95f-d99ce03ab66f
10.1016/j.gce.2024.12.001#8 | 10.1016/j.gce.2024.12.001 | Ionic liquids with multiple hydrogen bonds as metal-free catalysts for efficient hydrolysis of PET under relatively mild conditions | Green Chemical Engineering | [Et3NH][HCO3] | CC[NH+](CC)CC.O=C([O-])O | LLM written | ionic liquid | homogeneous | hydrolysis | TPA | deionized water | O | 100 | 1440 | 9.8692 | 3.2644 | 1.922 | 7.2 | 1.6984 | 99 | molar |  |  | accepted | TRUE |  | more catalyst than PET | 3 | TRUE | 584506cb-b057-4bea-8137-0222e2331b8e;499be729-5fc9-4c0a-b425-9ac2bd52ef83;e7fb4f0c-4d0f-480b-b95f-d99ce03ab66f
10.1016/j.gce.2024.12.001#9 | 10.1016/j.gce.2024.12.001 | Ionic liquids with multiple hydrogen bonds as metal-free catalysts for efficient hydrolysis of PET under relatively mild conditions | Green Chemical Engineering | [Et3NH][HCO3] | CC[NH+](CC)CC.O=C([O-])O | LLM written | ionic liquid | homogeneous | hydrolysis | TPA | deionized water | O | 100 | 1440 |  | 3.2644 | 1.922 | 7.2 | 1.6984 | 99 | molar |  |  | flagged | TRUE | 10.1016/j.gce.2024.12.001#8 | more catalyst than PET | 3 | TRUE | 584506cb-b057-4bea-8137-0222e2331b8e;499be729-5fc9-4c0a-b425-9ac2bd52ef83;ad0b3853-bdcc-423e-b845-fe28feceadb2
10.1016/j.gce.2024.12.001#10 | 10.1016/j.gce.2024.12.001 | Ionic liquids with multiple hydrogen bonds as metal-free catalysts for efficient hydrolysis of PET under relatively mild conditions | Green Chemical Engineering | [Et3NH][HCO3] | CC[NH+](CC)CC.O=C([O-])O | LLM written | ionic liquid | homogeneous | hydrolysis | TPA | deionized water | O | 100 | 1440 |  | 3.2644 | 1.922 | 7.2 | 1.6984 | 96 | molar |  |  | accepted | TRUE |  | more catalyst than PET | 2 | TRUE | 584506cb-b057-4bea-8137-0222e2331b8e;499be729-5fc9-4c0a-b425-9ac2bd52ef83
10.1016/j.gce.2024.12.001#11 | 10.1016/j.gce.2024.12.001 | Ionic liquids with multiple hydrogen bonds as metal-free catalysts for efficient hydrolysis of PET under relatively mild conditions | Green Chemical Engineering | [Et3NH][HCO3] | CC[NH+](CC)CC.O=C([O-])O | LLM written | ionic liquid | homogeneous | hydrolysis | TPA | deionized water | O | 100 | 1440 |  | 3.2644 | 1.922 | 7.2 | 1.6984 | 99 | molar |  |  | flagged | TRUE | 10.1016/j.gce.2024.12.001#8 | more catalyst than PET | 2 | TRUE | 584506cb-b057-4bea-8137-0222e2331b8e;499be729-5fc9-4c0a-b425-9ac2bd52ef83
10.1016/j.heliyon.2025.e43928#0 | 10.1016/j.heliyon.2025.e43928 | Preparation and characterization of terephthalic acid from PET plastic waste via low-temperature alkaline hydrolysis | Heliyon | NaOH | [Na+].[OH-] | LLM written | acid or base | homogeneous | hydrolysis | TPA | Distilled water:EtOH (20:80) | CCO.O | 80 | 60 |  | 4.1 | 5 |  | 0.82 | 99.5 |  | 100 |  | accepted | TRUE |  |  | 3 | TRUE | 0d479bb7-df72-4704-8bde-9990a0e25c27;8caef169-2384-4195-8a21-2e8da33f65c9;4bf726e0-5f48-4079-92f9-70f5d26fe646
10.1016/j.heliyon.2025.e43928#1 | 10.1016/j.heliyon.2025.e43928 | Preparation and characterization of terephthalic acid from PET plastic waste via low-temperature alkaline hydrolysis | Heliyon | NaOH | [Na+].[OH-] | LLM written | acid or base | homogeneous | hydrolysis | TPA | Distilled water:ethanol (20:80) | CCO.O | 80 | 30 |  | 4.2 | 5 |  | 0.84 | 93.8 |  | 95 |  | accepted | TRUE |  |  | 4 | TRUE | a165d2ce-cd1f-4a3b-a404-d51f7ff11a56;ca146414-760b-4211-bce7-dd98508d7880;c4d2f8b5-b8e7-435c-b274-2fd9f6e3f907;4b602589-ab94-432b-80ca-090f054b364b
10.1016/j.heliyon.2025.e43928#2 | 10.1016/j.heliyon.2025.e43928 | Preparation and characterization of terephthalic acid from PET plastic waste via low-temperature alkaline hydrolysis | Heliyon | NaOH | [Na+].[OH-] | LLM written | acid or base | homogeneous | hydrolysis | TPA | water:ethanol (20:80) | CCO.O | 80 | 150 |  | 4.2 | 5 |  | 0.84 | 90 |  |  |  | accepted | TRUE |  |  | 3 | TRUE | f8e486d2-6b61-4454-a2b9-c71acdf147ec;167def1c-70a8-46a1-9b65-529ef0ff4620;787a8cd7-7d17-4ab0-9a65-b41941fcbb3a
10.1016/j.ijadhadh.2016.07.010#0 | 10.1016/j.ijadhadh.2016.07.010 | Preparation and characterization of waterborne polyurethane/silica hybrid dispersions from castor oil polyols obtained by glycolysis poly(ethylene terephthalate) waste | International Journal of Adhesion and Adhesives | zinc acetate | CC(=O)[O-].CC(=O)[O-].[Zn+2] | confirmed | metal salt | homogeneous | other/unclear |  | PEG 400 |  | 190 | 120 |  | 0.025 | 5 | 20.8 | 0.005 |  |  |  |  | accepted | TRUE |  |  | 2 | TRUE | f64dc446-31e2-490f-8278-b39e2216f637;73f545ef-b58b-4715-958a-9bfc2dcf9f9c
10.1016/j.ijadhadh.2016.07.010#1 | 10.1016/j.ijadhadh.2016.07.010 | Preparation and characterization of waterborne polyurethane/silica hybrid dispersions from castor oil polyols obtained by glycolysis poly(ethylene terephthalate) waste | International Journal of Adhesion and Adhesives | zinc acetate | CC(=O)[O-].CC(=O)[O-].[Zn+2] | confirmed | metal salt | homogeneous | other/unclear |  | PEG 400 |  | 190 | 120 |  | 0.025 | 5 | 52 | 0.005 |  |  |  |  | accepted | TRUE |  |  | 2 | TRUE | f64dc446-31e2-490f-8278-b39e2216f637;73f545ef-b58b-4715-958a-9bfc2dcf9f9c
10.1016/j.ijadhadh.2016.07.010#2 | 10.1016/j.ijadhadh.2016.07.010 | Preparation and characterization of waterborne polyurethane/silica hybrid dispersions from castor oil polyols obtained by glycolysis poly(ethylene terephthalate) waste | International Journal of Adhesion and Adhesives | zinc acetate | CC(=O)[O-].CC(=O)[O-].[Zn+2] | confirmed | metal salt | homogeneous | other/unclear |  | PEG 400 |  | 190 | 120 |  | 0.025 | 5 | 104 | 0.005 |  |  |  |  | accepted | TRUE |  |  | 2 | TRUE | f64dc446-31e2-490f-8278-b39e2216f637;73f545ef-b58b-4715-958a-9bfc2dcf9f9c
10.1016/j.ijadhadh.2016.12.010#0 | 10.1016/j.ijadhadh.2016.12.010 | Synthesis and characterization of waterborne polyurethane dispersion from glycolyzed products of waste polyethylene terephthalate used as soft and hard segment | International Journal of Adhesion and Adhesives | n-butyl titanate | CCCC[O][Ti]([O]CCCC)([O]CCCC)[O]CCCC | LLM written | metal salt | homogeneous | glycolysis | BHET | neopentyl glycol (NPG), dipropylene glycol (DPG) |  | 210 | 360 | [9 empty] | flagged | TRUE |  |  | 1 | TRUE | fac5d094-5f18-4197-b1ad-f1d8baa96314
10.1016/j.ijadhadh.2020.102799#0 | 10.1016/j.ijadhadh.2020.102799 | Polyurethane adhesive based on polyol monomers BHET and BHETA depolymerised from PET waste | International Journal of Adhesion and Adhesives | zinc acetate | CC(=O)[O-].CC(=O)[O-].[Zn+2] | confirmed | metal salt | homogeneous | glycolysis | BHET | ethylene glycol | OCCO | 190 | 480 | [9 empty] | accepted | TRUE |  |  | 2 | TRUE | 591c944f-bdda-4430-acda-27b41d864bdf;c84a3d75-82e6-4ebd-93a7-85bd7d3f58a4
10.1016/j.inoche.2023.111744#0 | 10.1016/j.inoche.2023.111744 | Chemical recycling of various PET plastic waste under alkaline hydrolysis via the LSR method | Inorganic Chemistry Communications | NaOH | [Na+].[OH-] | LLM written | acid or base | homogeneous | glycolysis | BHET | EG | OCCO | 160 | 360 | 1 | 0.83 | 2 |  | 0.415 |  |  | 92.6 |  | accepted | TRUE |  |  | 2 | TRUE | 4dc297df-b5ac-4501-a629-1608f17a18c9;864d5a26-32bc-4dd7-af89-d0530d48bc1c
10.1016/j.inoche.2023.111744#1 | 10.1016/j.inoche.2023.111744 | Chemical recycling of various PET plastic waste under alkaline hydrolysis via the LSR method | Inorganic Chemistry Communications | NaOH | [Na+].[OH-] | LLM written | acid or base | homogeneous | glycolysis | BHET | EG | OCCO | 200 | 360 | 1 | 0.83 | 2 |  | 0.415 |  |  | 100 |  | accepted | TRUE |  |  | 2 | TRUE | b4a86337-25e9-4a2f-b719-d35e3bbca8e9;864d5a26-32bc-4dd7-af89-d0530d48bc1c
10.1016/j.inoche.2023.111744#2 | 10.1016/j.inoche.2023.111744 | Chemical recycling of various PET plastic waste under alkaline hydrolysis via the LSR method | Inorganic Chemistry Communications | NaOH | [Na+].[OH-] | LLM written | acid or base | homogeneous | glycolysis | BHET | EG | OCCO | 200 | 120 | 1 | 0.83 | 2 |  | 0.415 |  |  | 88.3 |  | accepted | TRUE |  |  | 2 | TRUE | b4a86337-25e9-4a2f-b719-d35e3bbca8e9;864d5a26-32bc-4dd7-af89-d0530d48bc1c
10.1016/j.inoche.2023.111744#3 | 10.1016/j.inoche.2023.111744 | Chemical recycling of various PET plastic waste under alkaline hydrolysis via the LSR method | Inorganic Chemistry Communications | NaOH | [Na+].[OH-] | LLM written | acid or base | homogeneous | glycolysis | BHET | EG | OCCO | 160 | 360 | 1 | 0.83 | 2 |  | 0.415 |  |  | 89.6 |  | accepted | TRUE |  |  | 2 | TRUE | b4a86337-25e9-4a2f-b719-d35e3bbca8e9;a367ff3c-8867-41b4-95b9-c7c7e5fb1e8e
10.1016/j.inoche.2023.111744#4 | 10.1016/j.inoche.2023.111744 | Chemical recycling of various PET plastic waste under alkaline hydrolysis via the LSR method | Inorganic Chemistry Communications | NaOH | [Na+].[OH-] | LLM written | acid or base | homogeneous | glycolysis | BHET | EG | OCCO | 200 | 360 | 1 | 0.83 | 2 |  | 0.415 |  |  | 97 |  | accepted | TRUE |  |  | 2 | TRUE | a367ff3c-8867-41b4-95b9-c7c7e5fb1e8e;f2124b25-1750-47d9-b795-ac303da45305
10.1016/j.isci.2023.107492#17 | 10.1016/j.isci.2023.107492 | Molecular oxygen-assisted in defect-rich ZnO for catalytic depolymerization of polyethylene terephthalate | Iscience | none |  | no catalyst | none | uncatalysed | glycolysis | BHET | ethylene glycol | OCCO | 180 | 60 | 1 |  | 1 | 4 |  | 0.6 |  | 6.8 |  | accepted | TRUE |  |  | 3 | TRUE | 4acb8639-a833-422a-9c5e-2946753fe460;d7d94256-48c0-46fd-92a9-deb89d76c3e4;30d570c3-57b0-4285-9bb5-0abf1024e4c0
10.1016/j.jaap.2012.09.007#0 | 10.1016/j.jaap.2012.09.007 | Recycling of poly(ethylene terephthalate) waste through methanolic pyrolysis in a microwave reactor | Journal of Analytical and Applied Pyrolysis | [Zn(CH3COO)2·2H2O] | CC(=O)[O-].CC(=O)[O-].[Zn+2] | LLM written | ionic liquid | homogeneous | methanolysis | DMT | methanol | CO | 160 | 30 |  | 0.005 | 0.5 |  | 0.01 |  |  | 80.1 |  | accepted | TRUE |  |  | 3 | TRUE | 6cc5b535-59ff-49fb-bef7-b5faa6f266c2;ca338ab5-61f3-4250-a8bb-617ce50513ac;c69c57fa-3c58-4998-96fa-3046900fad25
10.1016/j.jaap.2012.09.007#1 | 10.1016/j.jaap.2012.09.007 | Recycling of poly(ethylene terephthalate) waste through methanolic pyrolysis in a microwave reactor | Journal of Analytical and Applied Pyrolysis | [Zn(CH3COO)2·2H2O] | CC(=O)[O-].CC(=O)[O-].[Zn+2] | LLM written | ionic liquid | homogeneous | methanolysis | DMT | methanol | CO | 170 | 30 |  | 0.005 | 0.5 |  | 0.01 |  |  | 83.8 |  | accepted | TRUE |  |  | 3 | TRUE | 6cc5b535-59ff-49fb-bef7-b5faa6f266c2;ca338ab5-61f3-4250-a8bb-617ce50513ac;c69c57fa-3c58-4998-96fa-3046900fad25
10.1016/j.jaap.2012.09.007#2 | 10.1016/j.jaap.2012.09.007 | Recycling of poly(ethylene terephthalate) waste through methanolic pyrolysis in a microwave reactor | Journal of Analytical and Applied Pyrolysis | [Zn(CH3COO)2·2H2O] | CC(=O)[O-].CC(=O)[O-].[Zn+2] | LLM written | ionic liquid | homogeneous | methanolysis | DMT | methanol | CO | 180 | 30 |  | 0.005 | 0.5 |  | 0.01 |  |  | 86.6 |  | accepted | TRUE |  |  | 3 | TRUE | 6cc5b535-59ff-49fb-bef7-b5faa6f266c2;ca338ab5-61f3-4250-a8bb-617ce50513ac;c69c57fa-3c58-4998-96fa-3046900fad25
10.1016/j.jaap.2012.09.007#3 | 10.1016/j.jaap.2012.09.007 | Recycling of poly(ethylene terephthalate) waste through methanolic pyrolysis in a microwave reactor | Journal of Analytical and Applied Pyrolysis | [Zn(CH3COO)2·2H2O] | CC(=O)[O-].CC(=O)[O-].[Zn+2] | LLM written | ionic liquid | homogeneous | methanolysis | DMT | methanol | CO | 190 | 30 |  | 0.005 | 0.5 |  | 0.01 |  |  | 88.7 |  | accepted | TRUE |  |  | 3 | TRUE | 6cc5b535-59ff-49fb-bef7-b5faa6f266c2;ca338ab5-61f3-4250-a8bb-617ce50513ac;c69c57fa-3c58-4998-96fa-3046900fad25
10.1016/j.jaap.2012.09.007#4 | 10.1016/j.jaap.2012.09.007 | Recycling of poly(ethylene terephthalate) waste through methanolic pyrolysis in a microwave reactor | Journal of Analytical and Applied Pyrolysis | [Zn(CH3COO)2·2H2O] | CC(=O)[O-].CC(=O)[O-].[Zn+2] | LLM written | ionic liquid | homogeneous | methanolysis | DMT | methanol | CO | 200 | 30 |  | 0.005 | 0.5 |  | 0.01 |  |  | 92.1 |  | accepted | TRUE |  |  | 3 | TRUE | 6cc5b535-59ff-49fb-bef7-b5faa6f266c2;ca338ab5-61f3-4250-a8bb-617ce50513ac;c69c57fa-3c58-4998-96fa-3046900fad25
10.1016/j.jaap.2012.09.007#5 | 10.1016/j.jaap.2012.09.007 | Recycling of poly(ethylene terephthalate) waste through methanolic pyrolysis in a microwave reactor | Journal of Analytical and Applied Pyrolysis | [Zn(CH3COO)2·2H2O] | CC(=O)[O-].CC(=O)[O-].[Zn+2] | LLM written | ionic liquid | homogeneous | methanolysis | DMT | methanol | CO | 180 | 5 |  | 0.005 | 0.5 |  | 0.01 |  |  | 63.7 |  | accepted | TRUE |  |  | 3 | TRUE | 6cc5b535-59ff-49fb-bef7-b5faa6f266c2;ca338ab5-61f3-4250-a8bb-617ce50513ac;c69c57fa-3c58-4998-96fa-3046900fad25
10.1016/j.jaap.2012.09.007#6 | 10.1016/j.jaap.2012.09.007 | Recycling of poly(ethylene terephthalate) waste through methanolic pyrolysis in a microwave reactor | Journal of Analytical and Applied Pyrolysis | [Zn(CH3COO)2·2H2O] | CC(=O)[O-].CC(=O)[O-].[Zn+2] | LLM written | ionic liquid | homogeneous | methanolysis | DMT | methanol | CO | 180 | 10 |  | 0.005 | 0.5 |  | 0.01 |  |  | 68.4 |  | accepted | TRUE |  |  | 3 | TRUE | 6cc5b535-59ff-49fb-bef7-b5faa6f266c2;ca338ab5-61f3-4250-a8bb-617ce50513ac;c69c57fa-3c58-4998-96fa-3046900fad25
10.1016/j.jaap.2012.09.007#7 | 10.1016/j.jaap.2012.09.007 | Recycling of poly(ethylene terephthalate) waste through methanolic pyrolysis in a microwave reactor | Journal of Analytical and Applied Pyrolysis | [Zn(CH3COO)2·2H2O] | CC(=O)[O-].CC(=O)[O-].[Zn+2] | LLM written | ionic liquid | homogeneous | methanolysis | DMT | methanol | CO | 180 | 55 |  | 0.005 | 0.5 |  | 0.01 |  |  | 86.9 |  | accepted | TRUE |  |  | 3 | TRUE | 6cc5b535-59ff-49fb-bef7-b5faa6f266c2;ca338ab5-61f3-4250-a8bb-617ce50513ac;c69c57fa-3c58-4998-96fa-3046900fad25
10.1016/j.jaap.2012.09.007#8 | 10.1016/j.jaap.2012.09.007 | Recycling of poly(ethylene terephthalate) waste through methanolic pyrolysis in a microwave reactor | Journal of Analytical and Applied Pyrolysis | [Zn(CH3COO)2·2H2O] | CC(=O)[O-].CC(=O)[O-].[Zn+2] | LLM written | ionic liquid | homogeneous | methanolysis | DMT | methanol | CO | 200 | 5 |  | 0.005 | 0.5 |  | 0.01 |  |  | 70.3 |  | accepted | TRUE |  |  | 3 | TRUE | 6cc5b535-59ff-49fb-bef7-b5faa6f266c2;ca338ab5-61f3-4250-a8bb-617ce50513ac;c69c57fa-3c58-4998-96fa-3046900fad25
10.1016/j.jaap.2012.09.007#9 | 10.1016/j.jaap.2012.09.007 | Recycling of poly(ethylene terephthalate) waste through methanolic pyrolysis in a microwave reactor | Journal of Analytical and Applied Pyrolysis | [Zn(CH3COO)2·2H2O] | CC(=O)[O-].CC(=O)[O-].[Zn+2] | LLM written | ionic liquid | homogeneous | methanolysis | DMT | methanol | CO | 200 | 10 |  | 0.005 | 0.5 |  | 0.01 |  |  | 74.6 |  | accepted | TRUE |  |  | 3 | TRUE | 6cc5b535-59ff-49fb-bef7-b5faa6f266c2;ca338ab5-61f3-4250-a8bb-617ce50513ac;c69c57fa-3c58-4998-96fa-3046900fad25
10.1016/j.jaap.2012.09.007#10 | 10.1016/j.jaap.2012.09.007 | Recycling of poly(ethylene terephthalate) waste through methanolic pyrolysis in a microwave reactor | Journal of Analytical and Applied Pyrolysis | [Zn(CH3COO)2·2H2O] | CC(=O)[O-].CC(=O)[O-].[Zn+2] | LLM written | ionic liquid | homogeneous | methanolysis | DMT | methanol | CO | 200 | 55 |  | 0.005 | 0.5 |  | 0.01 |  |  | 92.4 |  | accepted | TRUE |  |  | 3 | TRUE | 6cc5b535-59ff-49fb-bef7-b5faa6f266c2;ca338ab5-61f3-4250-a8bb-617ce50513ac;c69c57fa-3c58-4998-96fa-3046900fad25
10.1016/j.jaap.2012.09.007#11 | 10.1016/j.jaap.2012.09.007 | Recycling of poly(ethylene terephthalate) waste through methanolic pyrolysis in a microwave reactor | Journal of Analytical and Applied Pyrolysis | [Zn(CH3COO)2·2H2O] | CC(=O)[O-].CC(=O)[O-].[Zn+2] | LLM written | ionic liquid | homogeneous | methanolysis | DMT | methanol | CO |  | 10 |  | 0.005 | 0.5 |  | 0.01 |  |  | 3.4 |  | accepted | TRUE |  |  | 3 | TRUE | aec70e51-a8ce-4ba8-9a66-c8038b6ac4c2;ca338ab5-61f3-4250-a8bb-617ce50513ac;c69c57fa-3c58-4998-96fa-3046900fad25
10.1016/j.jaap.2012.09.007#12 | 10.1016/j.jaap.2012.09.007 | Recycling of poly(ethylene terephthalate) waste through methanolic pyrolysis in a microwave reactor | Journal of Analytical and Applied Pyrolysis | [Zn(CH3COO)2·2H2O] | CC(=O)[O-].CC(=O)[O-].[Zn+2] | LLM written | ionic liquid | homogeneous | methanolysis | DMT | methanol | CO |  | 10 |  | 0.005 | 0.5 |  | 0.01 |  |  | 5.1 |  | accepted | TRUE |  |  | 3 | TRUE | aec70e51-a8ce-4ba8-9a66-c8038b6ac4c2;ca338ab5-61f3-4250-a8bb-617ce50513ac;c69c57fa-3c58-4998-96fa-3046900fad25
10.1016/j.jaap.2012.09.007#13 | 10.1016/j.jaap.2012.09.007 | Recycling of poly(ethylene terephthalate) waste through methanolic pyrolysis in a microwave reactor | Journal of Analytical and Applied Pyrolysis | [Zn(CH3COO)2·2H2O] | CC(=O)[O-].CC(=O)[O-].[Zn+2] | LLM written | ionic liquid | homogeneous | methanolysis | DMT | methanol | CO |  | 10 |  | 0.005 | 0.5 |  | 0.01 |  |  | 22 |  | accepted | TRUE |  |  | 3 | TRUE | aec70e51-a8ce-4ba8-9a66-c8038b6ac4c2;ca338ab5-61f3-4250-a8bb-617ce50513ac;c69c57fa-3c58-4998-96fa-3046900fad25
10.1016/j.jaap.2012.09.007#14 | 10.1016/j.jaap.2012.09.007 | Recycling of poly(ethylene terephthalate) waste through methanolic pyrolysis in a microwave reactor | Journal of Analytical and Applied Pyrolysis | [Zn(CH3COO)2·2H2O] | CC(=O)[O-].CC(=O)[O-].[Zn+2] | LLM written | ionic liquid | homogeneous | methanolysis | DMT | methanol | CO |  | 10 |  | 0.005 | 0.5 |  | 0.01 |  |  | 58.5 |  | accepted | TRUE |  |  | 3 | TRUE | aec70e51-a8ce-4ba8-9a66-c8038b6ac4c2;ca338ab5-61f3-4250-a8bb-617ce50513ac;c69c57fa-3c58-4998-96fa-3046900fad25
10.1016/j.jaap.2012.09.007#15 | 10.1016/j.jaap.2012.09.007 | Recycling of poly(ethylene terephthalate) waste through methanolic pyrolysis in a microwave reactor | Journal of Analytical and Applied Pyrolysis | [Zn(CH3COO)2·2H2O] | CC(=O)[O-].CC(=O)[O-].[Zn+2] | LLM written | ionic liquid | homogeneous | methanolysis | DMT | methanol | CO |  | 10 |  | 0.005 | 0.5 |  | 0.01 |  |  | 77.7 |  | accepted | TRUE |  |  | 3 | TRUE | aec70e51-a8ce-4ba8-9a66-c8038b6ac4c2;ca338ab5-61f3-4250-a8bb-617ce50513ac;c69c57fa-3c58-4998-96fa-3046900fad25
10.1016/j.jaap.2012.09.007#16 | 10.1016/j.jaap.2012.09.007 | Recycling of poly(ethylene terephthalate) waste through methanolic pyrolysis in a microwave reactor | Journal of Analytical and Applied Pyrolysis | [Zn(CH3COO)2·2H2O] | CC(=O)[O-].CC(=O)[O-].[Zn+2] | LLM written | ionic liquid | homogeneous | methanolysis | DMT | methanol | CO |  | 10 |  | 0.005 | 0.5 |  | 0.01 |  |  | 88 |  | accepted | TRUE |  |  | 3 | TRUE | aec70e51-a8ce-4ba8-9a66-c8038b6ac4c2;ca338ab5-61f3-4250-a8bb-617ce50513ac;c69c57fa-3c58-4998-96fa-3046900fad25
10.1016/j.jaap.2012.09.007#17 | 10.1016/j.jaap.2012.09.007 | Recycling of poly(ethylene terephthalate) waste through methanolic pyrolysis in a microwave reactor | Journal of Analytical and Applied Pyrolysis | none |  | no catalyst | none | uncatalysed | methanolysis | DMT | methanol | CO |  | 10 |  | 0 | 0.5 |  | 0 |  |  | 2.3 |  | accepted | TRUE |  |  | 3 | TRUE | aec70e51-a8ce-4ba8-9a66-c8038b6ac4c2;4147e992-278c-49a5-8919-6b2dc1865949;ca338ab5-61f3-4250-a8bb-617ce50513ac
10.1016/j.jaap.2012.09.007#18 | 10.1016/j.jaap.2012.09.007 | Recycling of poly(ethylene terephthalate) waste through methanolic pyrolysis in a microwave reactor | Journal of Analytical and Applied Pyrolysis | [Zn(CH3COO)2·2H2O] | CC(=O)[O-].CC(=O)[O-].[Zn+2] | LLM written | ionic liquid | homogeneous | methanolysis | DMT | methanol | CO |  | 10 |  | 0.005 | 0.5 |  | 0.01 |  |  | 59.4 |  | accepted | TRUE |  |  | 3 | TRUE | aec70e51-a8ce-4ba8-9a66-c8038b6ac4c2;ca338ab5-61f3-4250-a8bb-617ce50513ac;c69c57fa-3c58-4998-96fa-3046900fad25
10.1016/j.jaap.2012.09.007#19 | 10.1016/j.jaap.2012.09.007 | Recycling of poly(ethylene terephthalate) waste through methanolic pyrolysis in a microwave reactor | Journal of Analytical and Applied Pyrolysis | [Zn(CH3COO)2·2H2O] | CC(=O)[O-].CC(=O)[O-].[Zn+2] | LLM written | ionic liquid | homogeneous | methanolysis | DMT | methanol | CO |  | 10 |  | 0.005 | 0.5 |  | 0.01 |  |  | 60.5 |  | accepted | TRUE |  |  | 3 | TRUE | aec70e51-a8ce-4ba8-9a66-c8038b6ac4c2;ca338ab5-61f3-4250-a8bb-617ce50513ac;c69c57fa-3c58-4998-96fa-3046900fad25
10.1016/j.jaap.2012.09.007#20 | 10.1016/j.jaap.2012.09.007 | Recycling of poly(ethylene terephthalate) waste through methanolic pyrolysis in a microwave reactor | Journal of Analytical and Applied Pyrolysis | [Zn(CH3COO)2·2H2O] | CC(=O)[O-].CC(=O)[O-].[Zn+2] | LLM written | ionic liquid | homogeneous | methanolysis | DMT | methanol | CO |  | 2 |  | 0.005 | 0.5 |  | 0.01 |  |  | 2.9 |  | accepted | TRUE |  |  | 3 | TRUE | aec70e51-a8ce-4ba8-9a66-c8038b6ac4c2;ca338ab5-61f3-4250-a8bb-617ce50513ac;c69c57fa-3c58-4998-96fa-3046900fad25
10.1016/j.jaap.2012.09.007#21 | 10.1016/j.jaap.2012.09.007 | Recycling of poly(ethylene terephthalate) waste through methanolic pyrolysis in a microwave reactor | Journal of Analytical and Applied Pyrolysis | [Zn(CH3COO)2·2H2O] | CC(=O)[O-].CC(=O)[O-].[Zn+2] | LLM written | ionic liquid | homogeneous | methanolysis | DMT | methanol | CO |  | 5 |  | 0.005 | 0.5 |  | 0.01 |  |  | 5.3 |  | accepted | TRUE |  |  | 3 | TRUE | aec70e51-a8ce-4ba8-9a66-c8038b6ac4c2;ca338ab5-61f3-4250-a8bb-617ce50513ac;c69c57fa-3c58-4998-96fa-3046900fad25
10.1016/j.jaap.2012.09.007#22 | 10.1016/j.jaap.2012.09.007 | Recycling of poly(ethylene terephthalate) waste through methanolic pyrolysis in a microwave reactor | Journal of Analytical and Applied Pyrolysis | [Zn(CH3COO)2·2H2O] | CC(=O)[O-].CC(=O)[O-].[Zn+2] | LLM written | ionic liquid | homogeneous | methanolysis | DMT | methanol | CO |  | 30 |  | 0.005 | 0.5 |  | 0.01 |  |  | 59.2 |  | accepted | TRUE |  |  | 3 | TRUE | aec70e51-a8ce-4ba8-9a66-c8038b6ac4c2;ca338ab5-61f3-4250-a8bb-617ce50513ac;c69c57fa-3c58-4998-96fa-3046900fad25
10.1016/j.jaap.2012.09.007#23 | 10.1016/j.jaap.2012.09.007 | Recycling of poly(ethylene terephthalate) waste through methanolic pyrolysis in a microwave reactor | Journal of Analytical and Applied Pyrolysis | [Zn(CH3COO)2·2H2O] | CC(=O)[O-].CC(=O)[O-].[Zn+2] | LLM written | ionic liquid | homogeneous | methanolysis | DMT | methanol | CO |  | 60 |  | 0.005 | 0.5 |  | 0.01 |  |  | 68.7 |  | accepted | TRUE |  |  | 3 | TRUE | aec70e51-a8ce-4ba8-9a66-c8038b6ac4c2;ca338ab5-61f3-4250-a8bb-617ce50513ac;c69c57fa-3c58-4998-96fa-3046900fad25
10.1016/j.jaap.2012.11.008#0 | 10.1016/j.jaap.2012.11.008 | Alcoholysis of poly(ethylene terephthalate) to produce dioctyl terephthalate with sub- and super-critical isooctyl alcohol | Journal of Analytical and Applied Pyrolysis | none |  | no catalyst | none | uncatalysed | other/unclear |  | 2-EH | CCCCC(CC)CO | 513 | 180 | [7 empty] | 67 |  | accepted | TRUE |  | temperature above 350C -- pyrolysis, not solvolysis | 2 | TRUE | 6d6fd982-5cb8-4dc3-9215-cbde92d03660;9c3787ab-57f0-4395-92f3-8fdecdb520f9
10.1016/j.jaap.2012.11.008#1 | 10.1016/j.jaap.2012.11.008 | Alcoholysis of poly(ethylene terephthalate) to produce dioctyl terephthalate with sub- and super-critical isooctyl alcohol | Journal of Analytical and Applied Pyrolysis | none |  | no catalyst | none | uncatalysed | other/unclear |  | 2-EH | CCCCC(CC)CO | 533 | 180 | [9 empty] | flagged | TRUE |  | temperature above 350C -- pyrolysis, not solvolysis | 2 | TRUE | 6d6fd982-5cb8-4dc3-9215-cbde92d03660;9c3787ab-57f0-4395-92f3-8fdecdb520f9
10.1016/j.jaap.2012.11.008#2 | 10.1016/j.jaap.2012.11.008 | Alcoholysis of poly(ethylene terephthalate) to produce dioctyl terephthalate with sub- and super-critical isooctyl alcohol | Journal of Analytical and Applied Pyrolysis | none |  | no catalyst | none | uncatalysed | other/unclear |  | 2-EH | CCCCC(CC)CO | 553 | 180 | [9 empty] | flagged | TRUE |  | temperature above 350C -- pyrolysis, not solvolysis | 2 | TRUE | 6d6fd982-5cb8-4dc3-9215-cbde92d03660;9c3787ab-57f0-4395-92f3-8fdecdb520f9
10.1016/j.jaap.2012.11.008#3 | 10.1016/j.jaap.2012.11.008 | Alcoholysis of poly(ethylene terephthalate) to produce dioctyl terephthalate with sub- and super-critical isooctyl alcohol | Journal of Analytical and Applied Pyrolysis | none |  | no catalyst | none | uncatalysed | other/unclear |  | 2-EH | CCCCC(CC)CO | 573 | 180 | [5 empty] | 97 |  | 100 |  | accepted | TRUE |  | temperature above 350C -- pyrolysis, not solvolysis | 2 | TRUE | 6d6fd982-5cb8-4dc3-9215-cbde92d03660;9c3787ab-57f0-4395-92f3-8fdecdb520f9
10.1016/j.jaap.2012.11.008#4 | 10.1016/j.jaap.2012.11.008 | Alcoholysis of poly(ethylene terephthalate) to produce dioctyl terephthalate with sub- and super-critical isooctyl alcohol | Journal of Analytical and Applied Pyrolysis | none |  | no catalyst | none | uncatalysed | other/unclear |  | 2-EH | CCCCC(CC)CO | 593 | 180 | [9 empty] | accepted | TRUE |  | temperature above 350C -- pyrolysis, not solvolysis | 2 | TRUE | 6d6fd982-5cb8-4dc3-9215-cbde92d03660;9c3787ab-57f0-4395-92f3-8fdecdb520f9
10.1016/j.jaap.2012.11.008#5 | 10.1016/j.jaap.2012.11.008 | Alcoholysis of poly(ethylene terephthalate) to produce dioctyl terephthalate with sub- and super-critical isooctyl alcohol | Journal of Analytical and Applied Pyrolysis | none |  | no catalyst | none | uncatalysed | other/unclear |  | 2-EH | CCCCC(CC)CO | 613 | 180 | [9 empty] | accepted | TRUE |  | temperature above 350C -- pyrolysis, not solvolysis | 2 | TRUE | 6d6fd982-5cb8-4dc3-9215-cbde92d03660;9c3787ab-57f0-4395-92f3-8fdecdb520f9
10.1016/j.jaap.2012.11.008#6 | 10.1016/j.jaap.2012.11.008 | Alcoholysis of poly(ethylene terephthalate) to produce dioctyl terephthalate with sub- and super-critical isooctyl alcohol | Journal of Analytical and Applied Pyrolysis | none |  | no catalyst | none | uncatalysed | other/unclear |  | 2-EH | CCCCC(CC)CO | 633 | 180 | [5 empty] | 7 |  |  |  | accepted | TRUE |  | temperature above 350C -- pyrolysis, not solvolysis | 2 | TRUE | 6d6fd982-5cb8-4dc3-9215-cbde92d03660;9c3787ab-57f0-4395-92f3-8fdecdb520f9
10.1016/j.jaap.2012.11.008#7 | 10.1016/j.jaap.2012.11.008 | Alcoholysis of poly(ethylene terephthalate) to produce dioctyl terephthalate with sub- and super-critical isooctyl alcohol | Journal of Analytical and Applied Pyrolysis | none |  | no catalyst | none | uncatalysed | other/unclear |  | 2-EH | CCCCC(CC)CO | 573 | 180 | [9 empty] | flagged | TRUE |  | temperature above 350C -- pyrolysis, not solvolysis | 2 | TRUE | c19f77d2-2a49-4b06-9b5e-5b844826c320;d8c9ae52-6028-41d4-968f-6e85369c686b
10.1016/j.jaap.2012.11.008#8 | 10.1016/j.jaap.2012.11.008 | Alcoholysis of poly(ethylene terephthalate) to produce dioctyl terephthalate with sub- and super-critical isooctyl alcohol | Journal of Analytical and Applied Pyrolysis | none |  | no catalyst | none | uncatalysed | other/unclear |  | 2-EH | CCCCC(CC)CO | 573 | 180 | [9 empty] | flagged | TRUE | 10.1016/j.jaap.2012.11.008#7 | temperature above 350C -- pyrolysis, not solvolysis | 2 | TRUE | c19f77d2-2a49-4b06-9b5e-5b844826c320;d8c9ae52-6028-41d4-968f-6e85369c686b
10.1016/j.jaap.2012.11.008#9 | 10.1016/j.jaap.2012.11.008 | Alcoholysis of poly(ethylene terephthalate) to produce dioctyl terephthalate with sub- and super-critical isooctyl alcohol | Journal of Analytical and Applied Pyrolysis | none |  | no catalyst | none | uncatalysed | other/unclear |  | 2-EH | CCCCC(CC)CO | 573 | 180 | [5 empty] | 87 |  |  |  | flagged | TRUE |  | temperature above 350C -- pyrolysis, not solvolysis | 2 | TRUE | c19f77d2-2a49-4b06-9b5e-5b844826c320;d8c9ae52-6028-41d4-968f-6e85369c686b
10.1016/j.jaap.2012.11.008#10 | 10.1016/j.jaap.2012.11.008 | Alcoholysis of poly(ethylene terephthalate) to produce dioctyl terephthalate with sub- and super-critical isooctyl alcohol | Journal of Analytical and Applied Pyrolysis | none |  | no catalyst | none | uncatalysed | other/unclear |  | 2-EH | CCCCC(CC)CO | 573 | 180 | [5 empty] | 97 |  | 100 |  | flagged | TRUE | 10.1016/j.jaap.2012.11.008#3 | temperature above 350C -- pyrolysis, not solvolysis | 2 | TRUE | c19f77d2-2a49-4b06-9b5e-5b844826c320;d8c9ae52-6028-41d4-968f-6e85369c686b
10.1016/j.jaap.2012.11.008#11 | 10.1016/j.jaap.2012.11.008 | Alcoholysis of poly(ethylene terephthalate) to produce dioctyl terephthalate with sub- and super-critical isooctyl alcohol | Journal of Analytical and Applied Pyrolysis | none |  | no catalyst | none | uncatalysed | other/unclear |  | 2-EH | CCCCC(CC)CO | 573 | 180 | [5 empty] | 94 |  |  |  | flagged | TRUE |  | temperature above 350C -- pyrolysis, not solvolysis | 2 | TRUE | c19f77d2-2a49-4b06-9b5e-5b844826c320;d8c9ae52-6028-41d4-968f-6e85369c686b
10.1016/j.jaap.2012.11.008#12 | 10.1016/j.jaap.2012.11.008 | Alcoholysis of poly(ethylene terephthalate) to produce dioctyl terephthalate with sub- and super-critical isooctyl alcohol | Journal of Analytical and Applied Pyrolysis | none |  | no catalyst | none | uncatalysed | other/unclear |  | 2-EH | CCCCC(CC)CO | 573 | 120 | [5 empty] | 85 |  | 95 |  | accepted | TRUE |  | temperature above 350C -- pyrolysis, not solvolysis | 2 | TRUE | c19f77d2-2a49-4b06-9b5e-5b844826c320;ec8bd885-5c7e-4b2c-b4d9-b3c790ad2110
10.1016/j.jaap.2012.11.008#13 | 10.1016/j.jaap.2012.11.008 | Alcoholysis of poly(ethylene terephthalate) to produce dioctyl terephthalate with sub- and super-critical isooctyl alcohol | Journal of Analytical and Applied Pyrolysis | none |  | no catalyst | none | uncatalysed | other/unclear |  | 2-EH | CCCCC(CC)CO | 573 | 180 | [5 empty] | 97 |  | 100 |  | accepted | TRUE | 10.1016/j.jaap.2012.11.008#3 | temperature above 350C -- pyrolysis, not solvolysis | 3 | TRUE | c19f77d2-2a49-4b06-9b5e-5b844826c320;ec8bd885-5c7e-4b2c-b4d9-b3c790ad2110;35e3f557-e327-46c7-b48a-baba0cf34405
10.1016/j.jaap.2012.11.008#14 | 10.1016/j.jaap.2012.11.008 | Alcoholysis of poly(ethylene terephthalate) to produce dioctyl terephthalate with sub- and super-critical isooctyl alcohol | Journal of Analytical and Applied Pyrolysis | none |  | no catalyst | none | uncatalysed | other/unclear |  | 2-EH | CCCCC(CC)CO | 573 | 240 | [5 empty] | 91 |  |  |  | flagged | TRUE |  | temperature above 350C -- pyrolysis, not solvolysis | 3 | TRUE | c19f77d2-2a49-4b06-9b5e-5b844826c320;ec8bd885-5c7e-4b2c-b4d9-b3c790ad2110;35e3f557-e327-46c7-b48a-baba0cf34405
10.1016/j.jcis.2025.01.109#0 | 10.1016/j.jcis.2025.01.109 | Electrocatalytic reforming of polyethylene terephthalate waste plastics into high-value-added chemicals with green hydrogen generation | Journal of Colloid and Interface Science | KOH | [K+].[OH-] | LLM written | acid or base | homogeneous | hydrolysis | TPA | water | O | 120 | 120 |  | 4.49 | 0.8 | 40 | 5.6125 | 92 |  |  |  | accepted | TRUE |  | more catalyst than PET | 2 | TRUE | 17805943-85d9-4ae4-8642-3e02b5658b64;1a4acc30-315f-4114-8225-8e8cb3aab37a
10.1016/j.jcis.2026.139831#0 | 10.1016/j.jcis.2026.139831 | A unique scandium oxide-doped cobalt oxide nanosheet array for coupling hydrogen evolution with catalytic conversion of polyethylene terephthalate into formate | Journal of Colloid and Interface Science | KOH | [K+].[OH-] | LLM written | acid or base | homogeneous | hydrolysis | TPA | water | O | 80 | 2880 |  | 44.9 | 8 |  | 5.6125 |  |  |  |  | flagged | TRUE |  | more catalyst than PET | 1 | TRUE | 83a5e262-4024-4a4d-9f75-a7f1147aca15
10.1016/j.jclepro.2018.07.101#0 | 10.1016/j.jclepro.2018.07.101 | Magnetic microspheres composite from poly(ethylene terephthalate) (PET) waste: Synthesis and characterization | Journal of Cleaner Production | zinc acetate | CC(=O)[O-].CC(=O)[O-].[Zn+2] | confirmed | metal salt | homogeneous | glycolysis | BHET | ethylene glycol | OCCO | 190 | 90 |  | 1.76 | 15 | 60 | 0.1173 | 73 |  |  |  | accepted | TRUE |  |  | 4 | TRUE | f47232cc-dca6-4f7a-a365-a12bd2b1aace;8fb44b98-1740-45ea-8cb4-28b6abbbcee8;3378952f-0eb0-47ff-8f6b-4dfb57535064;f097d5f4-2a4d-4d76-a5a2-bbcabd3bf1a1
10.1016/j.jclepro.2018.10.117#0 | 10.1016/j.jclepro.2018.10.117 | Zinc-catalyzed ester bond cleavage: Chemical degradation of polyethylene terephthalate | Journal of Cleaner Production | ZnCl2 | [Cl-].[Cl-].[Zn+2] | LLM written | metal salt | homogeneous | other/unclear |  | H2O | O | 180 | 480 |  | 35 | 1 | 15 | 35 | 98.31 |  | 100 |  | accepted | TRUE |  | more catalyst than PET | 3 | TRUE | 886e5586-3992-483a-a8c8-e0174b7d1b1d;f87a7118-b549-4e5e-8cd1-2e7885828e02;5a5b0f4d-8fdb-4ac4-98a8-5e7b2496c2bf
10.1016/j.jclepro.2018.10.117#1 | 10.1016/j.jclepro.2018.10.117 | Zinc-catalyzed ester bond cleavage: Chemical degradation of polyethylene terephthalate | Journal of Cleaner Production | ZnCl2 | [Cl-].[Cl-].[Zn+2] | LLM written | metal salt | homogeneous | other/unclear |  | H2O | O | 180 | 480 |  | 30 | 1 | 20 | 30 |  |  | 67.02 |  | accepted | TRUE |  | more catalyst than PET | 2 | TRUE | 886e5586-3992-483a-a8c8-e0174b7d1b1d;f87a7118-b549-4e5e-8cd1-2e7885828e02
10.1016/j.jclepro.2018.10.117#2 | 10.1016/j.jclepro.2018.10.117 | Zinc-catalyzed ester bond cleavage: Chemical degradation of polyethylene terephthalate | Journal of Cleaner Production | ZnCl2 | [Cl-].[Cl-].[Zn+2] | LLM written | metal salt | homogeneous | other/unclear |  | H2O | O | 180 | 480 |  | 25 | 1 | 25 | 25 |  |  | 46.54 |  | accepted | TRUE |  | more catalyst than PET | 2 | TRUE | 886e5586-3992-483a-a8c8-e0174b7d1b1d;f87a7118-b549-4e5e-8cd1-2e7885828e02
10.1016/j.jclepro.2018.10.117#3 | 10.1016/j.jclepro.2018.10.117 | Zinc-catalyzed ester bond cleavage: Chemical degradation of polyethylene terephthalate | Journal of Cleaner Production | ZnCl2 | [Cl-].[Cl-].[Zn+2] | LLM written | metal salt | homogeneous | other/unclear |  | H2O | O | 180 | 1440 |  | 20 | 1 | 30 | 20 |  |  | 98.42 |  | accepted | TRUE |  | more catalyst than PET | 2 | TRUE | 886e5586-3992-483a-a8c8-e0174b7d1b1d;f87a7118-b549-4e5e-8cd1-2e7885828e02
10.1016/j.jclepro.2018.10.117#4 | 10.1016/j.jclepro.2018.10.117 | Zinc-catalyzed ester bond cleavage: Chemical degradation of polyethylene terephthalate | Journal of Cleaner Production | ZnCl2 | [Cl-].[Cl-].[Zn+2] | LLM written | metal salt | homogeneous | other/unclear |  | H2O | O | 170 | 480 |  | 35 | 1 | 15 | 35 |  |  | 42.18 |  | accepted | TRUE |  | more catalyst than PET | 2 | TRUE | 886e5586-3992-483a-a8c8-e0174b7d1b1d;f87a7118-b549-4e5e-8cd1-2e7885828e02
10.1016/j.jclepro.2018.10.117#5 | 10.1016/j.jclepro.2018.10.117 | Zinc-catalyzed ester bond cleavage: Chemical degradation of polyethylene terephthalate | Journal of Cleaner Production | ZnCl2 | [Cl-].[Cl-].[Zn+2] | LLM written | metal salt | homogeneous | other/unclear |  | H2O | O | 160 | 480 |  | 35 | 1 | 15 | 35 |  |  | 0.03 |  | accepted | TRUE |  | more catalyst than PET | 2 | TRUE | 886e5586-3992-483a-a8c8-e0174b7d1b1d;f87a7118-b549-4e5e-8cd1-2e7885828e02
10.1016/j.jclepro.2018.10.117#6 | 10.1016/j.jclepro.2018.10.117 | Zinc-catalyzed ester bond cleavage: Chemical degradation of polyethylene terephthalate | Journal of Cleaner Production | ZnCl2 | [Cl-].[Cl-].[Zn+2] | LLM written | metal salt | homogeneous | other/unclear |  | H2O | O | 180 | 360 |  | 35 | 1 | 15 | 35 |  |  | 86.38 |  | accepted | TRUE |  | more catalyst than PET | 2 | TRUE | 886e5586-3992-483a-a8c8-e0174b7d1b1d;f87a7118-b549-4e5e-8cd1-2e7885828e02
10.1016/j.jclepro.2018.10.117#7 | 10.1016/j.jclepro.2018.10.117 | Zinc-catalyzed ester bond cleavage: Chemical degradation of polyethylene terephthalate | Journal of Cleaner Production | ZnCl2 | [Cl-].[Cl-].[Zn+2] | LLM written | metal salt | homogeneous | other/unclear |  | H2O | O | 180 | 240 |  | 35 | 1 | 15 | 35 |  |  | 45.23 |  | accepted | TRUE |  | more catalyst than PET | 2 | TRUE | 886e5586-3992-483a-a8c8-e0174b7d1b1d;f87a7118-b549-4e5e-8cd1-2e7885828e02
10.1016/j.jclepro.2018.10.117#8 | 10.1016/j.jclepro.2018.10.117 | Zinc-catalyzed ester bond cleavage: Chemical degradation of polyethylene terephthalate | Journal of Cleaner Production | ZnCl2 | [Cl-].[Cl-].[Zn+2] | LLM written | metal salt | homogeneous | other/unclear |  | H2O | O | 180 | 480 |  | 35 | 1 | 15 | 35 |  |  | 100 |  | flagged | TRUE |  | more catalyst than PET | 2 | TRUE | 886e5586-3992-483a-a8c8-e0174b7d1b1d;d423bdfc-6d39-400d-b2aa-66c844c4ed51
10.1016/j.jclepro.2018.10.117#9 | 10.1016/j.jclepro.2018.10.117 | Zinc-catalyzed ester bond cleavage: Chemical degradation of polyethylene terephthalate | Journal of Cleaner Production | ZnCl2 | [Cl-].[Cl-].[Zn+2] | LLM written | metal salt | homogeneous | other/unclear |  | H2O | O | 180 | 480 |  | 35 | 1 | 15 | 35 |  |  | 100 |  | flagged | TRUE | 10.1016/j.jclepro.2018.10.117#8 | more catalyst than PET | 3 | TRUE | 886e5586-3992-483a-a8c8-e0174b7d1b1d;6ea60e75-6137-4f1a-a89c-640781790e91;d423bdfc-6d39-400d-b2aa-66c844c4ed51
10.1016/j.jclepro.2018.10.117#10 | 10.1016/j.jclepro.2018.10.117 | Zinc-catalyzed ester bond cleavage: Chemical degradation of polyethylene terephthalate | Journal of Cleaner Production | ZnCl2 | [Cl-].[Cl-].[Zn+2] | LLM written | metal salt | homogeneous | other/unclear |  | H2O | O | 180 | 480 |  | 35 | 1 | 15 | 35 |  |  | 94.2 |  | accepted | TRUE |  | more catalyst than PET | 3 | TRUE | 886e5586-3992-483a-a8c8-e0174b7d1b1d;6ea60e75-6137-4f1a-a89c-640781790e91;d423bdfc-6d39-400d-b2aa-66c844c4ed51
10.1016/j.jclepro.2018.10.117#11 | 10.1016/j.jclepro.2018.10.117 | Zinc-catalyzed ester bond cleavage: Chemical degradation of polyethylene terephthalate | Journal of Cleaner Production | ZnCl2 | [Cl-].[Cl-].[Zn+2] | LLM written | metal salt | homogeneous | other/unclear |  | H2O | O | 180 | 480 |  | 35 | 1 | 15 | 35 |  |  | 91.8 |  | accepted | TRUE |  | more catalyst than PET | 3 | TRUE | 886e5586-3992-483a-a8c8-e0174b7d1b1d;6ea60e75-6137-4f1a-a89c-640781790e91;d423bdfc-6d39-400d-b2aa-66c844c4ed51
10.1016/j.jclepro.2021.128762#0 | 10.1016/j.jclepro.2021.128762 | Synthesis of bolaform surfactants from recycled poly(ethylene terephthalate) waste | Journal of Cleaner Production |  |  | not reported | none | uncatalysed | other/unclear | [10 empty] | 75 |  |  |  | flagged | TRUE |  |  | 2 | TRUE | 1a9ddf95-df2f-4a44-9fa7-6d0698eb41e5;1ab4c4f0-9d2f-4d74-9538-c63e00594931
10.1016/j.jclepro.2021.128762#1 | 10.1016/j.jclepro.2021.128762 | Synthesis of bolaform surfactants from recycled poly(ethylene terephthalate) waste | Journal of Cleaner Production |  |  | not reported | none | uncatalysed | other/unclear | [10 empty] | 94 |  |  |  | flagged | TRUE |  |  | 2 | TRUE | 1a9ddf95-df2f-4a44-9fa7-6d0698eb41e5;1ab4c4f0-9d2f-4d74-9538-c63e00594931
10.1016/j.jclepro.2022.132985#2 | 10.1016/j.jclepro.2022.132985 | Synchronous degradation and decolorization of colored poly(ethylene terephthalate) fabrics for the synthesis of high purity terephthalic acid | Journal of Cleaner Production | NaOH | [Na+].[OH-] | LLM written | acid or base | homogeneous | hydrolysis | TPA | water | O | 200 | 480 |  | 2.1 | 2.5 | 50 | 0.84 | 82.74 |  | 100 |  | accepted | TRUE |  |  | 3 | TRUE | ea163bab-4975-4152-8f97-4a94748a697a;a2edc65c-a465-4bc7-96d7-a21a52c63c32;92e10b8f-8efd-42d7-a9d0-7e063fd1da5d
10.1016/j.jclepro.2023.138312#1 | 10.1016/j.jclepro.2023.138312 | Conversion of waste into wealth in chemical recycling of polymers: Hydrolytic depolymerization of polyethylene terephthalate into terephthalic acid and ethylene glycol using phase transfer catalysis | Journal of Cleaner Production | none |  | no catalyst | none | uncatalysed | hydrolysis | TPA | water | O |  | 30 | [7 empty] | 48 |  | flagged | TRUE |  |  | 3 | TRUE | 768c44b7-05dc-4219-acbb-3b4c27c14d0c;ac53ddfd-d994-4ed2-ae12-ebfcc69ac8e9;3dc74305-bd02-4dfc-8e45-21e72d6600eb
10.1016/j.jclepro.2024.142253#0 | 10.1016/j.jclepro.2024.142253 | Tuning of molecular weight and chemical composition of polyols obtained from Poly(ethylene terephthalate) waste recycling through the application of organocatalysts in an upcycling route | Journal of Cleaner Production | KOH | [K+].[OH-] | LLM written | acid or base | homogeneous | other/unclear |  | ethylene carbonate | O=C1OCCO1 | 150 | 1080 | [5 empty] | 100 | other |  |  | flagged | TRUE |  |  | 2 | TRUE | c68ccc77-ba4f-4619-8a86-b47de19112c2;d287d13a-c0d6-4043-840b-15b801892cf9
10.1016/j.jclepro.2024.142253#1 | 10.1016/j.jclepro.2024.142253 | Tuning of molecular weight and chemical composition of polyols obtained from Poly(ethylene terephthalate) waste recycling through the application of organocatalysts in an upcycling route | Journal of Cleaner Production | TBD | C1CN=C2NCCN2C1 | LLM written | acid or base | homogeneous | other/unclear |  | ethylene carbonate | O=C1OCCO1 | 150 | 1080 | [5 empty] | 80.96 | other |  |  | flagged | TRUE |  |  | 2 | TRUE | c68ccc77-ba4f-4619-8a86-b47de19112c2;d287d13a-c0d6-4043-840b-15b801892cf9
10.1016/j.jclepro.2024.142253#2 | 10.1016/j.jclepro.2024.142253 | Tuning of molecular weight and chemical composition of polyols obtained from Poly(ethylene terephthalate) waste recycling through the application of organocatalysts in an upcycling route | Journal of Cleaner Production | DBU | C1CCC2=NCCCN2CC1 | LLM written | acid or base | homogeneous | other/unclear |  | ethylene carbonate | O=C1OCCO1 | 150 | 1080 | [5 empty] | 70.15 | other |  |  | flagged | TRUE |  |  | 2 | TRUE | c68ccc77-ba4f-4619-8a86-b47de19112c2;d287d13a-c0d6-4043-840b-15b801892cf9
10.1016/j.jclepro.2024.142253#3 | 10.1016/j.jclepro.2024.142253 | Tuning of molecular weight and chemical composition of polyols obtained from Poly(ethylene terephthalate) waste recycling through the application of organocatalysts in an upcycling route | Journal of Cleaner Production | DBU:Benzoic Acid | C1CCC2=NCCCN2CC1.O=C(O)c1ccccc1 | LLM written | acid or base | homogeneous | other/unclear |  | ethylene carbonate | O=C1OCCO1 | 150 | 1080 | [5 empty] | 98.85 | other |  |  | flagged | TRUE |  |  | 2 | TRUE | c68ccc77-ba4f-4619-8a86-b47de19112c2;d287d13a-c0d6-4043-840b-15b801892cf9
10.1016/j.jclepro.2024.142253#4 | 10.1016/j.jclepro.2024.142253 | Tuning of molecular weight and chemical composition of polyols obtained from Poly(ethylene terephthalate) waste recycling through the application of organocatalysts in an upcycling route | Journal of Cleaner Production | DMAP | CN(C)c1ccncc1 | LLM written | other | homogeneous | other/unclear |  | ethylene carbonate | O=C1OCCO1 | 150 | 1080 | [5 empty] | 100 | other |  |  | flagged | TRUE |  |  | 2 | TRUE | c68ccc77-ba4f-4619-8a86-b47de19112c2;d287d13a-c0d6-4043-840b-15b801892cf9
10.1016/j.jclepro.2024.142253#5 | 10.1016/j.jclepro.2024.142253 | Tuning of molecular weight and chemical composition of polyols obtained from Poly(ethylene terephthalate) waste recycling through the application of organocatalysts in an upcycling route | Journal of Cleaner Production | TBD:MSA | C1CN=C2NCCCN2C1.CS(=O)(=O)O | LLM written | acid or base | homogeneous | other/unclear |  | ethylene carbonate | O=C1OCCO1 | 150 | 1080 | [6 empty] | other |  |  | flagged | TRUE |  |  | 2 | TRUE | c68ccc77-ba4f-4619-8a86-b47de19112c2;d287d13a-c0d6-4043-840b-15b801892cf9
10.1016/j.jclepro.2024.142253#6 | 10.1016/j.jclepro.2024.142253 | Tuning of molecular weight and chemical composition of polyols obtained from Poly(ethylene terephthalate) waste recycling through the application of organocatalysts in an upcycling route | Journal of Cleaner Production | KOH | [K+].[OH-] | LLM written | acid or base | homogeneous | other/unclear |  | ethylene carbonate | O=C1OCCO1 | 150 | 480 | [5 empty] | 68.68 | other |  |  | flagged | TRUE |  |  | 3 | TRUE | f757206f-2b62-4c1a-8f47-79d571c1c06d;5f9ced4e-5ce9-4728-a486-50c76d404a7e;d287d13a-c0d6-4043-840b-15b801892cf9
10.1016/j.jclepro.2024.142253#7 | 10.1016/j.jclepro.2024.142253 | Tuning of molecular weight and chemical composition of polyols obtained from Poly(ethylene terephthalate) waste recycling through the application of organocatalysts in an upcycling route | Journal of Cleaner Production | TBD | C1CN=C2NCCN2C1 | LLM written | acid or base | homogeneous | other/unclear |  | ethylene carbonate | O=C1OCCO1 | 150 | 480 | [5 empty] | 54.11 | other |  |  | flagged | TRUE |  |  | 3 | TRUE | f757206f-2b62-4c1a-8f47-79d571c1c06d;5f9ced4e-5ce9-4728-a486-50c76d404a7e;d287d13a-c0d6-4043-840b-15b801892cf9
10.1016/j.jclepro.2024.142253#8 | 10.1016/j.jclepro.2024.142253 | Tuning of molecular weight and chemical composition of polyols obtained from Poly(ethylene terephthalate) waste recycling through the application of organocatalysts in an upcycling route | Journal of Cleaner Production | DBU | C1CCC2=NCCCN2CC1 | LLM written | acid or base | homogeneous | other/unclear |  | ethylene carbonate | O=C1OCCO1 | 150 | 480 | [5 empty] | 52.2 | other |  |  | flagged | TRUE |  |  | 3 | TRUE | f757206f-2b62-4c1a-8f47-79d571c1c06d;5f9ced4e-5ce9-4728-a486-50c76d404a7e;d287d13a-c0d6-4043-840b-15b801892cf9
10.1016/j.jclepro.2024.142253#9 | 10.1016/j.jclepro.2024.142253 | Tuning of molecular weight and chemical composition of polyols obtained from Poly(ethylene terephthalate) waste recycling through the application of organocatalysts in an upcycling route | Journal of Cleaner Production | DBU:Benzoic Acid | C1CCC2=NCCCN2CC1.O=C(O)c1ccccc1 | LLM written | acid or base | homogeneous | other/unclear |  | ethylene carbonate | O=C1OCCO1 | 150 | 480 | [5 empty] | 55.15 | other |  |  | flagged | TRUE |  |  | 3 | TRUE | f757206f-2b62-4c1a-8f47-79d571c1c06d;5f9ced4e-5ce9-4728-a486-50c76d404a7e;d287d13a-c0d6-4043-840b-15b801892cf9
10.1016/j.jclepro.2024.142253#10 | 10.1016/j.jclepro.2024.142253 | Tuning of molecular weight and chemical composition of polyols obtained from Poly(ethylene terephthalate) waste recycling through the application of organocatalysts in an upcycling route | Journal of Cleaner Production | DMAP | CN(C)c1ccncc1 | LLM written | other | homogeneous | other/unclear |  | ethylene carbonate | O=C1OCCO1 | 150 | 480 | [5 empty] | 69.48 | other |  |  | flagged | TRUE |  |  | 3 | TRUE | f757206f-2b62-4c1a-8f47-79d571c1c06d;5f9ced4e-5ce9-4728-a486-50c76d404a7e;d287d13a-c0d6-4043-840b-15b801892cf9
10.1016/j.jclepro.2024.142253#11 | 10.1016/j.jclepro.2024.142253 | Tuning of molecular weight and chemical composition of polyols obtained from Poly(ethylene terephthalate) waste recycling through the application of organocatalysts in an upcycling route | Journal of Cleaner Production | TBD:MSA | C1CN=C2NCCCN2C1.CS(=O)(=O)O | LLM written | acid or base | homogeneous | other/unclear |  | ethylene carbonate | O=C1OCCO1 | 150 | 480 | [6 empty] | other |  |  | flagged | TRUE |  |  | 3 | TRUE | f757206f-2b62-4c1a-8f47-79d571c1c06d;5f9ced4e-5ce9-4728-a486-50c76d404a7e;d287d13a-c0d6-4043-840b-15b801892cf9
10.1016/j.jclepro.2024.142253#12 | 10.1016/j.jclepro.2024.142253 | Tuning of molecular weight and chemical composition of polyols obtained from Poly(ethylene terephthalate) waste recycling through the application of organocatalysts in an upcycling route | Journal of Cleaner Production | KOH | [K+].[OH-] | LLM written | acid or base | homogeneous | other/unclear |  | ethylene carbonate | O=C1OCCO1 | 150 | 480 | [5 empty] | 55.96 | other |  |  | accepted | TRUE |  |  | 3 | TRUE | 335979f3-5483-4efc-b9a4-1ce7c79a5421;c5e3c6b5-4e98-40ee-a31f-3383b37e686a;e379ad46-26fb-4557-b491-5066f73b70e6
10.1016/j.jclepro.2024.142253#13 | 10.1016/j.jclepro.2024.142253 | Tuning of molecular weight and chemical composition of polyols obtained from Poly(ethylene terephthalate) waste recycling through the application of organocatalysts in an upcycling route | Journal of Cleaner Production | TBD | C1CN=C2NCCN2C1 | LLM written | acid or base | homogeneous | other/unclear |  | ethylene carbonate | O=C1OCCO1 | 150 | 480 | [5 empty] | 59.8 | other |  |  | accepted | TRUE |  |  | 3 | TRUE | 335979f3-5483-4efc-b9a4-1ce7c79a5421;c5e3c6b5-4e98-40ee-a31f-3383b37e686a;e379ad46-26fb-4557-b491-5066f73b70e6
10.1016/j.jclepro.2024.142253#14 | 10.1016/j.jclepro.2024.142253 | Tuning of molecular weight and chemical composition of polyols obtained from Poly(ethylene terephthalate) waste recycling through the application of organocatalysts in an upcycling route | Journal of Cleaner Production | TBD:MSA | C1CN=C2NCCCN2C1.CS(=O)(=O)O | LLM written | acid or base | homogeneous | other/unclear |  | ethylene carbonate | O=C1OCCO1 | 150 | 480 | [5 empty] | 58.6 | other |  |  | accepted | TRUE |  |  | 3 | TRUE | 335979f3-5483-4efc-b9a4-1ce7c79a5421;c5e3c6b5-4e98-40ee-a31f-3383b37e686a;e379ad46-26fb-4557-b491-5066f73b70e6
10.1016/j.jclepro.2024.142253#15 | 10.1016/j.jclepro.2024.142253 | Tuning of molecular weight and chemical composition of polyols obtained from Poly(ethylene terephthalate) waste recycling through the application of organocatalysts in an upcycling route | Journal of Cleaner Production | DBU | C1CCC2=NCCCN2CC1 | LLM written | acid or base | homogeneous | other/unclear |  | ethylene carbonate | O=C1OCCO1 | 150 | 480 | [5 empty] | 55.12 | other |  |  | accepted | TRUE |  |  | 3 | TRUE | 335979f3-5483-4efc-b9a4-1ce7c79a5421;c5e3c6b5-4e98-40ee-a31f-3383b37e686a;e379ad46-26fb-4557-b491-5066f73b70e6
10.1016/j.jclepro.2024.142253#16 | 10.1016/j.jclepro.2024.142253 | Tuning of molecular weight and chemical composition of polyols obtained from Poly(ethylene terephthalate) waste recycling through the application of organocatalysts in an upcycling route | Journal of Cleaner Production | DBU:Benzoic Acid | C1CCC2=NCCCN2CC1.O=C(O)c1ccccc1 | LLM written | acid or base | homogeneous | other/unclear |  | ethylene carbonate | O=C1OCCO1 | 150 | 480 | [5 empty] | 54.55 | other |  |  | accepted | TRUE |  |  | 3 | TRUE | 335979f3-5483-4efc-b9a4-1ce7c79a5421;c5e3c6b5-4e98-40ee-a31f-3383b37e686a;e379ad46-26fb-4557-b491-5066f73b70e6
10.1016/j.jclepro.2024.142253#17 | 10.1016/j.jclepro.2024.142253 | Tuning of molecular weight and chemical composition of polyols obtained from Poly(ethylene terephthalate) waste recycling through the application of organocatalysts in an upcycling route | Journal of Cleaner Production | DMAP | CN(C)c1ccncc1 | LLM written | other | homogeneous | other/unclear |  | ethylene carbonate | O=C1OCCO1 | 150 | 480 | [5 empty] | 55.8 | other |  |  | accepted | TRUE |  |  | 3 | TRUE | 335979f3-5483-4efc-b9a4-1ce7c79a5421;c5e3c6b5-4e98-40ee-a31f-3383b37e686a;e379ad46-26fb-4557-b491-5066f73b70e6
10.1016/j.jclepro.2025.145211#3 | 10.1016/j.jclepro.2025.145211 | Kinetic analysis of PET methanolysis by using biomass-based heterogeneous catalysts. Towards sustainable chemical plastic recycling | Journal of Cleaner Production | none |  | no catalyst | none | uncatalysed | methanolysis | DMT | methanol | CO | 180 | 130 |  |  | 1 | 197 |  |  |  | 50 |  | accepted | TRUE |  |  | 2 | TRUE | 3c680aea-f3d7-437d-a225-aac9d9d19383;a767de78-e5e0-4e1c-90a0-0a8e6463e444
10.1016/j.jclepro.2025.145211#4 | 10.1016/j.jclepro.2025.145211 | Kinetic analysis of PET methanolysis by using biomass-based heterogeneous catalysts. Towards sustainable chemical plastic recycling | Journal of Cleaner Production | none |  | no catalyst | none | uncatalysed | methanolysis | DMT | methanol | CO | 170 | 90 |  |  | 1 | 197 |  |  |  | 15 |  | accepted | TRUE |  |  | 2 | TRUE | 3c680aea-f3d7-437d-a225-aac9d9d19383;a767de78-e5e0-4e1c-90a0-0a8e6463e444
10.1016/j.jclepro.2026.148890#0 | 10.1016/j.jclepro.2026.148890 | Surfactant-accelerated alkaline hydrolysis of waste PET for upcycling into MIL-53Fe catalysts toward enhanced catalytic ozonation | Journal of Cleaner Production | surfactant-1227 |  | unclear | other | homogeneous | hydrolysis | TPA | water | O | 100 | 60 |  | 0.102 | 0.5 | 100 | 0.204 | 99.6 |  |  |  | accepted | TRUE |  |  | 3 | TRUE | 91417e94-5b9d-45ce-ba29-c69028cee9ff;4fcec842-015b-44c9-90f7-b98a7903a567;476c1e82-bf35-4937-8456-01557354885c
10.1016/j.jece.2013.08.019#0 | 10.1016/j.jece.2013.08.019 | Tertiary recycling of poly(ethylene terephthalate) wastes for production of polyurethane-polyisocyanurate foams | Journal of Environmental Chemical Engineering | zinc acetate | CC(=O)[O-].CC(=O)[O-].[Zn+2] | confirmed | metal salt | homogeneous | other/unclear |  | DEG | OCCOCCO |  | 30 |  | 0.05 | 10 | 11.05 | 0.005 |  |  | 100 |  | accepted | TRUE |  |  | 3 | FALSE | 8b44172f-c30a-4a6c-a58f-7b83c4228d39;28d33ee4-50d0-4c74-b321-f263a305bb28;5d0bf0b7-372e-4ce0-af09-f780ed406fee
10.1016/j.jece.2013.08.019#1 | 10.1016/j.jece.2013.08.019 | Tertiary recycling of poly(ethylene terephthalate) wastes for production of polyurethane-polyisocyanurate foams | Journal of Environmental Chemical Engineering | zinc acetate | CC(=O)[O-].CC(=O)[O-].[Zn+2] | confirmed | metal salt | homogeneous | other/unclear |  | DEG | OCCOCCO |  | 30 |  | 0.05 | 10 | 22.11 | 0.005 |  |  |  |  | accepted | TRUE |  |  | 3 | TRUE | 8b44172f-c30a-4a6c-a58f-7b83c4228d39;28d33ee4-50d0-4c74-b321-f263a305bb28;fce217b7-d888-4b8c-a1d2-f5261840da31
10.1016/j.jece.2013.08.019#2 | 10.1016/j.jece.2013.08.019 | Tertiary recycling of poly(ethylene terephthalate) wastes for production of polyurethane-polyisocyanurate foams | Journal of Environmental Chemical Engineering | zinc acetate | CC(=O)[O-].CC(=O)[O-].[Zn+2] | confirmed | metal salt | homogeneous | other/unclear |  | DEG | OCCOCCO |  | 30 |  | 0.25 | 50 | 110.54 | 0.005 |  |  |  |  | flagged | TRUE |  |  | 3 | TRUE | 8b44172f-c30a-4a6c-a58f-7b83c4228d39;28d33ee4-50d0-4c74-b321-f263a305bb28;fce217b7-d888-4b8c-a1d2-f5261840da31
10.1016/j.jece.2013.08.019#3 | 10.1016/j.jece.2013.08.019 | Tertiary recycling of poly(ethylene terephthalate) wastes for production of polyurethane-polyisocyanurate foams | Journal of Environmental Chemical Engineering | zinc acetate | CC(=O)[O-].CC(=O)[O-].[Zn+2] | confirmed | metal salt | homogeneous | other/unclear |  | DEG | OCCOCCO |  | 540 |  | 0.05 | 10 | 22.11 | 0.005 |  |  |  |  | flagged | TRUE |  |  | 3 | TRUE | 8b44172f-c30a-4a6c-a58f-7b83c4228d39;28d33ee4-50d0-4c74-b321-f263a305bb28;511e942e-bfa3-4fa6-8330-c467727f10bf
10.1016/j.jece.2013.08.019#4 | 10.1016/j.jece.2013.08.019 | Tertiary recycling of poly(ethylene terephthalate) wastes for production of polyurethane-polyisocyanurate foams | Journal of Environmental Chemical Engineering | zinc acetate | CC(=O)[O-].CC(=O)[O-].[Zn+2] | confirmed | metal salt | homogeneous | other/unclear |  | DEG | OCCOCCO |  | 20 | [7 empty] | 100 |  | accepted | TRUE |  |  | 2 | TRUE | 5a02a6c9-dbd1-4f27-b986-08336a16c352;28d33ee4-50d0-4c74-b321-f263a305bb28
10.1016/j.jece.2021.106277#0 | 10.1016/j.jece.2021.106277 | Removal of trace amount impurities in glycolytic monomer of polyethylene terephthalate by recrystallization | Journal of Environmental Chemical Engineering | zine acetate | CC(=O)[O-].CC(=O)[O-].[Zn+2] | LLM written | metal salt | homogeneous | glycolysis | BHET | ethylene glycol | OCCO | 190 | 120 |  | 0.15 | 30 | 120 | 0.005 | 81.4 |  |  |  | accepted | TRUE |  |  | 1 | TRUE | f01522f0-7006-4116-9078-2c277376cd37
10.1016/j.jece.2021.106277#1 | 10.1016/j.jece.2021.106277 | Removal of trace amount impurities in glycolytic monomer of polyethylene terephthalate by recrystallization | Journal of Environmental Chemical Engineering | zine acetate | CC(=O)[O-].CC(=O)[O-].[Zn+2] | LLM written | metal salt | homogeneous | glycolysis | BHET | ethylene glycol | OCCO | 190 | 120 |  | 0.15 | 30 | 120 | 0.005 | 80.3 |  |  |  | accepted | TRUE |  |  | 1 | TRUE | f01522f0-7006-4116-9078-2c277376cd37
10.1016/j.jece.2021.106277#2 | 10.1016/j.jece.2021.106277 | Removal of trace amount impurities in glycolytic monomer of polyethylene terephthalate by recrystallization | Journal of Environmental Chemical Engineering | zine acetate | CC(=O)[O-].CC(=O)[O-].[Zn+2] | LLM written | metal salt | homogeneous | glycolysis | BHET | ethylene glycol | OCCO | 190 | 120 |  | 0.15 | 30 | 120 | 0.005 | 81.1 |  |  |  | accepted | TRUE |  |  | 1 | TRUE | f01522f0-7006-4116-9078-2c277376cd37
10.1016/j.jece.2022.107927#0 | 10.1016/j.jece.2022.107927 | MgO/NaY as modified mesoporous catalyst for methanolysis of polyethylene terephthalate wastes | Journal of Environmental Chemical Engineering | none |  | no catalyst | none | uncatalysed | methanolysis | DMT | methanol | CO | 200 | 30 |  |  | 10 | 60 |  | 3 |  | 13 |  | accepted | TRUE |  |  | 2 | TRUE | d7b70904-dce2-4789-9692-aedb56a06d1b;8a3397cf-1d70-4c52-a7c6-44456dcc981b
10.1016/j.jece.2023.109434#0 | 10.1016/j.jece.2023.109434 | Rapid hydrolysis of PET in high-concentration alcohol aqueous solution by pore formation and spontaneous separation of terephthalate | Journal of Environmental Chemical Engineering | KOH | [K+].[OH-] | LLM written | acid or base | homogeneous | hydrolysis | TPA | ethanol aqueous solution | CCO | 80 | 60 |  | 1 | 2 |  | 0.5 |  |  | 73.87 |  | accepted | TRUE |  |  | 3 | TRUE | 555b92e8-97fc-40b0-bfa0-9e1446231b7b;6ccf6d9f-3d7a-465f-8aba-0d519787e7df;21a67aad-a38e-47fc-b52a-11988a1b989e
10.1016/j.jece.2023.109434#1 | 10.1016/j.jece.2023.109434 | Rapid hydrolysis of PET in high-concentration alcohol aqueous solution by pore formation and spontaneous separation of terephthalate | Journal of Environmental Chemical Engineering | KOH | [K+].[OH-] | LLM written | acid or base | homogeneous | hydrolysis | TPA | ethanol aqueous solution | CCO | 80 | 60 |  | 2.5 | 2 |  | 1.25 |  |  | 95.31 |  | accepted | TRUE |  | more catalyst than PET | 3 | TRUE | 555b92e8-97fc-40b0-bfa0-9e1446231b7b;6ccf6d9f-3d7a-465f-8aba-0d519787e7df;21a67aad-a38e-47fc-b52a-11988a1b989e
10.1016/j.jece.2023.109434#2 | 10.1016/j.jece.2023.109434 | Rapid hydrolysis of PET in high-concentration alcohol aqueous solution by pore formation and spontaneous separation of terephthalate | Journal of Environmental Chemical Engineering | KOH | [K+].[OH-] | LLM written | acid or base | homogeneous | hydrolysis | TPA | ethanol aqueous solution | CCO | 80 | 180 |  | 2.5 | 2 |  | 1.25 |  |  | 99.37 |  | accepted | TRUE |  | more catalyst than PET | 3 | TRUE | 555b92e8-97fc-40b0-bfa0-9e1446231b7b;6ccf6d9f-3d7a-465f-8aba-0d519787e7df;21a67aad-a38e-47fc-b52a-11988a1b989e
10.1016/j.jece.2023.109434#3 | 10.1016/j.jece.2023.109434 | Rapid hydrolysis of PET in high-concentration alcohol aqueous solution by pore formation and spontaneous separation of terephthalate | Journal of Environmental Chemical Engineering | KOH | [K+].[OH-] | LLM written | acid or base | homogeneous | hydrolysis | TPA | ethanol aqueous solution | CCO | 80 | 60 |  | 5 | 2 |  | 2.5 |  |  | 98.32 |  | accepted | TRUE |  | more catalyst than PET | 3 | TRUE | 555b92e8-97fc-40b0-bfa0-9e1446231b7b;6ccf6d9f-3d7a-465f-8aba-0d519787e7df;21a67aad-a38e-47fc-b52a-11988a1b989e
10.1016/j.jece.2023.109434#4 | 10.1016/j.jece.2023.109434 | Rapid hydrolysis of PET in high-concentration alcohol aqueous solution by pore formation and spontaneous separation of terephthalate | Journal of Environmental Chemical Engineering | KOH | [K+].[OH-] | LLM written | acid or base | homogeneous | hydrolysis | TPA | ethanol aqueous solution | CCO | 80 | 60 |  | 10 | 2 |  | 5 |  |  | 100 |  | accepted | TRUE |  | more catalyst than PET | 3 | TRUE | 555b92e8-97fc-40b0-bfa0-9e1446231b7b;6ccf6d9f-3d7a-465f-8aba-0d519787e7df;21a67aad-a38e-47fc-b52a-11988a1b989e
10.1016/j.jece.2023.109434#5 | 10.1016/j.jece.2023.109434 | Rapid hydrolysis of PET in high-concentration alcohol aqueous solution by pore formation and spontaneous separation of terephthalate | Journal of Environmental Chemical Engineering | KOH | [K+].[OH-] | LLM written | acid or base | homogeneous | hydrolysis | TPA | ethanol aqueous solution | CCO | 70 | 60 |  | 10 | 2 |  | 5 |  |  | 98.59 |  | accepted | TRUE |  | more catalyst than PET | 3 | TRUE | 555b92e8-97fc-40b0-bfa0-9e1446231b7b;6ccf6d9f-3d7a-465f-8aba-0d519787e7df;21a67aad-a38e-47fc-b52a-11988a1b989e
10.1016/j.jece.2023.109434#6 | 10.1016/j.jece.2023.109434 | Rapid hydrolysis of PET in high-concentration alcohol aqueous solution by pore formation and spontaneous separation of terephthalate | Journal of Environmental Chemical Engineering | KOH | [K+].[OH-] | LLM written | acid or base | homogeneous | hydrolysis | TPA | ethanol aqueous solution | CCO | 60 | 60 |  | 10 | 2 |  | 5 |  |  | 96.22 |  | accepted | TRUE |  | more catalyst than PET | 3 | TRUE | 555b92e8-97fc-40b0-bfa0-9e1446231b7b;6ccf6d9f-3d7a-465f-8aba-0d519787e7df;21a67aad-a38e-47fc-b52a-11988a1b989e
10.1016/j.jece.2023.109434#7 | 10.1016/j.jece.2023.109434 | Rapid hydrolysis of PET in high-concentration alcohol aqueous solution by pore formation and spontaneous separation of terephthalate | Journal of Environmental Chemical Engineering | KOH | [K+].[OH-] | LLM written | acid or base | homogeneous | hydrolysis | TPA | ethanol aqueous solution | CCO | 50 | 60 |  | 10 | 2 |  | 5 |  |  | 78.05 |  | accepted | TRUE |  | more catalyst than PET | 3 | TRUE | 555b92e8-97fc-40b0-bfa0-9e1446231b7b;6ccf6d9f-3d7a-465f-8aba-0d519787e7df;21a67aad-a38e-47fc-b52a-11988a1b989e
10.1016/j.jece.2023.109434#8 | 10.1016/j.jece.2023.109434 | Rapid hydrolysis of PET in high-concentration alcohol aqueous solution by pore formation and spontaneous separation of terephthalate | Journal of Environmental Chemical Engineering | KOH | [K+].[OH-] | LLM written | acid or base | homogeneous | hydrolysis | TPA | ethanol aqueous solution | CCO | 80 | 90 |  | 10 | 2 |  | 5 |  |  | 100 |  | accepted | TRUE |  | more catalyst than PET | 3 | TRUE | 555b92e8-97fc-40b0-bfa0-9e1446231b7b;6ccf6d9f-3d7a-465f-8aba-0d519787e7df;21a67aad-a38e-47fc-b52a-11988a1b989e
10.1016/j.jece.2023.109434#9 | 10.1016/j.jece.2023.109434 | Rapid hydrolysis of PET in high-concentration alcohol aqueous solution by pore formation and spontaneous separation of terephthalate | Journal of Environmental Chemical Engineering | KOH | [K+].[OH-] | LLM written | acid or base | homogeneous | hydrolysis | TPA | ethanol aqueous solution | CCO | 80 | 30 |  | 10 | 2 |  | 5 |  |  | 97.61 |  | accepted | TRUE |  | more catalyst than PET | 3 | TRUE | 555b92e8-97fc-40b0-bfa0-9e1446231b7b;6ccf6d9f-3d7a-465f-8aba-0d519787e7df;21a67aad-a38e-47fc-b52a-11988a1b989e
10.1016/j.jece.2023.109434#10 | 10.1016/j.jece.2023.109434 | Rapid hydrolysis of PET in high-concentration alcohol aqueous solution by pore formation and spontaneous separation of terephthalate | Journal of Environmental Chemical Engineering | KOH | [K+].[OH-] | LLM written | acid or base | homogeneous | hydrolysis | TPA | ethanol aqueous solution | CCO | 80 | 15 |  | 10 | 2 |  | 5 |  |  | 87.85 |  | accepted | TRUE |  | more catalyst than PET | 3 | TRUE | 555b92e8-97fc-40b0-bfa0-9e1446231b7b;6ccf6d9f-3d7a-465f-8aba-0d519787e7df;21a67aad-a38e-47fc-b52a-11988a1b989e
10.1016/j.jece.2023.109434#11 | 10.1016/j.jece.2023.109434 | Rapid hydrolysis of PET in high-concentration alcohol aqueous solution by pore formation and spontaneous separation of terephthalate | Journal of Environmental Chemical Engineering | KOH | [K+].[OH-] | LLM written | acid or base | homogeneous | hydrolysis | TPA | ethanol aqueous solution | CCO | 80 | 5 |  | 10 | 2 |  | 5 |  |  | 46.07 |  | accepted | TRUE |  | more catalyst than PET | 3 | TRUE | 555b92e8-97fc-40b0-bfa0-9e1446231b7b;6ccf6d9f-3d7a-465f-8aba-0d519787e7df;21a67aad-a38e-47fc-b52a-11988a1b989e
10.1016/j.jece.2023.109816#1 | 10.1016/j.jece.2023.109816 | Zinc-doped ferrite nanoparticles as bi-functional catalysts for decolorization of disperse dyes in glycolysis of colored poly(ethylene terephthalate) fabrics | Journal of Environmental Chemical Engineering | ZnAc2 | CC(=O)[O-].CC(=O)[O-].[Zn+2] | LLM written | metal salt | homogeneous | glycolysis | BHET | EG | OCCO | 197 | 120 |  | 0.08 | 10 |  | 0.008 | 80.31 |  | 100 |  | flagged | TRUE |  |  | 3 | TRUE | 0f3ac2df-46dd-4396-a9bd-56b9b71bbacc;3a85e991-a384-409c-abdb-0a90d9bc6683;e255a3f0-e9d5-40dc-bf54-1a72445ec9c0
10.1016/j.jece.2023.109823#0 | 10.1016/j.jece.2023.109823 | Chemical recycling of monolayer PET tray waste by alkaline hydrolysis | Journal of Environmental Chemical Engineering | none |  | no catalyst | none | uncatalysed | hydrolysis | TPA | water | O | 100 | 30 |  | 0 | 66.6 | 666.6 | 0 |  |  | 7 |  | accepted | TRUE |  |  | 3 | TRUE | 48121fc1-a6d6-404f-99e3-5c49aecafc53;cf2a2949-7a89-462c-aaea-ed217cbaf521;9c92101c-727a-499f-a3fe-b0764190d724
10.1016/j.jece.2023.109823#1 | 10.1016/j.jece.2023.109823 | Chemical recycling of monolayer PET tray waste by alkaline hydrolysis | Journal of Environmental Chemical Engineering | none |  | no catalyst | none | uncatalysed | hydrolysis | TPA | water | O | 100 | 60 |  | 0 | 66.6 | 666.6 | 0 |  |  |  |  | accepted | TRUE |  |  | 2 | TRUE | 48121fc1-a6d6-404f-99e3-5c49aecafc53;cf2a2949-7a89-462c-aaea-ed217cbaf521
10.1016/j.jece.2023.109823#2 | 10.1016/j.jece.2023.109823 | Chemical recycling of monolayer PET tray waste by alkaline hydrolysis | Journal of Environmental Chemical Engineering | none |  | no catalyst | none | uncatalysed | hydrolysis | TPA | water | O | 100 | 120 |  | 0 | 66.6 | 666.6 | 0 |  |  |  |  | accepted | TRUE |  |  | 2 | TRUE | 48121fc1-a6d6-404f-99e3-5c49aecafc53;cf2a2949-7a89-462c-aaea-ed217cbaf521
10.1016/j.jece.2023.109823#3 | 10.1016/j.jece.2023.109823 | Chemical recycling of monolayer PET tray waste by alkaline hydrolysis | Journal of Environmental Chemical Engineering | none |  | no catalyst | none | uncatalysed | hydrolysis | TPA | water | O | 100 | 240 |  | 0 | 66.6 | 666.6 | 0 |  |  | 34 |  | accepted | TRUE |  |  | 3 | TRUE | 48121fc1-a6d6-404f-99e3-5c49aecafc53;cf2a2949-7a89-462c-aaea-ed217cbaf521;9c92101c-727a-499f-a3fe-b0764190d724
10.1016/j.jece.2023.109823#4 | 10.1016/j.jece.2023.109823 | Chemical recycling of monolayer PET tray waste by alkaline hydrolysis | Journal of Environmental Chemical Engineering | TBHDPB |  | unclear | other | homogeneous | hydrolysis | TPA | water | O | 100 | 240 |  | 3.3 | 66.6 | 666.6 | 0.0495 | 49.1 |  |  |  | accepted | TRUE |  |  | 3 | TRUE | 48121fc1-a6d6-404f-99e3-5c49aecafc53;cf2a2949-7a89-462c-aaea-ed217cbaf521;b7be91d9-b9ba-4640-9f32-de55a193e4a1
10.1016/j.jece.2023.109823#5 | 10.1016/j.jece.2023.109823 | Chemical recycling of monolayer PET tray waste by alkaline hydrolysis | Journal of Environmental Chemical Engineering | TBHDPB |  | unclear | other | homogeneous | hydrolysis | TPA | water | O | 100 | 240 |  | 6.6 | 66.6 | 666.6 | 0.0991 | 56 |  |  |  | accepted | TRUE |  |  | 3 | TRUE | 48121fc1-a6d6-404f-99e3-5c49aecafc53;cf2a2949-7a89-462c-aaea-ed217cbaf521;b7be91d9-b9ba-4640-9f32-de55a193e4a1
10.1016/j.jece.2023.109823#6 | 10.1016/j.jece.2023.109823 | Chemical recycling of monolayer PET tray waste by alkaline hydrolysis | Journal of Environmental Chemical Engineering | TBHDPB |  | unclear | other | homogeneous | hydrolysis | TPA | water | O | 100 | 240 |  | 13.2 | 66.6 | 666.6 | 0.1982 | 62.5 |  |  |  | accepted | TRUE |  |  | 3 | TRUE | 48121fc1-a6d6-404f-99e3-5c49aecafc53;cf2a2949-7a89-462c-aaea-ed217cbaf521;b7be91d9-b9ba-4640-9f32-de55a193e4a1
10.1016/j.jece.2023.109823#7 | 10.1016/j.jece.2023.109823 | Chemical recycling of monolayer PET tray waste by alkaline hydrolysis | Journal of Environmental Chemical Engineering | TBHDPB |  | unclear | other | homogeneous | hydrolysis | TPA | water | O | 100 | 240 |  | 6.6 | 66.6 | 666.6 | 0.0991 | 93.4 |  |  |  | flagged | TRUE |  |  | 3 | TRUE | 48121fc1-a6d6-404f-99e3-5c49aecafc53;cf2a2949-7a89-462c-aaea-ed217cbaf521;43fed217-09e5-477c-951d-fe091a37a8d9
10.1016/j.jece.2023.109823#8 | 10.1016/j.jece.2023.109823 | Chemical recycling of monolayer PET tray waste by alkaline hydrolysis | Journal of Environmental Chemical Engineering | TBHDPB |  | unclear | other | homogeneous | hydrolysis | TPA | water | O | 100 | 240 |  | 6.6 | 66.6 | 666.6 | 0.0991 | 65.1 |  | 68 |  | accepted | TRUE |  |  | 3 | TRUE | 48121fc1-a6d6-404f-99e3-5c49aecafc53;cf2a2949-7a89-462c-aaea-ed217cbaf521;43fed217-09e5-477c-951d-fe091a37a8d9
10.1016/j.jece.2023.109823#9 | 10.1016/j.jece.2023.109823 | Chemical recycling of monolayer PET tray waste by alkaline hydrolysis | Journal of Environmental Chemical Engineering | TBHDPB |  | unclear | other | homogeneous | hydrolysis | TPA | water | O | 100 | 240 |  | 6.6 | 66.6 | 666.6 | 0.0991 |  |  | 94 |  | flagged | TRUE |  |  | 3 | TRUE | 48121fc1-a6d6-404f-99e3-5c49aecafc53;cf2a2949-7a89-462c-aaea-ed217cbaf521;99f65a77-193b-40b9-be68-e8454ebc1be7
10.1016/j.jece.2023.109823#10 | 10.1016/j.jece.2023.109823 | Chemical recycling of monolayer PET tray waste by alkaline hydrolysis | Journal of Environmental Chemical Engineering | TBHDPB |  | unclear | other | homogeneous | hydrolysis | TPA | water | O | 100 | 240 |  | 6.6 | 66.6 | 666.6 | 0.0991 |  |  | 98.4 |  | flagged | TRUE |  |  | 3 | TRUE | 48121fc1-a6d6-404f-99e3-5c49aecafc53;cf2a2949-7a89-462c-aaea-ed217cbaf521;99f65a77-193b-40b9-be68-e8454ebc1be7
10.1016/j.jece.2023.109823#11 | 10.1016/j.jece.2023.109823 | Chemical recycling of monolayer PET tray waste by alkaline hydrolysis | Journal of Environmental Chemical Engineering | none |  | no catalyst | none | uncatalysed | hydrolysis | TPA | water | O | 80 | 240 |  | 0 | 66.6 | 666.6 | 0 |  |  | 13.5 |  | accepted | TRUE |  |  | 3 | TRUE | 48121fc1-a6d6-404f-99e3-5c49aecafc53;cf2a2949-7a89-462c-aaea-ed217cbaf521;103ae78f-78cb-41d5-b31e-a4fed8775fbe
10.1016/j.jece.2023.109823#12 | 10.1016/j.jece.2023.109823 | Chemical recycling of monolayer PET tray waste by alkaline hydrolysis | Journal of Environmental Chemical Engineering | none |  | no catalyst | none | uncatalysed | hydrolysis | TPA | water | O | 90 | 240 |  | 0 | 66.6 | 666.6 | 0 |  |  |  |  | accepted | TRUE |  |  | 2 | TRUE | 48121fc1-a6d6-404f-99e3-5c49aecafc53;cf2a2949-7a89-462c-aaea-ed217cbaf521
10.1016/j.jece.2023.109823#13 | 10.1016/j.jece.2023.109823 | Chemical recycling of monolayer PET tray waste by alkaline hydrolysis | Journal of Environmental Chemical Engineering | none |  | no catalyst | none | uncatalysed | hydrolysis | TPA | water | O | 100 | 240 |  | 0 | 66.6 | 666.6 | 0 |  |  | 25 |  | accepted | TRUE |  |  | 3 | TRUE | 48121fc1-a6d6-404f-99e3-5c49aecafc53;cf2a2949-7a89-462c-aaea-ed217cbaf521;103ae78f-78cb-41d5-b31e-a4fed8775fbe
10.1016/j.jece.2023.109823#14 | 10.1016/j.jece.2023.109823 | Chemical recycling of monolayer PET tray waste by alkaline hydrolysis | Journal of Environmental Chemical Engineering | TBHDPB |  | unclear | other | homogeneous | hydrolysis | TPA | water | O | 80 | 240 |  | 6.6 | 66.6 | 666.6 | 0.0991 |  |  | 85.8 |  | accepted | TRUE |  |  | 3 | TRUE | 48121fc1-a6d6-404f-99e3-5c49aecafc53;cf2a2949-7a89-462c-aaea-ed217cbaf521;103ae78f-78cb-41d5-b31e-a4fed8775fbe
10.1016/j.jece.2023.109823#15 | 10.1016/j.jece.2023.109823 | Chemical recycling of monolayer PET tray waste by alkaline hydrolysis | Journal of Environmental Chemical Engineering | TBHDPB |  | unclear | other | homogeneous | hydrolysis | TPA | water | O | 90 | 240 |  | 6.6 | 66.6 | 666.6 | 0.0991 |  |  |  |  | accepted | TRUE |  |  | 2 | TRUE | 48121fc1-a6d6-404f-99e3-5c49aecafc53;cf2a2949-7a89-462c-aaea-ed217cbaf521
10.1016/j.jece.2023.109823#16 | 10.1016/j.jece.2023.109823 | Chemical recycling of monolayer PET tray waste by alkaline hydrolysis | Journal of Environmental Chemical Engineering | TBHDPB |  | unclear | other | homogeneous | hydrolysis | TPA | water | O | 100 | 240 |  | 6.6 | 66.6 | 666.6 | 0.0991 | 87 |  | 97 |  | accepted | TRUE |  |  | 3 | TRUE | 48121fc1-a6d6-404f-99e3-5c49aecafc53;cf2a2949-7a89-462c-aaea-ed217cbaf521;103ae78f-78cb-41d5-b31e-a4fed8775fbe
10.1016/j.jece.2024.112558#0 | 10.1016/j.jece.2024.112558 | Recovery of high-quality terephthalic acid from waste polyester textiles via a neutral hydrolysis method | Journal of Environmental Chemical Engineering | Zn(OAc)2 | CC(=O)[O-].CC(=O)[O-].[Zn+2] | LLM written | metal salt | homogeneous | hydrolysis | TPA | deionized water | O | 210 | 240 |  | 0.08 | 4 | 40 | 0.02 | 93.1 |  | 100 |  | accepted | TRUE |  |  | 4 | TRUE | 50ffe70a-7c7d-4df9-add0-56a55a109f8f;a2a5f53c-4a5e-4d19-aa9e-bcdac77ae069;52cf5da3-5df5-4b56-aa7c-804b0e42801f;c4551ce2-4d10-40a2-bc54-b9798ddb1be4
10.1016/j.jece.2024.112558#1 | 10.1016/j.jece.2024.112558 | Recovery of high-quality terephthalic acid from waste polyester textiles via a neutral hydrolysis method | Journal of Environmental Chemical Engineering | Zn(OAc)2 | CC(=O)[O-].CC(=O)[O-].[Zn+2] | LLM written | metal salt | homogeneous | hydrolysis | TPA | deionized water | O | 210 | 240 | [5 empty] | 91.8 |  |  |  | accepted | TRUE |  |  | 4 | TRUE | 58867e50-fe42-4cce-baca-0cb2bfef9114;226d8d72-c6fb-463b-a37a-7fbea3377a87;bd7ea543-0d44-41ac-93c4-c5c31ccac027;ed400ac9-c0ce-4b22-a689-892cb58d1fb1
10.1016/j.jece.2024.113134#0 | 10.1016/j.jece.2024.113134 | Chemical recycling of post-consumer poly(ethylene terephthalate) (PET) driven by the protic ionic liquid 2-HEAA: Performance, kinetics and mechanism | Journal of Environmental Chemical Engineering | 2-HEAA | CC(=O)[O-].[NH3+]CCO | LLM written | other | homogeneous | glycolysis | BHET | EG | OCCO | 180 | 90 |  | 2 | 2 | 8 | 1 |  |  | 76 |  | accepted | TRUE |  |  | 3 | TRUE | 0d88c3b6-d615-48c7-a168-f02321a5e897;aefcae73-ee6f-41e2-ae3e-dbacb0573e38;8f48a00f-4e8f-420c-8a72-8987bc5b0e79
10.1016/j.jece.2024.113134#1 | 10.1016/j.jece.2024.113134 | Chemical recycling of post-consumer poly(ethylene terephthalate) (PET) driven by the protic ionic liquid 2-HEAA: Performance, kinetics and mechanism | Journal of Environmental Chemical Engineering | 2-HEAA | CC(=O)[O-].[NH3+]CCO | LLM written | other | homogeneous | glycolysis | BHET | EG | OCCO | 180 | 90 |  | 2 | 2 | 8 | 1 |  |  | 56 |  | accepted | TRUE |  |  | 3 | TRUE | 0d88c3b6-d615-48c7-a168-f02321a5e897;aefcae73-ee6f-41e2-ae3e-dbacb0573e38;8f48a00f-4e8f-420c-8a72-8987bc5b0e79
10.1016/j.jece.2025.116308#0 | 10.1016/j.jece.2025.116308 | Efficient synergistic enhancing degradation of waste poly(ethylene terephthalate) by combination of DBU with zinc 2-ethylhexanoate | Journal of Environmental Chemical Engineering | DBU/ZnEH | C1CCC2=NCCCN2CC1.CCCCC(CC)C(=O)[O-].CCCCC(CC)C(=O)[O-].[Zn+2] | LLM written | metal salt | homogeneous | glycolysis | BHET | ethylene glycol | OCCO | 180 | 60 |  | 0.125 | 5 | 15 | 0.025 | 84.1 |  | 100 |  | accepted | TRUE |  |  | 3 | TRUE | 2edb5fd3-3837-40e4-9f2d-50fd4493278e;c9d97e6d-a663-41d4-acc7-f8b2579ea04a;e697a94a-5483-45de-8f52-a6365967648f
10.1016/j.jece.2025.118280#0 | 10.1016/j.jece.2025.118280 | Recycling waste poly(ethylene terephthalate) to prepare a Zn-MOF and its application as a nucleating agent for plastics and antibacterial agent on cotton fabrics | Journal of Environmental Chemical Engineering | zinc acetate | CC(=O)[O-].CC(=O)[O-].[Zn+2] | confirmed | metal salt | homogeneous | hydrolysis | TPA | DMF/water | CN(C)C=O.O | 180 | 1440 |  | 3 | 3 |  | 1 | 85 |  |  |  | accepted | TRUE |  |  | 1 | TRUE | 7c847590-18ed-4a9a-8695-5cc86822b657
10.1016/j.jece.2025.118280#1 | 10.1016/j.jece.2025.118280 | Recycling waste poly(ethylene terephthalate) to prepare a Zn-MOF and its application as a nucleating agent for plastics and antibacterial agent on cotton fabrics | Journal of Environmental Chemical Engineering | ZnAc | CC(=O)[O-].CC(=O)[O-].[Zn+2] | LLM written | metal salt | homogeneous | hydrolysis | TPA | DMF/deionized water | CN(C)C=O.O | 180 | 1440 |  | 3 | 3 |  | 1 |  |  |  |  | accepted | TRUE |  |  | 1 | TRUE | 2e3aba57-a83a-443d-a923-c6b5796364a7
10.1016/j.jece.2025.118280#2 | 10.1016/j.jece.2025.118280 | Recycling waste poly(ethylene terephthalate) to prepare a Zn-MOF and its application as a nucleating agent for plastics and antibacterial agent on cotton fabrics | Journal of Environmental Chemical Engineering | ZnAc | CC(=O)[O-].CC(=O)[O-].[Zn+2] | LLM written | metal salt | homogeneous | hydrolysis | TPA | DMF/deionized water | CN(C)C=O.O | 180 | 1440 |  | 1.5 | 1.5 |  | 1 |  |  |  |  | accepted | TRUE |  |  | 2 | TRUE | 2e3aba57-a83a-443d-a923-c6b5796364a7;2303aaa9-05e5-4e24-bbfe-048178e40c86
10.1016/j.jece.2025.118280#3 | 10.1016/j.jece.2025.118280 | Recycling waste poly(ethylene terephthalate) to prepare a Zn-MOF and its application as a nucleating agent for plastics and antibacterial agent on cotton fabrics | Journal of Environmental Chemical Engineering | ZnAc | CC(=O)[O-].CC(=O)[O-].[Zn+2] | LLM written | metal salt | homogeneous | hydrolysis | TPA | DMF/deionized water | CN(C)C=O.O | 180 | 1440 |  | 1 | 1 |  | 1 |  |  |  |  | accepted | TRUE |  |  | 2 | TRUE | 2e3aba57-a83a-443d-a923-c6b5796364a7;2303aaa9-05e5-4e24-bbfe-048178e40c86
10.1016/j.jece.2025.118280#4 | 10.1016/j.jece.2025.118280 | Recycling waste poly(ethylene terephthalate) to prepare a Zn-MOF and its application as a nucleating agent for plastics and antibacterial agent on cotton fabrics | Journal of Environmental Chemical Engineering | ZnAc | CC(=O)[O-].CC(=O)[O-].[Zn+2] | LLM written | metal salt | homogeneous | hydrolysis | TPA | DMF/deionized water | CN(C)C=O.O | 180 | 1440 |  | 0.75 | 0.75 |  | 1 |  |  |  |  | accepted | TRUE |  |  | 2 | TRUE | 2e3aba57-a83a-443d-a923-c6b5796364a7;2303aaa9-05e5-4e24-bbfe-048178e40c86
10.1016/j.jece.2025.118280#5 | 10.1016/j.jece.2025.118280 | Recycling waste poly(ethylene terephthalate) to prepare a Zn-MOF and its application as a nucleating agent for plastics and antibacterial agent on cotton fabrics | Journal of Environmental Chemical Engineering | ZnAc | CC(=O)[O-].CC(=O)[O-].[Zn+2] | LLM written | metal salt | homogeneous | hydrolysis | TPA | DMF/deionized water | CN(C)C=O.O | 180 | 1440 |  | 0.6 | 0.6 |  | 1 |  |  |  |  | accepted | TRUE |  |  | 2 | TRUE | 2e3aba57-a83a-443d-a923-c6b5796364a7;2303aaa9-05e5-4e24-bbfe-048178e40c86
10.1016/j.jece.2025.118280#6 | 10.1016/j.jece.2025.118280 | Recycling waste poly(ethylene terephthalate) to prepare a Zn-MOF and its application as a nucleating agent for plastics and antibacterial agent on cotton fabrics | Journal of Environmental Chemical Engineering | ZnAc | CC(=O)[O-].CC(=O)[O-].[Zn+2] | LLM written | metal salt | homogeneous | hydrolysis | TPA | DMF/deionized water | CN(C)C=O.O | 180 | 1440 |  | 3 | 3 |  | 1 |  |  |  |  | flagged | TRUE | 10.1016/j.jece.2025.118280#1 |  | 2 | TRUE | 2e3aba57-a83a-443d-a923-c6b5796364a7;2303aaa9-05e5-4e24-bbfe-048178e40c86
10.1016/j.jece.2025.119272#0 | 10.1016/j.jece.2025.119272 | Towards sustainable polyethylene terephthalate (PET) recycling: Kinetic modelling, parametric analysis, and process optimisation | Journal of Environmental Chemical Engineering | none |  | no catalyst | none | uncatalysed | hydrolysis | TPA | deionised water | O | 250 | 10 | [5 empty] | 85 |  | 90 |  | accepted | TRUE |  |  | 2 | TRUE | 9814270e-fcdc-43f7-a23e-7f2a92212c77;4ae51e37-e6e7-4e61-a7e4-916ea1c115fd
10.1016/j.jece.2025.119272#1 | 10.1016/j.jece.2025.119272 | Towards sustainable polyethylene terephthalate (PET) recycling: Kinetic modelling, parametric analysis, and process optimisation | Journal of Environmental Chemical Engineering | none |  | no catalyst | none | uncatalysed | hydrolysis | TPA | deionised water | O | 250 | 10 | [5 empty] | 82 |  | 88 |  | accepted | TRUE |  |  | 2 | TRUE | 9814270e-fcdc-43f7-a23e-7f2a92212c77;4ae51e37-e6e7-4e61-a7e4-916ea1c115fd
10.1016/j.jece.2025.119272#2 | 10.1016/j.jece.2025.119272 | Towards sustainable polyethylene terephthalate (PET) recycling: Kinetic modelling, parametric analysis, and process optimisation | Journal of Environmental Chemical Engineering | none |  | no catalyst | none | uncatalysed | hydrolysis | TPA | deionised water | O | 250 | 10 | [5 empty] | 70 |  | 89 |  | accepted | TRUE |  |  | 2 | TRUE | d7e04d4a-773d-413e-acba-f2b5932042f2;3b035c48-910e-4d87-80d4-b9bcfc72bc85
10.1016/j.jece.2025.119272#3 | 10.1016/j.jece.2025.119272 | Towards sustainable polyethylene terephthalate (PET) recycling: Kinetic modelling, parametric analysis, and process optimisation | Journal of Environmental Chemical Engineering | none |  | no catalyst | none | uncatalysed | hydrolysis | TPA | deionised water | O | 250 | 10 | [5 empty] | 82 |  | 88 |  | accepted | TRUE | 10.1016/j.jece.2025.119272#1 |  | 2 | TRUE | d7e04d4a-773d-413e-acba-f2b5932042f2;3b035c48-910e-4d87-80d4-b9bcfc72bc85
10.1016/j.jece.2025.119272#4 | 10.1016/j.jece.2025.119272 | Towards sustainable polyethylene terephthalate (PET) recycling: Kinetic modelling, parametric analysis, and process optimisation | Journal of Environmental Chemical Engineering | none |  | no catalyst | none | uncatalysed | hydrolysis | TPA | deionised water | O | 250 | 40 | [5 empty] | 99 |  | 99 |  | accepted | TRUE |  |  | 2 | TRUE | d7e04d4a-773d-413e-acba-f2b5932042f2;cf51336a-3361-46ff-950a-1c6a80d47230
10.1016/j.jece.2025.119272#5 | 10.1016/j.jece.2025.119272 | Towards sustainable polyethylene terephthalate (PET) recycling: Kinetic modelling, parametric analysis, and process optimisation | Journal of Environmental Chemical Engineering | none |  | no catalyst | none | uncatalysed | hydrolysis | TPA | deionised water | O | 250 | 40 | [5 empty] | 95 |  | 98 |  | flagged | TRUE |  |  | 2 | TRUE | d7e04d4a-773d-413e-acba-f2b5932042f2;cf51336a-3361-46ff-950a-1c6a80d47230
10.1016/j.jece.2025.119272#6 | 10.1016/j.jece.2025.119272 | Towards sustainable polyethylene terephthalate (PET) recycling: Kinetic modelling, parametric analysis, and process optimisation | Journal of Environmental Chemical Engineering | none |  | no catalyst | none | uncatalysed | hydrolysis | TPA | deionised water | O | 275 | 20 | [5 empty] | 97 |  | 100 |  | accepted | TRUE |  |  | 2 | TRUE | d4d8b247-55a7-486e-b633-a6e4dd552052;647343aa-81e0-4220-b67d-4e5fb5e90dd4
10.1016/j.jece.2025.119272#7 | 10.1016/j.jece.2025.119272 | Towards sustainable polyethylene terephthalate (PET) recycling: Kinetic modelling, parametric analysis, and process optimisation | Journal of Environmental Chemical Engineering | none |  | no catalyst | none | uncatalysed | hydrolysis | TPA | deionised water | O | 275 | 40 | [5 empty] | 100 |  | 100 |  | accepted | TRUE |  |  | 2 | TRUE | d4d8b247-55a7-486e-b633-a6e4dd552052;647343aa-81e0-4220-b67d-4e5fb5e90dd4
10.1016/j.jece.2025.119272#8 | 10.1016/j.jece.2025.119272 | Towards sustainable polyethylene terephthalate (PET) recycling: Kinetic modelling, parametric analysis, and process optimisation | Journal of Environmental Chemical Engineering | none |  | no catalyst | none | uncatalysed | hydrolysis | TPA | deionised water | O | 300 | 10 | [7 empty] | 98 |  | flagged | TRUE |  |  | 2 | TRUE | d4d8b247-55a7-486e-b633-a6e4dd552052;0a89f754-093f-46a9-abe6-d620ae29d21e
10.1016/j.jece.2025.119272#9 | 10.1016/j.jece.2025.119272 | Towards sustainable polyethylene terephthalate (PET) recycling: Kinetic modelling, parametric analysis, and process optimisation | Journal of Environmental Chemical Engineering | none |  | no catalyst | none | uncatalysed | hydrolysis | TPA | deionised water | O | 300 | 30 | [5 empty] | 99 |  | 100 |  | accepted | TRUE |  |  | 2 | TRUE | d4d8b247-55a7-486e-b633-a6e4dd552052;0a89f754-093f-46a9-abe6-d620ae29d21e
10.1016/j.jece.2025.119272#10 | 10.1016/j.jece.2025.119272 | Towards sustainable polyethylene terephthalate (PET) recycling: Kinetic modelling, parametric analysis, and process optimisation | Journal of Environmental Chemical Engineering | none |  | no catalyst | none | uncatalysed | hydrolysis | TPA | deionised water | O | 300 | 40 | [5 empty] | 100 |  | 100 |  | flagged | TRUE |  |  | 2 | TRUE | d4d8b247-55a7-486e-b633-a6e4dd552052;0a89f754-093f-46a9-abe6-d620ae29d21e
10.1016/j.jece.2025.119272#11 | 10.1016/j.jece.2025.119272 | Towards sustainable polyethylene terephthalate (PET) recycling: Kinetic modelling, parametric analysis, and process optimisation | Journal of Environmental Chemical Engineering | none |  | no catalyst | none | uncatalysed | hydrolysis | TPA | deionised water | O | 250 | 10 | [5 empty] | 88 |  | 91 |  | accepted | TRUE |  |  | 2 | FALSE | a6534a90-d9ec-483a-aba5-28647e967477;573bc86b-5f43-4c56-8ecd-796fb4779c84
10.1016/j.jece.2025.119272#12 | 10.1016/j.jece.2025.119272 | Towards sustainable polyethylene terephthalate (PET) recycling: Kinetic modelling, parametric analysis, and process optimisation | Journal of Environmental Chemical Engineering | none |  | no catalyst | none | uncatalysed | hydrolysis | TPA | deionised water | O | 250 | 10 | [5 empty] | 93 |  | 94 |  | accepted | TRUE |  |  | 2 | FALSE | a6534a90-d9ec-483a-aba5-28647e967477;573bc86b-5f43-4c56-8ecd-796fb4779c84
10.1016/j.jece.2025.119272#13 | 10.1016/j.jece.2025.119272 | Towards sustainable polyethylene terephthalate (PET) recycling: Kinetic modelling, parametric analysis, and process optimisation | Journal of Environmental Chemical Engineering | ZnAc | CC(=O)[O-].CC(=O)[O-].[Zn+2] | LLM written | metal salt | homogeneous | hydrolysis | TPA | deionised water | O | 250 | 10 |  | 1 | 4 | 60 | 0.25 | 93 |  | 97 |  | accepted | TRUE |  |  | 2 | TRUE | 7be0f47e-70e4-47b9-b3c8-fc7e27702dc1;982366bc-708c-4021-8129-ea427152c4e5
10.1016/j.jece.2025.119272#14 | 10.1016/j.jece.2025.119272 | Towards sustainable polyethylene terephthalate (PET) recycling: Kinetic modelling, parametric analysis, and process optimisation | Journal of Environmental Chemical Engineering | TPA | O=C(O)c1ccc(C(=O)O)cc1 | LLM written | other | homogeneous | hydrolysis | TPA | deionised water | O | 250 | 10 |  | 1 | 4 | 60 | 0.25 | 95 |  | 97 |  | accepted | TRUE |  |  | 2 | TRUE | 7be0f47e-70e4-47b9-b3c8-fc7e27702dc1;982366bc-708c-4021-8129-ea427152c4e5
10.1016/j.jece.2025.119272#15 | 10.1016/j.jece.2025.119272 | Towards sustainable polyethylene terephthalate (PET) recycling: Kinetic modelling, parametric analysis, and process optimisation | Journal of Environmental Chemical Engineering | none |  | no catalyst | none | uncatalysed | hydrolysis | TPA | deionised water | O | 250 | 20 |  |  | 4 | 60 |  | 94 |  | 98 |  | accepted | TRUE |  |  | 2 | TRUE | 7be0f47e-70e4-47b9-b3c8-fc7e27702dc1;982366bc-708c-4021-8129-ea427152c4e5
10.1016/j.jece.2025.119272#16 | 10.1016/j.jece.2025.119272 | Towards sustainable polyethylene terephthalate (PET) recycling: Kinetic modelling, parametric analysis, and process optimisation | Journal of Environmental Chemical Engineering | ZnAc | CC(=O)[O-].CC(=O)[O-].[Zn+2] | LLM written | metal salt | homogeneous | hydrolysis | TPA | deionised water | O | 250 | 20 |  | 1 | 4 | 60 | 0.25 | 95 |  | 98 |  | accepted | TRUE |  |  | 2 | TRUE | 7be0f47e-70e4-47b9-b3c8-fc7e27702dc1;982366bc-708c-4021-8129-ea427152c4e5
10.1016/j.jece.2025.119272#17 | 10.1016/j.jece.2025.119272 | Towards sustainable polyethylene terephthalate (PET) recycling: Kinetic modelling, parametric analysis, and process optimisation | Journal of Environmental Chemical Engineering | TPA | O=C(O)c1ccc(C(=O)O)cc1 | LLM written | other | homogeneous | hydrolysis | TPA | deionised water | O | 250 | 20 |  | 1 | 4 | 60 | 0.25 | 95 |  | 100 |  | accepted | TRUE |  |  | 2 | TRUE | 7be0f47e-70e4-47b9-b3c8-fc7e27702dc1;982366bc-708c-4021-8129-ea427152c4e5
10.1016/j.jece.2025.119272#20 | 10.1016/j.jece.2025.119272 | Towards sustainable polyethylene terephthalate (PET) recycling: Kinetic modelling, parametric analysis, and process optimisation | Journal of Environmental Chemical Engineering | none |  | no catalyst | none | uncatalysed | hydrolysis | TPA | deionised water | O | 250 | 10 | [5 empty] | 69.94 |  | 64.18 |  | accepted | TRUE |  | yield above conversion | 2 | TRUE | 3cbe034e-55c6-4828-871f-9ad1064abb8f;f6bd7383-1b08-4a7f-a796-5463d414cb85
10.1016/j.jece.2025.119272#21 | 10.1016/j.jece.2025.119272 | Towards sustainable polyethylene terephthalate (PET) recycling: Kinetic modelling, parametric analysis, and process optimisation | Journal of Environmental Chemical Engineering | none |  | no catalyst | none | uncatalysed | hydrolysis | TPA | deionised water | O | 250 | 10 | [5 empty] | 81.58 |  | 87.21 |  | accepted | TRUE |  |  | 2 | TRUE | 3cbe034e-55c6-4828-871f-9ad1064abb8f;af557441-fcf7-4e65-978b-9e6329c17e1f
10.1016/j.jece.2025.119272#22 | 10.1016/j.jece.2025.119272 | Towards sustainable polyethylene terephthalate (PET) recycling: Kinetic modelling, parametric analysis, and process optimisation | Journal of Environmental Chemical Engineering | none |  | no catalyst | none | uncatalysed | hydrolysis | TPA | deionised water | O | 250 | 10 | [5 empty] | 82.11 |  | 88.38 |  | accepted | TRUE |  |  | 2 | TRUE | 3cbe034e-55c6-4828-871f-9ad1064abb8f;af557441-fcf7-4e65-978b-9e6329c17e1f
10.1016/j.jece.2025.119272#23 | 10.1016/j.jece.2025.119272 | Towards sustainable polyethylene terephthalate (PET) recycling: Kinetic modelling, parametric analysis, and process optimisation | Journal of Environmental Chemical Engineering | none |  | no catalyst | none | uncatalysed | hydrolysis | TPA | deionised water | O | 250 | 10 | [5 empty] | 93 |  | 94 |  | accepted | TRUE | 10.1016/j.jece.2025.119272#12 |  | 2 | TRUE | 6f4e7aea-25e1-4199-b630-4267785dccc3;368ea61e-c983-49fd-898e-8d600b506840
10.1016/j.jece.2025.119272#24 | 10.1016/j.jece.2025.119272 | Towards sustainable polyethylene terephthalate (PET) recycling: Kinetic modelling, parametric analysis, and process optimisation | Journal of Environmental Chemical Engineering | none |  | no catalyst | none | uncatalysed | hydrolysis | TPA | deionised water | O | 250 | 10 | [5 empty] | 89 |  | 93 |  | accepted | TRUE |  |  | 2 | TRUE | 6f4e7aea-25e1-4199-b630-4267785dccc3;368ea61e-c983-49fd-898e-8d600b506840
10.1016/j.jece.2025.119272#25 | 10.1016/j.jece.2025.119272 | Towards sustainable polyethylene terephthalate (PET) recycling: Kinetic modelling, parametric analysis, and process optimisation | Journal of Environmental Chemical Engineering | none |  | no catalyst | none | uncatalysed | hydrolysis | TPA | deionised water | O | 250 | 20 | [5 empty] | 96 |  | 99 |  | accepted | TRUE |  |  | 2 | TRUE | 6f4e7aea-25e1-4199-b630-4267785dccc3;368ea61e-c983-49fd-898e-8d600b506840
10.1016/j.jece.2025.119272#26 | 10.1016/j.jece.2025.119272 | Towards sustainable polyethylene terephthalate (PET) recycling: Kinetic modelling, parametric analysis, and process optimisation | Journal of Environmental Chemical Engineering | none |  | no catalyst | none | uncatalysed | hydrolysis | TPA | deionised water | O | 250 | 20 | [5 empty] | 97 |  | 99 |  | accepted | TRUE |  |  | 2 | TRUE | 6f4e7aea-25e1-4199-b630-4267785dccc3;368ea61e-c983-49fd-898e-8d600b506840
10.1016/j.jece.2025.119272#27 | 10.1016/j.jece.2025.119272 | Towards sustainable polyethylene terephthalate (PET) recycling: Kinetic modelling, parametric analysis, and process optimisation | Journal of Environmental Chemical Engineering | none |  | no catalyst | none | uncatalysed | hydrolysis | TPA | deionised water | O | 250 | 40 | [5 empty] | 97 |  | 100 |  | accepted | TRUE |  |  | 2 | TRUE | 6f4e7aea-25e1-4199-b630-4267785dccc3;368ea61e-c983-49fd-898e-8d600b506840
10.1016/j.jece.2025.119272#28 | 10.1016/j.jece.2025.119272 | Towards sustainable polyethylene terephthalate (PET) recycling: Kinetic modelling, parametric analysis, and process optimisation | Journal of Environmental Chemical Engineering | none |  | no catalyst | none | uncatalysed | hydrolysis | TPA | deionised water | O | 250 | 40 | [5 empty] | 99 |  | 100 |  | accepted | TRUE |  |  | 2 | TRUE | 6f4e7aea-25e1-4199-b630-4267785dccc3;368ea61e-c983-49fd-898e-8d600b506840
10.1016/j.jece.2025.119272#29 | 10.1016/j.jece.2025.119272 | Towards sustainable polyethylene terephthalate (PET) recycling: Kinetic modelling, parametric analysis, and process optimisation | Journal of Environmental Chemical Engineering | none |  | no catalyst | none | uncatalysed | hydrolysis | TPA | deionised water | O | 275 | 10 | [5 empty] | 96 |  | 99 |  | flagged | TRUE |  |  | 2 | TRUE | 505a7a06-cb6f-4fa4-8d6b-1a1c8883c9ef;745a1abe-24a1-4061-96aa-1b63fc698e48
10.1016/j.jece.2025.119272#30 | 10.1016/j.jece.2025.119272 | Towards sustainable polyethylene terephthalate (PET) recycling: Kinetic modelling, parametric analysis, and process optimisation | Journal of Environmental Chemical Engineering | none |  | no catalyst | none | uncatalysed | hydrolysis | TPA | deionised water | O | 275 | 10 | [5 empty] | 95 |  | 100 |  | flagged | TRUE |  |  | 2 | TRUE | 505a7a06-cb6f-4fa4-8d6b-1a1c8883c9ef;745a1abe-24a1-4061-96aa-1b63fc698e48
10.1016/j.jece.2025.119272#31 | 10.1016/j.jece.2025.119272 | Towards sustainable polyethylene terephthalate (PET) recycling: Kinetic modelling, parametric analysis, and process optimisation | Journal of Environmental Chemical Engineering | none |  | no catalyst | none | uncatalysed | hydrolysis | TPA | deionised water | O | 275 | 20 | [5 empty] | 100 |  | 100 |  | flagged | TRUE |  |  | 2 | TRUE | 505a7a06-cb6f-4fa4-8d6b-1a1c8883c9ef;745a1abe-24a1-4061-96aa-1b63fc698e48
10.1016/j.jece.2025.119272#32 | 10.1016/j.jece.2025.119272 | Towards sustainable polyethylene terephthalate (PET) recycling: Kinetic modelling, parametric analysis, and process optimisation | Journal of Environmental Chemical Engineering | none |  | no catalyst | none | uncatalysed | hydrolysis | TPA | deionised water | O | 275 | 20 | [5 empty] | 97 |  | 100 |  | accepted | TRUE | 10.1016/j.jece.2025.119272#6 |  | 2 | TRUE | 505a7a06-cb6f-4fa4-8d6b-1a1c8883c9ef;745a1abe-24a1-4061-96aa-1b63fc698e48
10.1016/j.jece.2025.119272#33 | 10.1016/j.jece.2025.119272 | Towards sustainable polyethylene terephthalate (PET) recycling: Kinetic modelling, parametric analysis, and process optimisation | Journal of Environmental Chemical Engineering | none |  | no catalyst | none | uncatalysed | hydrolysis | TPA | deionised water | O | 250 | 40 | [5 empty] | 98.96 |  |  |  | accepted | TRUE |  |  | 1 | TRUE | 929f7318-29c9-4d70-ba53-67b5e36fd793
10.1016/j.jece.2025.119272#34 | 10.1016/j.jece.2025.119272 | Towards sustainable polyethylene terephthalate (PET) recycling: Kinetic modelling, parametric analysis, and process optimisation | Journal of Environmental Chemical Engineering | none |  | no catalyst | none | uncatalysed | hydrolysis | TPA | deionised water | O | 275 | 20 | [5 empty] | 96.65 |  |  |  | flagged | TRUE |  |  | 1 | TRUE | 929f7318-29c9-4d70-ba53-67b5e36fd793
10.1016/j.jece.2025.120311#4 | 10.1016/j.jece.2025.120311 | Mechanistic study on the degradation of waste polyethylene terephthalate catalyzed by agricultural straw ash | Journal of Environmental Chemical Engineering | Na2CO3 | O=C([O-])[O-].[Na+].[Na+] | LLM written | other | homogeneous | glycolysis | BHET | ethylene glycol | OCCO | 190 | 300 |  |  | 1 |  |  | 70.92 |  |  |  | flagged | TRUE |  |  | 2 | TRUE | 34f2f6c1-77cb-443e-84c1-c25e5fc6d092;110756b8-1a1b-46f9-a666-4c0b90e173f8
10.1016/j.jece.2025.120311#5 | 10.1016/j.jece.2025.120311 | Mechanistic study on the degradation of waste polyethylene terephthalate catalyzed by agricultural straw ash | Journal of Environmental Chemical Engineering | ChCl/Zn(OAc)2 | CC(=O)[O-].CC(=O)[O-].C[N+](C)(C)CCO.[Cl-].[Zn+2] | LLM written | metal salt | homogeneous | glycolysis | BHET | ethylene glycol | OCCO | 190 | 300 |  |  | 1 |  |  | 72 |  |  |  | flagged | TRUE |  |  | 2 | TRUE | 34f2f6c1-77cb-443e-84c1-c25e5fc6d092;110756b8-1a1b-46f9-a666-4c0b90e173f8
10.1016/j.jece.2025.120311#11 | 10.1016/j.jece.2025.120311 | Mechanistic study on the degradation of waste polyethylene terephthalate catalyzed by agricultural straw ash | Journal of Environmental Chemical Engineering | none |  | no catalyst | none | uncatalysed | glycolysis | BHET | ethylene glycol | OCCO | 195 | 300 |  |  | 1 |  |  | 8 |  |  |  | accepted | TRUE |  |  | 1 | TRUE | 64401901-f1f4-4dcd-b511-f9be774cd293
10.1016/j.jece.2025.120806#0 | 10.1016/j.jece.2025.120806 | Efficient depolymerization of polyethylene terephthalate fabric under mild conditions and recycling of polyester/cotton blended fabric | Journal of Environmental Chemical Engineering | KOH | [K+].[OH-] | LLM written | acid or base | homogeneous | glycolysis | BHET | DMPU/EG | CN1CCCN(C)C1=O.OCCO | 70 | 30 |  | 0.5 | 0.3 |  | 1.6667 | 97.5 | molar | 100 |  | accepted | TRUE |  | more catalyst than PET | 2 | TRUE | 95939f39-c6a7-4e2e-967f-3a96ffcf920c;0de47a0b-cbca-46b1-b20c-b62bb6dd73b9
10.1016/j.jece.2025.120806#1 | 10.1016/j.jece.2025.120806 | Efficient depolymerization of polyethylene terephthalate fabric under mild conditions and recycling of polyester/cotton blended fabric | Journal of Environmental Chemical Engineering | KOH | [K+].[OH-] | LLM written | acid or base | homogeneous | glycolysis | BHET | THF/EG | C1CCOC1.OCCO | 70 | 30 |  | 0.5 | 0.3 |  | 1.6667 | 95.6 | molar | 100 |  | accepted | TRUE |  | more catalyst than PET | 2 | TRUE | 95939f39-c6a7-4e2e-967f-3a96ffcf920c;0de47a0b-cbca-46b1-b20c-b62bb6dd73b9
10.1016/j.jece.2025.120806#2 | 10.1016/j.jece.2025.120806 | Efficient depolymerization of polyethylene terephthalate fabric under mild conditions and recycling of polyester/cotton blended fabric | Journal of Environmental Chemical Engineering | KOH | [K+].[OH-] | LLM written | acid or base | homogeneous | glycolysis | BHET | DMI/EG | CN1CCN(C)C1=O.OCCO | 70 | 30 |  | 0.5 | 0.3 |  | 1.6667 |  | molar |  |  | flagged | TRUE |  | more catalyst than PET | 2 | TRUE | 95939f39-c6a7-4e2e-967f-3a96ffcf920c;48a2b09e-f890-4451-8dc2-11125c27d5ed
10.1016/j.jece.2025.120806#3 | 10.1016/j.jece.2025.120806 | Efficient depolymerization of polyethylene terephthalate fabric under mild conditions and recycling of polyester/cotton blended fabric | Journal of Environmental Chemical Engineering | KOH | [K+].[OH-] | LLM written | acid or base | homogeneous | glycolysis | BHET | γ-GVL/EG | CC1CCC(=O)O1.OCCO | 70 | 30 |  | 0.5 | 0.3 |  | 1.6667 |  | molar |  |  | flagged | TRUE |  | more catalyst than PET | 2 | TRUE | 95939f39-c6a7-4e2e-967f-3a96ffcf920c;48a2b09e-f890-4451-8dc2-11125c27d5ed
10.1016/j.jece.2025.120806#4 | 10.1016/j.jece.2025.120806 | Efficient depolymerization of polyethylene terephthalate fabric under mild conditions and recycling of polyester/cotton blended fabric | Journal of Environmental Chemical Engineering | KOH | [K+].[OH-] | LLM written | acid or base | homogeneous | glycolysis | BHET | DMPU/EG | CN1CCCN(C)C1=O.OCCO | 50 | 30 |  | 0.5 | 0.3 |  | 1.6667 | 49.9 | molar | 56.4 |  | accepted | TRUE |  | more catalyst than PET | 2 | TRUE | 95939f39-c6a7-4e2e-967f-3a96ffcf920c;7c2da75b-7045-4e4d-b2e0-13124ac92df4
10.1016/j.jece.2025.120806#5 | 10.1016/j.jece.2025.120806 | Efficient depolymerization of polyethylene terephthalate fabric under mild conditions and recycling of polyester/cotton blended fabric | Journal of Environmental Chemical Engineering | KOH | [K+].[OH-] | LLM written | acid or base | homogeneous | glycolysis | BHET | DMPU/EG | CN1CCCN(C)C1=O.OCCO | 70 | 30 |  | 0.5 | 0.3 |  | 1.6667 | 97.5 | molar | 100 |  | accepted | TRUE | 10.1016/j.jece.2025.120806#0 | more catalyst than PET | 2 | TRUE | 95939f39-c6a7-4e2e-967f-3a96ffcf920c;7c2da75b-7045-4e4d-b2e0-13124ac92df4
10.1016/j.jece.2025.120806#6 | 10.1016/j.jece.2025.120806 | Efficient depolymerization of polyethylene terephthalate fabric under mild conditions and recycling of polyester/cotton blended fabric | Journal of Environmental Chemical Engineering | KOH | [K+].[OH-] | LLM written | acid or base | homogeneous | glycolysis | BHET | DMPU/EG | CN1CCCN(C)C1=O.OCCO | 70 | 30 |  | 0.5 | 0.3 |  | 1.6667 |  | molar | 100 |  | flagged | TRUE |  | more catalyst than PET | 2 | TRUE | 95939f39-c6a7-4e2e-967f-3a96ffcf920c;eccc5a60-0be8-4050-84a4-caa7c9e8fd44
10.1016/j.jece.2025.120806#7 | 10.1016/j.jece.2025.120806 | Efficient depolymerization of polyethylene terephthalate fabric under mild conditions and recycling of polyester/cotton blended fabric | Journal of Environmental Chemical Engineering | KOH | [K+].[OH-] | LLM written | acid or base | homogeneous | glycolysis | BHET | DMPU/EG | CN1CCCN(C)C1=O.OCCO | 70 | 30 |  | 0.3 | 0.3 |  | 1 |  | molar | 84.8 |  | accepted | TRUE |  |  | 2 | TRUE | 95939f39-c6a7-4e2e-967f-3a96ffcf920c;20f8bcc8-6662-4cc7-86b3-d5593ae210b4
10.1016/j.jece.2025.120806#8 | 10.1016/j.jece.2025.120806 | Efficient depolymerization of polyethylene terephthalate fabric under mild conditions and recycling of polyester/cotton blended fabric | Journal of Environmental Chemical Engineering | KOH | [K+].[OH-] | LLM written | acid or base | homogeneous | glycolysis | BHET | DMPU/EG | CN1CCCN(C)C1=O.OCCO | 70 | 30 |  | 0.5 | 0.3 |  | 1.6667 |  | molar | 100 |  | flagged | TRUE | 10.1016/j.jece.2025.120806#6 | more catalyst than PET | 2 | TRUE | 95939f39-c6a7-4e2e-967f-3a96ffcf920c;20f8bcc8-6662-4cc7-86b3-d5593ae210b4
10.1016/j.jece.2025.120806#9 | 10.1016/j.jece.2025.120806 | Efficient depolymerization of polyethylene terephthalate fabric under mild conditions and recycling of polyester/cotton blended fabric | Journal of Environmental Chemical Engineering | KOH | [K+].[OH-] | LLM written | acid or base | homogeneous | glycolysis | BHET | EG | OCCO | 70 | 30 |  | 0.5 | 0.3 |  | 1.6667 | 10.6 | molar | 11.9 |  | accepted | TRUE |  | more catalyst than PET | 2 | TRUE | 95939f39-c6a7-4e2e-967f-3a96ffcf920c;20f8bcc8-6662-4cc7-86b3-d5593ae210b4
10.1016/j.jece.2025.120806#10 | 10.1016/j.jece.2025.120806 | Efficient depolymerization of polyethylene terephthalate fabric under mild conditions and recycling of polyester/cotton blended fabric | Journal of Environmental Chemical Engineering | KOH | [K+].[OH-] | LLM written | acid or base | homogeneous | glycolysis | BHET | DMPU/EG | CN1CCCN(C)C1=O.OCCO | 70 | 30 |  | 0.5 | 0.3 |  | 1.6667 | 97.5 | molar | 100 |  | accepted | TRUE | 10.1016/j.jece.2025.120806#0 | more catalyst than PET | 2 | TRUE | 95939f39-c6a7-4e2e-967f-3a96ffcf920c;3019f79b-6eff-43fe-8f61-e64b7a36139d
10.1016/j.jece.2025.120806#11 | 10.1016/j.jece.2025.120806 | Efficient depolymerization of polyethylene terephthalate fabric under mild conditions and recycling of polyester/cotton blended fabric | Journal of Environmental Chemical Engineering | KOH | [K+].[OH-] | LLM written | acid or base | homogeneous | glycolysis | BHET | DMPU/EG | CN1CCCN(C)C1=O.OCCO | 70 | 30 |  | 0.5 | 0.3 |  | 1.6667 | 97.5 | molar | 100 |  | accepted | TRUE | 10.1016/j.jece.2025.120806#0 | more catalyst than PET | 2 | TRUE | 3019f79b-6eff-43fe-8f61-e64b7a36139d;b1c3f0d3-d224-4b52-a4c7-be3ca5f36767
10.1016/j.jece.2025.120806#12 | 10.1016/j.jece.2025.120806 | Efficient depolymerization of polyethylene terephthalate fabric under mild conditions and recycling of polyester/cotton blended fabric | Journal of Environmental Chemical Engineering | KOH | [K+].[OH-] | LLM written | acid or base | homogeneous | glycolysis | BHET | DMPU/EG/water | CN1CCCN(C)C1=O.O.OCCO | 70 | 30 |  | 0.5 | 0.3 |  | 1.6667 | 93.5 | molar | 97.6 |  | accepted | TRUE |  | more catalyst than PET | 1 | TRUE | b1c3f0d3-d224-4b52-a4c7-be3ca5f36767
10.1016/j.jece.2025.120806#13 | 10.1016/j.jece.2025.120806 | Efficient depolymerization of polyethylene terephthalate fabric under mild conditions and recycling of polyester/cotton blended fabric | Journal of Environmental Chemical Engineering | KOH | [K+].[OH-] | LLM written | acid or base | homogeneous | other/unclear |  | DMPU | CN1CCCN(C)C1=O | 70 | 30 |  | 0.5 | 0.3 |  | 1.6667 |  | molar |  |  | flagged | TRUE |  | more catalyst than PET | 2 | TRUE | 95939f39-c6a7-4e2e-967f-3a96ffcf920c;8808b176-9581-4d26-94e8-fb6f9e322ee2
10.1016/j.jece.2025.120806#14 | 10.1016/j.jece.2025.120806 | Efficient depolymerization of polyethylene terephthalate fabric under mild conditions and recycling of polyester/cotton blended fabric | Journal of Environmental Chemical Engineering | KOH | [K+].[OH-] | LLM written | acid or base | homogeneous | glycolysis | BHET | DMPU/EG | CN1CCCN(C)C1=O.OCCO | 70 | 30 |  | 0.5 | 0.3 |  | 1.6667 | 96.1 | molar | 100 |  | accepted | TRUE |  | more catalyst than PET | 1 | TRUE | 7e0da914-0808-4c46-9dbd-51fa5e725628
10.1016/j.jece.2025.120806#15 | 10.1016/j.jece.2025.120806 | Efficient depolymerization of polyethylene terephthalate fabric under mild conditions and recycling of polyester/cotton blended fabric | Journal of Environmental Chemical Engineering | KOH | [K+].[OH-] | LLM written | acid or base | homogeneous | glycolysis | BHET | DMPU/EG | CN1CCCN(C)C1=O.OCCO | 70 | 30 |  | 0.5 | 0.3 |  | 1.6667 | 96 | molar | 100 |  | accepted | TRUE |  | more catalyst than PET | 1 | TRUE | 7e0da914-0808-4c46-9dbd-51fa5e725628
10.1016/j.jece.2025.120806#16 | 10.1016/j.jece.2025.120806 | Efficient depolymerization of polyethylene terephthalate fabric under mild conditions and recycling of polyester/cotton blended fabric | Journal of Environmental Chemical Engineering | KOH | [K+].[OH-] | LLM written | acid or base | homogeneous | glycolysis | BHET | DMPU/EG | CN1CCCN(C)C1=O.OCCO | 80 | 30 |  | 0.5 | 0.3 |  | 1.6667 | 95.1 | molar |  |  | accepted | TRUE |  | more catalyst than PET | 1 | TRUE | 7e0da914-0808-4c46-9dbd-51fa5e725628
10.1016/j.jece.2025.120806#17 | 10.1016/j.jece.2025.120806 | Efficient depolymerization of polyethylene terephthalate fabric under mild conditions and recycling of polyester/cotton blended fabric | Journal of Environmental Chemical Engineering | KOH | [K+].[OH-] | LLM written | acid or base | homogeneous | glycolysis | BHET | DMPU/EG | CN1CCCN(C)C1=O.OCCO | 70 | 30 |  | 0.5 | 0.3 |  | 1.6667 | 93.1 | molar | 100 |  | accepted | TRUE |  | more catalyst than PET | 1 | TRUE | f2c93177-8b73-4994-a0fb-681e5aabf512
10.1016/j.jece.2025.120806#18 | 10.1016/j.jece.2025.120806 | Efficient depolymerization of polyethylene terephthalate fabric under mild conditions and recycling of polyester/cotton blended fabric | Journal of Environmental Chemical Engineering | KOH | [K+].[OH-] | LLM written | acid or base | homogeneous | glycolysis | BHET | DMPU/EG | CN1CCCN(C)C1=O.OCCO | 70 | 30 |  | 0.5 | 0.3 |  | 1.6667 | 94.6 | molar | 100 |  | accepted | TRUE |  | more catalyst than PET | 1 | TRUE | f2c93177-8b73-4994-a0fb-681e5aabf512
10.1016/j.jece.2026.121465#0 | 10.1016/j.jece.2026.121465 | Energetic insights into the thermochemical conversion process of CO2-mediated polyethylene terephthalate waste to para-xylene via tandem reactions | Journal of Environmental Chemical Engineering | none |  | no catalyst | none | uncatalysed | methanolysis | DMT | methanol | CO | 400 | [10 empty] | flagged | TRUE |  | temperature above 350C -- pyrolysis, not solvolysis | 1 | TRUE | 892d8b47-5949-4ce6-a173-bd53b8aa6ce3
10.1016/j.jece.2026.122115#0 | 10.1016/j.jece.2026.122115 | Efficient glycolysis of PET waste with Zn-mediated ionic liquid catalyst: Uncovering the mechanism of dimolecular activation and kinetic acceleration | Journal of Environmental Chemical Engineering | [N1111][For] |  | unclear | ionic liquid | homogeneous | glycolysis | BHET | ethylene glycol | OCCO | 170 | 50 |  | 0.2 | 5 | 20 | 0.04 | 54 | molar | 74.28 |  | accepted | TRUE |  |  | 3 | TRUE | 44d8df2f-70d5-4fa9-bc69-a425855799ed;8f1343dc-4e4a-4796-9d7a-7d206f71f85d;a9fe78d9-b09b-49a8-a320-03f1385a98ba
10.1016/j.jece.2026.122115#1 | 10.1016/j.jece.2026.122115 | Efficient glycolysis of PET waste with Zn-mediated ionic liquid catalyst: Uncovering the mechanism of dimolecular activation and kinetic acceleration | Journal of Environmental Chemical Engineering | [N1111][OAc] | CC(=O)[O-].C[N+](C)(C)C | LLM written | ionic liquid | homogeneous | glycolysis | BHET | ethylene glycol | OCCO | 170 | 50 |  | 0.2 | 5 | 20 | 0.04 | 53.1 | molar | 70.88 |  | accepted | TRUE |  |  | 3 | TRUE | 44d8df2f-70d5-4fa9-bc69-a425855799ed;8f1343dc-4e4a-4796-9d7a-7d206f71f85d;a9fe78d9-b09b-49a8-a320-03f1385a98ba
10.1016/j.jece.2026.122115#2 | 10.1016/j.jece.2026.122115 | Efficient glycolysis of PET waste with Zn-mediated ionic liquid catalyst: Uncovering the mechanism of dimolecular activation and kinetic acceleration | Journal of Environmental Chemical Engineering | [N1111][OAc] | CC(=O)[O-].C[N+](C)(C)C | LLM written | ionic liquid | homogeneous | glycolysis | BHET | ethylene glycol | OCCO | 170 | 50 |  | 0.2 | 5 | 20 | 0.04 | 59.2 | molar | 71.6 |  | accepted | TRUE |  |  | 2 | TRUE | 8f1343dc-4e4a-4796-9d7a-7d206f71f85d;a9fe78d9-b09b-49a8-a320-03f1385a98ba
10.1016/j.jece.2026.122115#3 | 10.1016/j.jece.2026.122115 | Efficient glycolysis of PET waste with Zn-mediated ionic liquid catalyst: Uncovering the mechanism of dimolecular activation and kinetic acceleration | Journal of Environmental Chemical Engineering | [N1111][Zn(OAc)3]-1 |  | unclear | ionic liquid | homogeneous | glycolysis | BHET | ethylene glycol | OCCO | 170 | 50 |  | 0.2 | 5 | 20 | 0.04 | 69.1 | molar | 84.4 |  | accepted | TRUE |  |  | 3 | TRUE | 36124a41-a671-47d2-bfd1-38e7ce9aa471;8f1343dc-4e4a-4796-9d7a-7d206f71f85d;a9fe78d9-b09b-49a8-a320-03f1385a98ba
10.1016/j.jece.2026.122115#4 | 10.1016/j.jece.2026.122115 | Efficient glycolysis of PET waste with Zn-mediated ionic liquid catalyst: Uncovering the mechanism of dimolecular activation and kinetic acceleration | Journal of Environmental Chemical Engineering | [N1111][Zn(OAc)3]-2 |  | unclear | ionic liquid | homogeneous | glycolysis | BHET | ethylene glycol | OCCO | 170 | 50 |  | 0.2 | 5 | 20 | 0.04 | 71.2 | molar | 85.7 |  | accepted | TRUE |  |  | 3 | TRUE | 36124a41-a671-47d2-bfd1-38e7ce9aa471;8f1343dc-4e4a-4796-9d7a-7d206f71f85d;a9fe78d9-b09b-49a8-a320-03f1385a98ba
10.1016/j.jece.2026.122115#5 | 10.1016/j.jece.2026.122115 | Efficient glycolysis of PET waste with Zn-mediated ionic liquid catalyst: Uncovering the mechanism of dimolecular activation and kinetic acceleration | Journal of Environmental Chemical Engineering | [N1111][Zn(OAc)3]-3 | CC(=O)[O][Zn-]([O]C(C)=O)[O]C(C)=O.C[N+](C)(C)C | LLM written | ionic liquid | homogeneous | glycolysis | BHET | ethylene glycol | OCCO | 170 | 50 |  | 0.2 | 5 | 20 | 0.04 | 77.2 | molar | 90.1 |  | accepted | TRUE |  |  | 3 | TRUE | 36124a41-a671-47d2-bfd1-38e7ce9aa471;8f1343dc-4e4a-4796-9d7a-7d206f71f85d;a9fe78d9-b09b-49a8-a320-03f1385a98ba
10.1016/j.jece.2026.122115#6 | 10.1016/j.jece.2026.122115 | Efficient glycolysis of PET waste with Zn-mediated ionic liquid catalyst: Uncovering the mechanism of dimolecular activation and kinetic acceleration | Journal of Environmental Chemical Engineering | [N1111][Zn(OAc)3]-4 |  | unclear | ionic liquid | homogeneous | glycolysis | BHET | ethylene glycol | OCCO | 170 | 50 |  | 0.2 | 5 | 20 | 0.04 | 71.9 | molar | 86.3 |  | accepted | TRUE |  |  | 3 | TRUE | fda784b4-45f4-41da-a688-462e6511053f;8f1343dc-4e4a-4796-9d7a-7d206f71f85d;a9fe78d9-b09b-49a8-a320-03f1385a98ba
10.1016/j.jece.2026.122115#7 | 10.1016/j.jece.2026.122115 | Efficient glycolysis of PET waste with Zn-mediated ionic liquid catalyst: Uncovering the mechanism of dimolecular activation and kinetic acceleration | Journal of Environmental Chemical Engineering | Zn(OAc)2 | CC(=O)[O-].CC(=O)[O-].[Zn+2] | LLM written | metal salt | homogeneous | glycolysis | BHET | ethylene glycol | OCCO | 170 | 50 |  | 0.2 | 5 | 20 | 0.04 | 51.2 | molar | 71.5 |  | accepted | TRUE |  |  | 3 | TRUE | fda784b4-45f4-41da-a688-462e6511053f;8f1343dc-4e4a-4796-9d7a-7d206f71f85d;a9fe78d9-b09b-49a8-a320-03f1385a98ba
10.1016/j.jece.2026.122115#8 | 10.1016/j.jece.2026.122115 | Efficient glycolysis of PET waste with Zn-mediated ionic liquid catalyst: Uncovering the mechanism of dimolecular activation and kinetic acceleration | Journal of Environmental Chemical Engineering | Zn(OAc)2 and [N1111][OAc] |  |  | ionic liquid | homogeneous | glycolysis | BHET | ethylene glycol | OCCO | 170 | 50 |  | 0.2 | 5 | 20 | 0.04 | 67.2 | molar | 82.03 |  | accepted | FALSE |  |  | 3 | TRUE | fda784b4-45f4-41da-a688-462e6511053f;d4f8350e-e835-41ac-ab60-80803605bb5a;a9fe78d9-b09b-49a8-a320-03f1385a98ba
10.1016/j.jece.2026.122115#9 | 10.1016/j.jece.2026.122115 | Efficient glycolysis of PET waste with Zn-mediated ionic liquid catalyst: Uncovering the mechanism of dimolecular activation and kinetic acceleration | Journal of Environmental Chemical Engineering | [N1111][Zn(OAc)3]-3 | CC(=O)[O][Zn-]([O]C(C)=O)[O]C(C)=O.C[N+](C)(C)C | LLM written | ionic liquid | homogeneous | glycolysis | BHET | ethylene glycol | OCCO | 160 | 50 |  | 0.2 | 5 | 20 | 0.04 | 56.5 | molar | 70.5 |  | accepted | TRUE |  |  | 3 | TRUE | f356b2a7-382f-4240-bd24-f16549eb3563;17a48e27-9cf3-432f-9e25-8c0645d01681;a9fe78d9-b09b-49a8-a320-03f1385a98ba
10.1016/j.jece.2026.122115#10 | 10.1016/j.jece.2026.122115 | Efficient glycolysis of PET waste with Zn-mediated ionic liquid catalyst: Uncovering the mechanism of dimolecular activation and kinetic acceleration | Journal of Environmental Chemical Engineering | [N1111][Zn(OAc)3]-3 | CC(=O)[O][Zn-]([O]C(C)=O)[O]C(C)=O.C[N+](C)(C)C | LLM written | ionic liquid | homogeneous | glycolysis | BHET | ethylene glycol | OCCO | 180 | 50 |  | 0.2 | 5 | 20 | 0.04 | 78.7 | molar |  |  | accepted | TRUE |  |  | 3 | TRUE | 290c0ebc-9a35-4ff1-8b85-8a29fa712e83;17a48e27-9cf3-432f-9e25-8c0645d01681;a9fe78d9-b09b-49a8-a320-03f1385a98ba
10.1016/j.jece.2026.122115#11 | 10.1016/j.jece.2026.122115 | Efficient glycolysis of PET waste with Zn-mediated ionic liquid catalyst: Uncovering the mechanism of dimolecular activation and kinetic acceleration | Journal of Environmental Chemical Engineering | [N1111][Zn(OAc)3]-3 | CC(=O)[O][Zn-]([O]C(C)=O)[O]C(C)=O.C[N+](C)(C)C | LLM written | ionic liquid | homogeneous | glycolysis | BHET | ethylene glycol | OCCO | 190 | 50 |  | 0.2 | 5 | 20 | 0.04 | 75.5 | molar | 90.1 |  | accepted | TRUE |  |  | 3 | TRUE | 290c0ebc-9a35-4ff1-8b85-8a29fa712e83;17a48e27-9cf3-432f-9e25-8c0645d01681;a9fe78d9-b09b-49a8-a320-03f1385a98ba
10.1016/j.jece.2026.122115#12 | 10.1016/j.jece.2026.122115 | Efficient glycolysis of PET waste with Zn-mediated ionic liquid catalyst: Uncovering the mechanism of dimolecular activation and kinetic acceleration | Journal of Environmental Chemical Engineering | [N1111][Zn(OAc)3]-3 | CC(=O)[O][Zn-]([O]C(C)=O)[O]C(C)=O.C[N+](C)(C)C | LLM written | ionic liquid | homogeneous | glycolysis | BHET | ethylene glycol | OCCO | 170 | 50 |  | 0.1 | 5 | 20 | 0.02 | 73.3 | molar | 83.1 |  | accepted | TRUE |  |  | 3 | TRUE | 55b50e65-cbee-4771-9ed4-6b42453af59d;ed0a4cdc-3707-4b58-b16c-5141efd533dd;a9fe78d9-b09b-49a8-a320-03f1385a98ba
10.1016/j.jece.2026.122115#13 | 10.1016/j.jece.2026.122115 | Efficient glycolysis of PET waste with Zn-mediated ionic liquid catalyst: Uncovering the mechanism of dimolecular activation and kinetic acceleration | Journal of Environmental Chemical Engineering | [N1111][Zn(OAc)3]-3 | CC(=O)[O][Zn-]([O]C(C)=O)[O]C(C)=O.C[N+](C)(C)C | LLM written | ionic liquid | homogeneous | glycolysis | BHET | ethylene glycol | OCCO | 170 | 50 |  | 0.5 | 5 | 20 | 0.1 | 68.4 | molar | 87.7 |  | accepted | TRUE |  |  | 2 | TRUE | ed0a4cdc-3707-4b58-b16c-5141efd533dd;a9fe78d9-b09b-49a8-a320-03f1385a98ba
10.1016/j.jece.2026.122115#14 | 10.1016/j.jece.2026.122115 | Efficient glycolysis of PET waste with Zn-mediated ionic liquid catalyst: Uncovering the mechanism of dimolecular activation and kinetic acceleration | Journal of Environmental Chemical Engineering | [N1111][Zn(OAc)3]-3 | CC(=O)[O][Zn-]([O]C(C)=O)[O]C(C)=O.C[N+](C)(C)C | LLM written | ionic liquid | homogeneous | glycolysis | BHET | ethylene glycol | OCCO | 170 | 50 |  | 0.2 | 5 | 10 | 0.04 | 65.6 | molar | 87.3 |  | accepted | TRUE |  |  | 2 | TRUE | d282c23d-bb60-4b6a-a1f4-0525b5af6fc6;a9fe78d9-b09b-49a8-a320-03f1385a98ba
10.1016/j.jece.2026.122115#15 | 10.1016/j.jece.2026.122115 | Efficient glycolysis of PET waste with Zn-mediated ionic liquid catalyst: Uncovering the mechanism of dimolecular activation and kinetic acceleration | Journal of Environmental Chemical Engineering | [N1111][Zn(OAc)3]-3 | CC(=O)[O][Zn-]([O]C(C)=O)[O]C(C)=O.C[N+](C)(C)C | LLM written | ionic liquid | homogeneous | glycolysis | BHET | ethylene glycol | OCCO | 170 | 50 |  | 0.2 | 5 | 20 | 0.04 | 77.2 | molar | 90.1 |  | accepted | TRUE | 10.1016/j.jece.2026.122115#5 |  | 2 | TRUE | d282c23d-bb60-4b6a-a1f4-0525b5af6fc6;a9fe78d9-b09b-49a8-a320-03f1385a98ba
10.1016/j.jece.2026.122115#16 | 10.1016/j.jece.2026.122115 | Efficient glycolysis of PET waste with Zn-mediated ionic liquid catalyst: Uncovering the mechanism of dimolecular activation and kinetic acceleration | Journal of Environmental Chemical Engineering | [N1111][Zn(OAc)3]-3 | CC(=O)[O][Zn-]([O]C(C)=O)[O]C(C)=O.C[N+](C)(C)C | LLM written | ionic liquid | homogeneous | glycolysis | BHET | ethylene glycol | OCCO | 170 | 50 |  | 0.2 | 5 | 20 | 0.04 | 76.5 | molar | 87.6 |  | accepted | TRUE |  |  | 2 | TRUE | ab2d37cc-b1ab-48da-894c-25bf8069ff76;a9fe78d9-b09b-49a8-a320-03f1385a98ba
10.1016/j.jece.2026.122115#17 | 10.1016/j.jece.2026.122115 | Efficient glycolysis of PET waste with Zn-mediated ionic liquid catalyst: Uncovering the mechanism of dimolecular activation and kinetic acceleration | Journal of Environmental Chemical Engineering | [N1111][Zn(OAc)3]-3 | CC(=O)[O][Zn-]([O]C(C)=O)[O]C(C)=O.C[N+](C)(C)C | LLM written | ionic liquid | homogeneous | glycolysis | BHET | ethylene glycol | OCCO | 170 | 50 |  | 0.2 | 5 | 20 | 0.04 | 69.3 | molar | 78 |  | accepted | TRUE |  |  | 2 | TRUE | ab2d37cc-b1ab-48da-894c-25bf8069ff76;a9fe78d9-b09b-49a8-a320-03f1385a98ba
10.1016/j.jece.2026.123538#0 | 10.1016/j.jece.2026.123538 | Magnetic and glycolysis-compatible immobilized Kubu-PM12 for chemoenzymatic cascade depolymerization of PET | Journal of Environmental Chemical Engineering | zinc acetate | CC(=O)[O-].CC(=O)[O-].[Zn+2] | confirmed | metal salt | homogeneous | glycolysis | BHET | EG | OCCO | 195 | 240 |  | 1.5 | 30 |  | 0.05 | 84 |  | 100 |  | accepted | TRUE |  |  | 3 | TRUE | fd712e18-d36d-43c4-bb8f-bb2eaeaf90a6;3fdbf342-a029-44f0-b641-79826ca4ba50;de033038-a7a4-4583-92de-531dafad4580
10.1016/j.jece.2026.123538#1 | 10.1016/j.jece.2026.123538 | Magnetic and glycolysis-compatible immobilized Kubu-PM12 for chemoenzymatic cascade depolymerization of PET | Journal of Environmental Chemical Engineering | zinc acetate | CC(=O)[O-].CC(=O)[O-].[Zn+2] | confirmed | metal salt | homogeneous | glycolysis | BHET | EG | OCCO | 195 | 240 |  | 1.5 | 30 |  | 0.05 | 83 |  | 100 |  | accepted | TRUE |  |  | 3 | TRUE | fd712e18-d36d-43c4-bb8f-bb2eaeaf90a6;3fdbf342-a029-44f0-b641-79826ca4ba50;de033038-a7a4-4583-92de-531dafad4580
10.1016/j.jece.2026.123538#2 | 10.1016/j.jece.2026.123538 | Magnetic and glycolysis-compatible immobilized Kubu-PM12 for chemoenzymatic cascade depolymerization of PET | Journal of Environmental Chemical Engineering | zinc acetate | CC(=O)[O-].CC(=O)[O-].[Zn+2] | confirmed | metal salt | homogeneous | glycolysis | BHET | EG | OCCO | 195 | 240 |  | 1.5 | 30 |  | 0.05 | 61 |  | 76 |  | accepted | TRUE |  |  | 3 | TRUE | fd712e18-d36d-43c4-bb8f-bb2eaeaf90a6;3fdbf342-a029-44f0-b641-79826ca4ba50;de033038-a7a4-4583-92de-531dafad4580
10.1016/j.jece.2026.123538#3 | 10.1016/j.jece.2026.123538 | Magnetic and glycolysis-compatible immobilized Kubu-PM12 for chemoenzymatic cascade depolymerization of PET | Journal of Environmental Chemical Engineering | zinc acetate | CC(=O)[O-].CC(=O)[O-].[Zn+2] | confirmed | metal salt | homogeneous | glycolysis | BHET | EG | OCCO | 195 | 240 |  | 1.5 | 30 |  | 0.05 | 81 |  | 100 |  | accepted | TRUE |  |  | 3 | TRUE | fd712e18-d36d-43c4-bb8f-bb2eaeaf90a6;3fdbf342-a029-44f0-b641-79826ca4ba50;de033038-a7a4-4583-92de-531dafad4580
10.1016/j.jece.2026.123879#0 | 10.1016/j.jece.2026.123879 | Enhanced polyethylene terephthalate (PET) glycolysis with biochar-supported organic ionic liquid-based catalysts | Journal of Environmental Chemical Engineering | BC-[Ch][OAc] |  | unclear | ionic liquid | homogeneous | glycolysis | BHET | EG | OCCO |  |  |  | 0.5 | 5 | 20 | 0.1 | 79 |  |  |  | accepted | TRUE |  |  | 2 | TRUE | 448b75bf-923c-4f22-9c48-3ea83a920eb6;09b0d47c-29ed-4b46-938f-30ba5f3d08a8
10.1016/j.jechem.2024.12.015#0 | 10.1016/j.jechem.2024.12.015 | Electrocatalytic upcycling of polyethylene terephthalate to formic acid and hydrogen fuels using CoCuOx/MXene catalyst | Journal of Energy Chemistry | KOH | [K+].[OH-] | LLM written | acid or base | homogeneous | hydrolysis | TPA | water | O | 180 | 120 |  | 3.93 | 1 | 35 | 3.93 |  |  |  |  | accepted | TRUE |  | more catalyst than PET | 1 | TRUE | abd31edd-f495-4339-893f-a306a438aec6
10.1016/j.jenvman.2026.130524#0 | 10.1016/j.jenvman.2026.130524 | Chemical recycling of PET waste into functional Cu-MOF materials for electrochemical monitoring | Journal of Environmental Management | cetyltrimethylammonium bromide (CTAB) | CCCCCCCCCCCCCCCC[N+](C)(C)C.[Br-] | confirmed | other | homogeneous | hydrolysis | TPA | tap water | O | 100 | 180 | [9 empty] | accepted | TRUE |  |  | 1 | TRUE | cb3183c8-20e0-4d04-97db-88f4b2c6f6c5
10.1016/j.jhazmat.2019.121517#0 | 10.1016/j.jhazmat.2019.121517 | Quantification of poly(ethylene terephthalate) micro- and nanoparticle contaminants in marine sediments and other environmental matrices | Journal of Hazardous Materials | none |  | no catalyst | none | uncatalysed | hydrolysis | TPA | aqueous 1.9 M NaOH | O.[Na+].[OH-] | 85 | 360 |  |  | 0.0659 |  |  |  |  | 30.1 |  | accepted | TRUE |  |  | 2 | TRUE | 3faa1fc3-c1eb-4435-8fd3-a171d2276438;7d437bd3-7c0f-4920-8fa5-2a7f05d97f55
10.1016/j.jhazmat.2019.121517#1 | 10.1016/j.jhazmat.2019.121517 | Quantification of poly(ethylene terephthalate) micro- and nanoparticle contaminants in marine sediments and other environmental matrices | Journal of Hazardous Materials | Zn(OAc)2 | CC(=O)[O-].CC(=O)[O-].[Zn+2] | LLM written | metal salt | homogeneous | hydrolysis | TPA | aqueous 1.9 M NaOH | O.[Na+].[OH-] | 85 | 360 |  | 0.000622 | 0.0622 |  | 0.01 |  |  | 19.1 |  | accepted | TRUE |  |  | 2 | TRUE | 3faa1fc3-c1eb-4435-8fd3-a171d2276438;7d437bd3-7c0f-4920-8fa5-2a7f05d97f55
10.1016/j.jhazmat.2019.121517#2 | 10.1016/j.jhazmat.2019.121517 | Quantification of poly(ethylene terephthalate) micro- and nanoparticle contaminants in marine sediments and other environmental matrices | Journal of Hazardous Materials | TBHDPB |  | unclear | other | homogeneous | hydrolysis | TPA | aqueous 1.9 M NaOH | O.[Na+].[OH-] | 85 | 360 |  | 0.000673 | 0.0673 |  | 0.01 |  |  | 100 |  | accepted | TRUE |  |  | 2 | TRUE | 3faa1fc3-c1eb-4435-8fd3-a171d2276438;7d437bd3-7c0f-4920-8fa5-2a7f05d97f55
10.1016/j.jhazmat.2019.121517#3 | 10.1016/j.jhazmat.2019.121517 | Quantification of poly(ethylene terephthalate) micro- and nanoparticle contaminants in marine sediments and other environmental matrices | Journal of Hazardous Materials | none |  | no catalyst | none | uncatalysed | hydrolysis | TPA | aqueous 1.9 M NaOH | O.[Na+].[OH-] | 85 | 360 |  |  | 0.0762 |  |  |  |  | 1.2 |  | accepted | TRUE |  |  | 2 | TRUE | 3faa1fc3-c1eb-4435-8fd3-a171d2276438;7d437bd3-7c0f-4920-8fa5-2a7f05d97f55
10.1016/j.jhazmat.2019.121517#4 | 10.1016/j.jhazmat.2019.121517 | Quantification of poly(ethylene terephthalate) micro- and nanoparticle contaminants in marine sediments and other environmental matrices | Journal of Hazardous Materials | Zn(OAc)2 | CC(=O)[O-].CC(=O)[O-].[Zn+2] | LLM written | metal salt | homogeneous | hydrolysis | TPA | aqueous 1.9 M NaOH | O.[Na+].[OH-] | 85 | 360 |  | 0.000751 | 0.0751 |  | 0.01 |  |  | 2 |  | accepted | TRUE |  |  | 2 | TRUE | 3faa1fc3-c1eb-4435-8fd3-a171d2276438;7d437bd3-7c0f-4920-8fa5-2a7f05d97f55
10.1016/j.jhazmat.2019.121517#5 | 10.1016/j.jhazmat.2019.121517 | Quantification of poly(ethylene terephthalate) micro- and nanoparticle contaminants in marine sediments and other environmental matrices | Journal of Hazardous Materials | TBHDPB |  | unclear | other | homogeneous | hydrolysis | TPA | aqueous 1.9 M NaOH | O.[Na+].[OH-] | 85 | 360 |  | 0.000766 | 0.0766 |  | 0.01 |  |  | 100 |  | accepted | TRUE |  |  | 2 | TRUE | 3faa1fc3-c1eb-4435-8fd3-a171d2276438;7d437bd3-7c0f-4920-8fa5-2a7f05d97f55
10.1016/j.jhazmat.2019.121517#6 | 10.1016/j.jhazmat.2019.121517 | Quantification of poly(ethylene terephthalate) micro- and nanoparticle contaminants in marine sediments and other environmental matrices | Journal of Hazardous Materials | none |  | no catalyst | none | uncatalysed | hydrolysis | TPA | aqueous 1.9 M NaOH | O.[Na+].[OH-] | 85 | 360 |  |  | 0.0706 |  |  |  |  | 44 |  | accepted | TRUE |  |  | 2 | TRUE | 3faa1fc3-c1eb-4435-8fd3-a171d2276438;7d437bd3-7c0f-4920-8fa5-2a7f05d97f55
10.1016/j.jhazmat.2019.121517#7 | 10.1016/j.jhazmat.2019.121517 | Quantification of poly(ethylene terephthalate) micro- and nanoparticle contaminants in marine sediments and other environmental matrices | Journal of Hazardous Materials | Zn(OAc)2 | CC(=O)[O-].CC(=O)[O-].[Zn+2] | LLM written | metal salt | homogeneous | hydrolysis | TPA | aqueous 1.9 M NaOH | O.[Na+].[OH-] | 85 | 360 |  | 0.000617 | 0.0617 |  | 0.01 |  |  | 31.8 |  | accepted | TRUE |  |  | 2 | TRUE | 3faa1fc3-c1eb-4435-8fd3-a171d2276438;7d437bd3-7c0f-4920-8fa5-2a7f05d97f55
10.1016/j.jhazmat.2019.121517#8 | 10.1016/j.jhazmat.2019.121517 | Quantification of poly(ethylene terephthalate) micro- and nanoparticle contaminants in marine sediments and other environmental matrices | Journal of Hazardous Materials | TBHDPB |  | unclear | other | homogeneous | hydrolysis | TPA | aqueous 1.9 M NaOH | O.[Na+].[OH-] | 85 | 360 |  | 0.00071 | 0.071 |  | 0.01 |  |  | 100 |  | accepted | TRUE |  |  | 2 | TRUE | 3faa1fc3-c1eb-4435-8fd3-a171d2276438;7d437bd3-7c0f-4920-8fa5-2a7f05d97f55
10.1016/j.jhazmat.2023.131054#0 | 10.1016/j.jhazmat.2023.131054 | Photovoltaic-driven electrocatalytic upcycling poly(ethylene terephthalate) plastic waste coupled with hydrogen generation | Journal of Hazardous Materials | KOH | [K+].[OH-] | LLM written | acid or base | homogeneous | hydrolysis | TPA | water | O | 180 | 180 |  | 22.4 | 7.7 | 400 | 2.9091 |  |  |  |  | accepted | TRUE |  | more catalyst than PET | 2 | FALSE | 6da8cec5-a109-4468-8b1b-64379ed71800;6f3542ee-a2a0-45f7-aa8c-2d36e7d59cc8
10.1016/j.jiec.2020.09.024#0 | 10.1016/j.jiec.2020.09.024 | The advancement of bis(2-hydroxyethyl)terephthalate recovered from post-consumer poly(ethylene terephthalate) bottles compared to commercial polyol for preparation of high performance polyurethane | Journal of Industrial and Engineering Chemistry | Zn(CH3COO)2·2H2O | CC(=O)[O-].CC(=O)[O-].[Zn+2] | LLM written | metal salt | homogeneous | glycolysis | BHET | EG | OCCO |  | 240 | [9 empty] | flagged | TRUE |  |  | 1 | TRUE | 2fe16358-2962-4aba-9cd8-93354c88cb3f
10.1016/j.jiec.2022.08.006#0 | 10.1016/j.jiec.2022.08.006 | A highly porous MgAl2O4 spinel-supported Mn3O4 as a reusable catalyst for glycolysis of postconsumer PET waste | Journal of Industrial and Engineering Chemistry | none |  | no catalyst | none | uncatalysed | glycolysis | BHET | EG | OCCO | 190 | 180 |  | 0 | 2 |  | 0 | 1.71 |  | 6 |  | flagged | TRUE |  |  | 2 | TRUE | 8140cf35-d095-4f68-8766-416c34e0747e;fea43606-12dc-4eda-aba8-e00a385c80eb
10.1016/j.jiec.2022.08.006#1 | 10.1016/j.jiec.2022.08.006 | A highly porous MgAl2O4 spinel-supported Mn3O4 as a reusable catalyst for glycolysis of postconsumer PET waste | Journal of Industrial and Engineering Chemistry | Mn3O4/p-spMgAl800 |  | impossible | metal salt | homogeneous | glycolysis | BHET | EG | OCCO | 190 | 180 |  | 0.02 | 2 |  | 0.01 |  |  | 74 |  | flagged | TRUE |  |  | 3 | TRUE | 8140cf35-d095-4f68-8766-416c34e0747e;375856c8-cd8f-493a-879d-88e53334ceff;fea43606-12dc-4eda-aba8-e00a385c80eb
10.1016/j.jiec.2022.08.006#2 | 10.1016/j.jiec.2022.08.006 | A highly porous MgAl2O4 spinel-supported Mn3O4 as a reusable catalyst for glycolysis of postconsumer PET waste | Journal of Industrial and Engineering Chemistry | Mn3O4/p-spMgAl800 |  | impossible | metal salt | homogeneous | glycolysis | BHET | EG | OCCO | 190 | 180 |  | 0.1 | 2 |  | 0.05 | 94.8 |  | 100 |  | flagged | TRUE |  |  | 3 | TRUE | 8140cf35-d095-4f68-8766-416c34e0747e;375856c8-cd8f-493a-879d-88e53334ceff;fea43606-12dc-4eda-aba8-e00a385c80eb
10.1016/j.jiec.2022.08.006#3 | 10.1016/j.jiec.2022.08.006 | A highly porous MgAl2O4 spinel-supported Mn3O4 as a reusable catalyst for glycolysis of postconsumer PET waste | Journal of Industrial and Engineering Chemistry | Mn3O4/p-spMgAl800 |  | impossible | metal salt | homogeneous | glycolysis | BHET | EG | OCCO | 190 | 180 |  | 0.2 | 2 |  | 0.1 | 95.8 |  |  |  | flagged | TRUE |  |  | 3 | TRUE | 8140cf35-d095-4f68-8766-416c34e0747e;375856c8-cd8f-493a-879d-88e53334ceff;fea43606-12dc-4eda-aba8-e00a385c80eb
10.1016/j.jiec.2022.08.006#4 | 10.1016/j.jiec.2022.08.006 | A highly porous MgAl2O4 spinel-supported Mn3O4 as a reusable catalyst for glycolysis of postconsumer PET waste | Journal of Industrial and Engineering Chemistry | Mn3O4/p-spMgAl800 |  | impossible | metal salt | homogeneous | glycolysis | BHET | EG | OCCO | 190 | 150 |  |  | 2 |  |  | 95 |  | 100 |  | flagged | TRUE |  |  | 2 | TRUE | 8140cf35-d095-4f68-8766-416c34e0747e;375856c8-cd8f-493a-879d-88e53334ceff
10.1016/j.jiec.2022.08.006#5 | 10.1016/j.jiec.2022.08.006 | A highly porous MgAl2O4 spinel-supported Mn3O4 as a reusable catalyst for glycolysis of postconsumer PET waste | Journal of Industrial and Engineering Chemistry | Mn3O4/p-spMgAl800 |  | impossible | metal salt | homogeneous | glycolysis | BHET | EG | OCCO | 190 | 180 |  |  | 2 | 40 |  | 97.6 |  |  |  | accepted | TRUE |  |  | 4 | TRUE | 8140cf35-d095-4f68-8766-416c34e0747e;c0ffb920-3215-4db6-9ef7-4de60418e1b9;144d9b79-5071-4261-a307-9b6db871f78c;b435b588-a5a1-4b7e-b32c-105bd571517d
10.1016/j.jil.2022.100021#7 | 10.1016/j.jil.2022.100021 | Sulfonic acid group functionalized Brönsted acidic ionic liquid catalyzed depolymerization of poly(ethylene terephthalate) in water | Journal of Ionic Liquids | H2SO4 | O=S(=O)(O)O | LLM written | acid or base | homogeneous | hydrolysis | TPA | water | O | 210 | 1440 |  |  | 0.5 |  |  | 18 |  | 30 |  | accepted | TRUE |  |  | 2 | TRUE | e33ab01a-480f-41d4-8d9e-a8b45940733b;e45b3664-78d6-4dc6-be57-97c46b5300d2
10.1016/j.jil.2022.100021#8 | 10.1016/j.jil.2022.100021 | Sulfonic acid group functionalized Brönsted acidic ionic liquid catalyzed depolymerization of poly(ethylene terephthalate) in water | Journal of Ionic Liquids | H2SO4 | O=S(=O)(O)O | LLM written | acid or base | homogeneous | hydrolysis | TPA | water | O | 210 | 1440 |  |  | 0.5 |  |  | 52 |  | 56 |  | accepted | TRUE |  |  | 2 | TRUE | e33ab01a-480f-41d4-8d9e-a8b45940733b;e45b3664-78d6-4dc6-be57-97c46b5300d2
10.1016/j.jil.2022.100021#9 | 10.1016/j.jil.2022.100021 | Sulfonic acid group functionalized Brönsted acidic ionic liquid catalyzed depolymerization of poly(ethylene terephthalate) in water | Journal of Ionic Liquids | H2SO4 | O=S(=O)(O)O | LLM written | acid or base | homogeneous | hydrolysis | TPA | water | O | 210 | 1440 |  |  | 0.5 |  |  | 63 |  | 65 |  | accepted | TRUE |  |  | 2 | TRUE | e33ab01a-480f-41d4-8d9e-a8b45940733b;e45b3664-78d6-4dc6-be57-97c46b5300d2
10.1016/j.jpowsour.2009.12.090#0 | 10.1016/j.jpowsour.2009.12.090 | Poly(ethylene terephthalate)-based carbons as electrode material in supercapacitors | Journal of Power Sources | KOH | [K+].[OH-] | LLM written | acid or base | homogeneous | glycolysis | BHET | ethylene glycol | OCCO | 650 | 480 | [9 empty] | flagged | TRUE |  | temperature above 350C -- pyrolysis, not solvolysis | 2 | TRUE | 318de479-4ebf-4cdc-a379-f429dee2a673;08b27305-69db-4ac4-bba4-298ba1d42412
10.1016/j.jpowsour.2009.12.090#1 | 10.1016/j.jpowsour.2009.12.090 | Poly(ethylene terephthalate)-based carbons as electrode material in supercapacitors | Journal of Power Sources | KOH | [K+].[OH-] | LLM written | acid or base | homogeneous | hydrolysis | TPA | water | O | 650 | 480 | [9 empty] | flagged | TRUE |  | temperature above 350C -- pyrolysis, not solvolysis | 2 | TRUE | 318de479-4ebf-4cdc-a379-f429dee2a673;08b27305-69db-4ac4-bba4-298ba1d42412
10.1016/j.jpowsour.2009.12.090#2 | 10.1016/j.jpowsour.2009.12.090 | Poly(ethylene terephthalate)-based carbons as electrode material in supercapacitors | Journal of Power Sources | KOH | [K+].[OH-] | LLM written | acid or base | homogeneous | hydrolysis | TPA | water | O | 800 | 60 | [9 empty] | flagged | TRUE |  | temperature above 350C -- pyrolysis, not solvolysis | 2 | TRUE | 318de479-4ebf-4cdc-a379-f429dee2a673;08b27305-69db-4ac4-bba4-298ba1d42412
10.1016/j.jpowsour.2009.12.090#3 | 10.1016/j.jpowsour.2009.12.090 | Poly(ethylene terephthalate)-based carbons as electrode material in supercapacitors | Journal of Power Sources | KOH | [K+].[OH-] | LLM written | acid or base | homogeneous | hydrolysis | TPA | water | O | 800 | 240 | [9 empty] | flagged | TRUE |  | temperature above 350C -- pyrolysis, not solvolysis | 2 | TRUE | 318de479-4ebf-4cdc-a379-f429dee2a673;08b27305-69db-4ac4-bba4-298ba1d42412
10.1016/j.jpowsour.2009.12.090#4 | 10.1016/j.jpowsour.2009.12.090 | Poly(ethylene terephthalate)-based carbons as electrode material in supercapacitors | Journal of Power Sources | KOH | [K+].[OH-] | LLM written | acid or base | homogeneous | hydrolysis | TPA | water | O | 800 | 480 | [9 empty] | flagged | TRUE |  | temperature above 350C -- pyrolysis, not solvolysis | 2 | TRUE | 318de479-4ebf-4cdc-a379-f429dee2a673;08b27305-69db-4ac4-bba4-298ba1d42412
10.1016/j.jtice.2025.106449#0 | 10.1016/j.jtice.2025.106449 | Viscosity and chemical properties of recycled PET-based polyol: Effects of zinc acetate dihydrate catalyst concentration on glycolysis depolymerization | Journal of the Taiwan Institute of Chemical Engineers | none |  | no catalyst | none | uncatalysed | other/unclear |  | PEG 400 |  | 190 | 1440 |  | 0 |  |  |  | 90.45 |  | 70.72 |  | accepted | TRUE |  | yield above conversion | 4 | TRUE | 1775782b-0562-49ee-8f89-b9b162cf9fec;06793afa-5be2-45ec-806c-1e82cc09291a;128c1e78-3f33-4f91-8cd4-039906232dd7;3b1ba4a5-4d2a-4969-b9c9-66f86aac17c4
10.1016/j.jtice.2025.106449#1 | 10.1016/j.jtice.2025.106449 | Viscosity and chemical properties of recycled PET-based polyol: Effects of zinc acetate dihydrate catalyst concentration on glycolysis depolymerization | Journal of the Taiwan Institute of Chemical Engineers | ZnOAc·2H2O | CC(=O)[O-].CC(=O)[O-].[Zn+2] | LLM written | metal salt | homogeneous | other/unclear |  | PEG 400 |  | 190 | 1440 | [5 empty] | 94.51 |  | 100 |  | accepted | TRUE |  |  | 4 | TRUE | 1775782b-0562-49ee-8f89-b9b162cf9fec;06793afa-5be2-45ec-806c-1e82cc09291a;128c1e78-3f33-4f91-8cd4-039906232dd7;3b1ba4a5-4d2a-4969-b9c9-66f86aac17c4
10.1016/j.jtice.2025.106449#2 | 10.1016/j.jtice.2025.106449 | Viscosity and chemical properties of recycled PET-based polyol: Effects of zinc acetate dihydrate catalyst concentration on glycolysis depolymerization | Journal of the Taiwan Institute of Chemical Engineers | ZnOAc·2H2O | CC(=O)[O-].CC(=O)[O-].[Zn+2] | LLM written | metal salt | homogeneous | other/unclear |  | PEG 400 |  | 190 | 1440 | [5 empty] | 93.79 |  | 100 |  | accepted | TRUE |  |  | 4 | TRUE | 1775782b-0562-49ee-8f89-b9b162cf9fec;06793afa-5be2-45ec-806c-1e82cc09291a;128c1e78-3f33-4f91-8cd4-039906232dd7;3b1ba4a5-4d2a-4969-b9c9-66f86aac17c4
10.1016/j.matdes.2011.03.037#0 | 10.1016/j.matdes.2011.03.037 | Characterization of polyester composites from recycled polyethylene terephthalate reinforced with empty fruit bunch fibers | Materials and Design | zinc acetate | CC(=O)[O-].CC(=O)[O-].[Zn+2] | confirmed | metal salt | homogeneous | glycolysis | BHET | ethylene glycol | OCCO |  | 420 | [9 empty] | flagged | TRUE |  |  | 1 | TRUE | 39256336-4f33-42aa-a69d-81dc81f3d178
10.1016/j.molliq.2020.112928#0 | 10.1016/j.molliq.2020.112928 | Demulsification of water in heavy crude oil emulsion using a new amphiphilic ionic liquid based on the glycolysis of polyethylene terephthalate waste | Journal of Molecular Liquids | hydrated zinc acetate |  | unclear | metal salt | homogeneous | glycolysis | BHET | EG | OCCO | 196 | 480 |  | 0.1 | 50 | 150 | 0.002 | 80 |  |  |  | accepted | TRUE |  |  | 2 | TRUE | ca97a5b6-49c1-4536-aeef-dadc6510b1dc;7d951bef-9b53-4db2-aa1d-fccad7c3f0d5
10.1016/j.molliq.2021.116419#0 | 10.1016/j.molliq.2021.116419 | New effective catalysts for glycolysis of polyethylene terephthalate waste: Tropine and tropine-zinc acetate complex | Journal of Molecular Liquids | zinc acetate | CC(=O)[O-].CC(=O)[O-].[Zn+2] | confirmed | metal salt | homogeneous | glycolysis | BHET | EG | OCCO | 170 | 120 |  | 0.25 | 5 | 20 | 0.05 |  |  | 18 | 13 | accepted | TRUE |  |  | 2 | TRUE | 166416f7-5f81-4e5f-a63c-b3e1fd40c5a6;ec55ea3e-201c-40f1-9234-394a2d006fea
10.1016/j.molliq.2021.116419#1 | 10.1016/j.molliq.2021.116419 | New effective catalysts for glycolysis of polyethylene terephthalate waste: Tropine and tropine-zinc acetate complex | Journal of Molecular Liquids | manganese acetate | CC(=O)[O-].CC(=O)[O-].[Mn+2] | confirmed | metal salt | homogeneous | glycolysis | BHET | EG | OCCO | 170 | 120 |  | 0.25 | 5 | 20 | 0.05 |  |  | 29 | 24 | accepted | TRUE |  |  | 2 | TRUE | 166416f7-5f81-4e5f-a63c-b3e1fd40c5a6;ec55ea3e-201c-40f1-9234-394a2d006fea
10.1016/j.molliq.2021.116419#2 | 10.1016/j.molliq.2021.116419 | New effective catalysts for glycolysis of polyethylene terephthalate waste: Tropine and tropine-zinc acetate complex | Journal of Molecular Liquids | nickle acetate |  | unclear | metal salt | homogeneous | glycolysis | BHET | EG | OCCO | 170 | 120 |  | 0.25 | 5 | 20 | 0.05 |  |  |  |  | flagged | TRUE |  |  | 2 | TRUE | 166416f7-5f81-4e5f-a63c-b3e1fd40c5a6;ec55ea3e-201c-40f1-9234-394a2d006fea
10.1016/j.molliq.2021.116419#3 | 10.1016/j.molliq.2021.116419 | New effective catalysts for glycolysis of polyethylene terephthalate waste: Tropine and tropine-zinc acetate complex | Journal of Molecular Liquids | copper acetate | CC(=O)[O-].CC(=O)[O-].[Cu+2] | confirmed | metal salt | homogeneous | glycolysis | BHET | EG | OCCO | 170 | 120 |  | 0.25 | 5 | 20 | 0.05 |  |  |  |  | flagged | TRUE |  |  | 2 | TRUE | 166416f7-5f81-4e5f-a63c-b3e1fd40c5a6;ec55ea3e-201c-40f1-9234-394a2d006fea
10.1016/j.molliq.2021.116419#4 | 10.1016/j.molliq.2021.116419 | New effective catalysts for glycolysis of polyethylene terephthalate waste: Tropine and tropine-zinc acetate complex | Journal of Molecular Liquids | ferric chloride | [Cl][Fe]([Cl])[Cl] | confirmed | metal salt | homogeneous | glycolysis | BHET | EG | OCCO | 170 | 120 |  | 0.25 | 5 | 20 | 0.05 |  |  |  |  | flagged | TRUE |  |  | 2 | TRUE | 166416f7-5f81-4e5f-a63c-b3e1fd40c5a6;ec55ea3e-201c-40f1-9234-394a2d006fea
10.1016/j.molliq.2021.116419#5 | 10.1016/j.molliq.2021.116419 | New effective catalysts for glycolysis of polyethylene terephthalate waste: Tropine and tropine-zinc acetate complex | Journal of Molecular Liquids | tropine-zinc acetate complex |  | unclear | metal salt | homogeneous | glycolysis | BHET | EG | OCCO | 190 | 120 |  | 0.25 | 5 | 1.25 | 0.05 | 82.3 |  | 100 |  | accepted | TRUE |  |  | 1 | TRUE | 41d030f7-5e52-46de-a91b-154059b82fe6
10.1016/j.molliq.2025.127469#0 | 10.1016/j.molliq.2025.127469 | Production of sustainable hydrogels from poly(ethylene terephthalate) chemical recycling products with adsorption capacity for cationic crystal violet dye | Journal of Molecular Liquids | zinc (II) acetate | CC(=O)[O-].CC(=O)[O-].[Zn+2] | confirmed | metal salt | homogeneous | other/unclear |  | glycerol | OCC(O)CO | 250 | 5 | [7 empty] | 100 |  | accepted | TRUE |  |  | 3 | TRUE | 1891bb8a-3105-4a85-b65e-5b6df7466668;3cf60f2d-c706-4583-b22e-6cf46c08c54c;0cbb6bdb-78c9-4ecf-aaf5-d39ceabda29b
10.1016/j.molliq.2025.127469#1 | 10.1016/j.molliq.2025.127469 | Production of sustainable hydrogels from poly(ethylene terephthalate) chemical recycling products with adsorption capacity for cationic crystal violet dye | Journal of Molecular Liquids | zinc (II) acetate | CC(=O)[O-].CC(=O)[O-].[Zn+2] | confirmed | metal salt | homogeneous | other/unclear |  | glycerol | OCC(O)CO | 250 | 15 | [7 empty] | 100 |  | accepted | TRUE |  |  | 3 | TRUE | 1891bb8a-3105-4a85-b65e-5b6df7466668;3cf60f2d-c706-4583-b22e-6cf46c08c54c;0cbb6bdb-78c9-4ecf-aaf5-d39ceabda29b
10.1016/j.molliq.2025.127469#2 | 10.1016/j.molliq.2025.127469 | Production of sustainable hydrogels from poly(ethylene terephthalate) chemical recycling products with adsorption capacity for cationic crystal violet dye | Journal of Molecular Liquids | zinc (II) acetate | CC(=O)[O-].CC(=O)[O-].[Zn+2] | confirmed | metal salt | homogeneous | other/unclear |  | glycerol | OCC(O)CO | 250 | 30 | [7 empty] | 100 |  | accepted | TRUE |  |  | 3 | TRUE | 1891bb8a-3105-4a85-b65e-5b6df7466668;3cf60f2d-c706-4583-b22e-6cf46c08c54c;0cbb6bdb-78c9-4ecf-aaf5-d39ceabda29b
10.1016/j.molliq.2025.128195#0 | 10.1016/j.molliq.2025.128195 | A Spectroscopic and Theoretical Calculation Study on Mechanistic Insights into Glycolysis of Polyethylene Terephthalate Catalyzed by 1, 5-Diazabicyclo [4.3.0]-5-nonene | Journal of Molecular Liquids | DBN | C1CN=C2CCCN2C1 | LLM written | other | homogeneous | glycolysis | BHET | EG | OCCO | 160 | 90 | [5 empty] | 55.3 |  | 75.2 |  | accepted | TRUE |  |  | 2 | TRUE | aed28c43-44c8-4604-833e-1f8c5d42c490;26e05851-e21b-4531-b218-5bd56e1148eb
10.1016/j.molliq.2025.128195#1 | 10.1016/j.molliq.2025.128195 | A Spectroscopic and Theoretical Calculation Study on Mechanistic Insights into Glycolysis of Polyethylene Terephthalate Catalyzed by 1, 5-Diazabicyclo [4.3.0]-5-nonene | Journal of Molecular Liquids | DBN | C1CN=C2CCCN2C1 | LLM written | other | homogeneous | glycolysis | BHET | EG | OCCO | 170 | 90 | [5 empty] | 77.5 |  | 100 |  | accepted | TRUE |  |  | 3 | TRUE | aed28c43-44c8-4604-833e-1f8c5d42c490;26e05851-e21b-4531-b218-5bd56e1148eb;cea54eb3-686c-4263-b844-5a7e778d5763
10.1016/j.molliq.2025.128195#2 | 10.1016/j.molliq.2025.128195 | A Spectroscopic and Theoretical Calculation Study on Mechanistic Insights into Glycolysis of Polyethylene Terephthalate Catalyzed by 1, 5-Diazabicyclo [4.3.0]-5-nonene | Journal of Molecular Liquids | DBN | C1CN=C2CCCN2C1 | LLM written | other | homogeneous | glycolysis | BHET | EG | OCCO | 170 | 30 | [7 empty] | 60 |  | accepted | TRUE |  |  | 2 | TRUE | 9a2d3ba7-a4af-4ebf-ad01-44bc8b9c15ae;26e05851-e21b-4531-b218-5bd56e1148eb
10.1016/j.molliq.2025.128195#3 | 10.1016/j.molliq.2025.128195 | A Spectroscopic and Theoretical Calculation Study on Mechanistic Insights into Glycolysis of Polyethylene Terephthalate Catalyzed by 1, 5-Diazabicyclo [4.3.0]-5-nonene | Journal of Molecular Liquids | DBN | C1CN=C2CCCN2C1 | LLM written | other | homogeneous | glycolysis | BHET | EG | OCCO | 170 | 90 | [5 empty] | 80 |  | 100 |  | accepted | TRUE |  |  | 2 | TRUE | 9a2d3ba7-a4af-4ebf-ad01-44bc8b9c15ae;26e05851-e21b-4531-b218-5bd56e1148eb
10.1016/j.molliq.2025.128195#4 | 10.1016/j.molliq.2025.128195 | A Spectroscopic and Theoretical Calculation Study on Mechanistic Insights into Glycolysis of Polyethylene Terephthalate Catalyzed by 1, 5-Diazabicyclo [4.3.0]-5-nonene | Journal of Molecular Liquids | DBN | C1CN=C2CCCN2C1 | LLM written | other | homogeneous | glycolysis | BHET | EG | OCCO | 170 | 90 | [7 empty] | 100 |  | flagged | TRUE |  |  | 2 | TRUE | 9a2d3ba7-a4af-4ebf-ad01-44bc8b9c15ae;26e05851-e21b-4531-b218-5bd56e1148eb
10.1016/j.mtcata.2026.100146#1 | 10.1016/j.mtcata.2026.100146 | Catalytic depolymerization and upcycling of PET waste into potentially 3D-printable and reprocessable thermoset | Materials Today Catalysis | none |  | no catalyst | none | uncatalysed | glycolysis | BHET | ethylene glycol | OCCO | 190 | 240 |  |  | 0.3 | 2.4 |  |  |  | 3 |  | accepted | TRUE |  |  | 3 | TRUE | 2e4d2609-c5b9-414c-b417-a005b2ad1a7d;229fbd19-c645-4fb9-9b88-e66f5d71ae00;db136caf-d66c-45be-b4e4-2d2fbd6f8b9e
10.1016/j.mtcata.2026.100146#5 | 10.1016/j.mtcata.2026.100146 | Catalytic depolymerization and upcycling of PET waste into potentially 3D-printable and reprocessable thermoset | Materials Today Catalysis | none |  | no catalyst | none | uncatalysed | glycolysis | BHET | ethylene glycol | OCCO | 190 | 240 |  |  | 0.3 | 2.4 |  | 60 |  | 67 |  | flagged | TRUE |  |  | 2 | TRUE | 9e4c5464-79b9-455d-8eee-925123018cdf;db136caf-d66c-45be-b4e4-2d2fbd6f8b9e
10.1016/j.mtcomm.2020.101857#0 | 10.1016/j.mtcomm.2020.101857 | Synthesis of two-dimensional holey MnO2/graphene oxide nanosheets with high catalytic performance for the glycolysis of poly(ethylene terephthalate) | Materials Today Communications | none |  | no catalyst | none | uncatalysed | glycolysis | BHET | EG | OCCO | 200 | 60 | [5 empty] | 4.7 |  | 21.3 |  | accepted | TRUE |  |  | 2 | TRUE | 535ca867-623e-4863-ab95-25827dfb79da;3f7f1988-e9b8-4778-9e4a-ddc836bb2785
10.1016/j.mtcomm.2021.102788#0 | 10.1016/j.mtcomm.2021.102788 | Enhancement of thermo-mechanical and chemical resistance properties of polyurethane composite reinforced with hydrophobic nano-silica and scrape PET derived bis (2-hydroxyethyl terephthalate) | Materials Today Communications | zinc acetate | CC(=O)[O-].CC(=O)[O-].[Zn+2] | confirmed | metal salt | homogeneous | glycolysis | BHET | EG | OCCO | 195 | 300 | [5 empty] | 87.7 |  |  |  | accepted | TRUE |  |  | 3 | TRUE | b6e457c4-93fc-44cd-9fde-ac5cb66178c3;17ac30d2-0b44-4468-8889-020869328d4b;1034d083-4eb6-4216-a562-9ae5900afbb1
10.1016/j.mtsust.2026.101345#0 | 10.1016/j.mtsust.2026.101345 | Upcycling of waste poly(ethylene terephthalate) into value-added materials: A case of iron terephthalate metal-organic frameworks | Materials Today Sustainability | NaOH | [Na+].[OH-] | LLM written | acid or base | homogeneous | hydrolysis | TPA | Milli-Q water | O | 210 | 180 |  | 1.24 | 3 | 30 | 0.4133 | 97.08 |  |  |  | accepted | TRUE |  |  | 2 | TRUE | 4f89efb9-df44-4cf5-a40b-e172113bfc27;6b21541a-a0a1-49e4-b65f-576d52538469
10.1016/j.nxmate.2026.102830#0 | 10.1016/j.nxmate.2026.102830 | Integrated upcycling of colored PET waste using mild ethanol-assisted alkaline hydrolysis for synthesis of MIL-53(Al) adsorbents for CO2 capture | Next Materials | NaOH | [Na+].[OH-] | LLM written | acid or base | homogeneous | hydrolysis | TPA | ethanol-water solution | CCO.O | 80 | 10 |  | 2.5 | 1.5 |  | 1.6667 | 52.35 | molar | 45.99 |  | flagged | TRUE |  | yield above conversion; more catalyst than PET | 2 | TRUE | a9b38331-6a13-4ccb-837e-b2849a611eae;a5e7e14c-85c6-4300-8cbf-2a8d1cc4c2be
10.1016/j.nxmate.2026.102830#1 | 10.1016/j.nxmate.2026.102830 | Integrated upcycling of colored PET waste using mild ethanol-assisted alkaline hydrolysis for synthesis of MIL-53(Al) adsorbents for CO2 capture | Next Materials | NaOH | [Na+].[OH-] | LLM written | acid or base | homogeneous | hydrolysis | TPA | ethanol-water solution | CCO.O | 80 | 30 |  | 2.5 | 1.5 |  | 1.6667 | 91.69 | molar | 97.43 |  | flagged | TRUE |  | more catalyst than PET | 2 | TRUE | a9b38331-6a13-4ccb-837e-b2849a611eae;a5e7e14c-85c6-4300-8cbf-2a8d1cc4c2be
10.1016/j.nxmate.2026.102830#2 | 10.1016/j.nxmate.2026.102830 | Integrated upcycling of colored PET waste using mild ethanol-assisted alkaline hydrolysis for synthesis of MIL-53(Al) adsorbents for CO2 capture | Next Materials | NaOH | [Na+].[OH-] | LLM written | acid or base | homogeneous | hydrolysis | TPA | ethanol-water solution | CCO.O | 80 | 10 |  | 2.5 | 1.5 |  | 1.6667 | 52.35 | molar | 45.99 |  | flagged | TRUE | 10.1016/j.nxmate.2026.102830#0 | yield above conversion; more catalyst than PET | 2 | TRUE | a9b38331-6a13-4ccb-837e-b2849a611eae;61cec0f1-6e74-4688-8f55-cf7abc2cb502
10.1016/j.nxmate.2026.102830#3 | 10.1016/j.nxmate.2026.102830 | Integrated upcycling of colored PET waste using mild ethanol-assisted alkaline hydrolysis for synthesis of MIL-53(Al) adsorbents for CO2 capture | Next Materials | NaOH | [Na+].[OH-] | LLM written | acid or base | homogeneous | hydrolysis | TPA | ethanol-water solution | CCO.O | 80 | 10 |  | 5 | 1.5 |  | 3.3333 | 89.39 | molar | 96 |  | flagged | TRUE |  | more catalyst than PET | 2 | TRUE | a9b38331-6a13-4ccb-837e-b2849a611eae;61cec0f1-6e74-4688-8f55-cf7abc2cb502
10.1016/j.nxmate.2026.102830#4 | 10.1016/j.nxmate.2026.102830 | Integrated upcycling of colored PET waste using mild ethanol-assisted alkaline hydrolysis for synthesis of MIL-53(Al) adsorbents for CO2 capture | Next Materials | NaOH | [Na+].[OH-] | LLM written | acid or base | homogeneous | hydrolysis | TPA | ethanol-water solution | CCO.O | 80 | 30 |  |  | 1.5 |  |  | 0.11 | molar | 0.6 |  | flagged | TRUE |  |  | 2 | TRUE | a9b38331-6a13-4ccb-837e-b2849a611eae;3e03fc18-afb9-4009-a3b8-d60aa78b0737
10.1016/j.nxmate.2026.102830#5 | 10.1016/j.nxmate.2026.102830 | Integrated upcycling of colored PET waste using mild ethanol-assisted alkaline hydrolysis for synthesis of MIL-53(Al) adsorbents for CO2 capture | Next Materials | NaOH | [Na+].[OH-] | LLM written | acid or base | homogeneous | hydrolysis | TPA | ethanol-water solution | CCO.O | 80 | 30 |  |  | 1.5 |  |  | 20.95 | molar | 21.2 |  | flagged | TRUE |  |  | 2 | TRUE | a9b38331-6a13-4ccb-837e-b2849a611eae;3e03fc18-afb9-4009-a3b8-d60aa78b0737
10.1016/j.nxmate.2026.102830#6 | 10.1016/j.nxmate.2026.102830 | Integrated upcycling of colored PET waste using mild ethanol-assisted alkaline hydrolysis for synthesis of MIL-53(Al) adsorbents for CO2 capture | Next Materials | NaOH | [Na+].[OH-] | LLM written | acid or base | homogeneous | hydrolysis | TPA | ethanol-water solution | CCO.O | 80 | 30 |  |  | 1.5 |  |  | 86.05 | molar | 94.55 |  | flagged | TRUE |  |  | 2 | TRUE | a9b38331-6a13-4ccb-837e-b2849a611eae;17eb3011-35b6-47a7-a3d5-950d7a14eafc
10.1016/j.nxmate.2026.102830#7 | 10.1016/j.nxmate.2026.102830 | Integrated upcycling of colored PET waste using mild ethanol-assisted alkaline hydrolysis for synthesis of MIL-53(Al) adsorbents for CO2 capture | Next Materials | NaOH | [Na+].[OH-] | LLM written | acid or base | homogeneous | hydrolysis | TPA | ethanol-water solution | CCO.O | 80 | 30 |  |  | 1.5 |  |  | 96.2 | molar | 99.41 |  | flagged | TRUE |  |  | 2 | TRUE | a9b38331-6a13-4ccb-837e-b2849a611eae;17eb3011-35b6-47a7-a3d5-950d7a14eafc
10.1016/j.nxmate.2026.102830#8 | 10.1016/j.nxmate.2026.102830 | Integrated upcycling of colored PET waste using mild ethanol-assisted alkaline hydrolysis for synthesis of MIL-53(Al) adsorbents for CO2 capture | Next Materials | NaOH | [Na+].[OH-] | LLM written | acid or base | homogeneous | hydrolysis | TPA | ethanol-water solution | CCO.O | 60 | 30 |  | 5 | 1.5 |  | 3.3333 | 69.95 | molar | 77.69 |  | flagged | TRUE |  | more catalyst than PET | 2 | TRUE | a9b38331-6a13-4ccb-837e-b2849a611eae;7ef25a19-8fd6-40d6-a83a-c7ac8a163c3d
10.1016/j.nxmate.2026.102830#9 | 10.1016/j.nxmate.2026.102830 | Integrated upcycling of colored PET waste using mild ethanol-assisted alkaline hydrolysis for synthesis of MIL-53(Al) adsorbents for CO2 capture | Next Materials | NaOH | [Na+].[OH-] | LLM written | acid or base | homogeneous | hydrolysis | TPA | ethanol-water solution | CCO.O | 80 | 30 |  | 5 | 1.5 |  | 3.3333 | 96.22 | molar | 99.41 |  | flagged | TRUE |  | more catalyst than PET | 2 | TRUE | a9b38331-6a13-4ccb-837e-b2849a611eae;0853484a-96a6-42df-98ab-cfa6b023e029
10.1016/j.nxmate.2026.102830#10 | 10.1016/j.nxmate.2026.102830 | Integrated upcycling of colored PET waste using mild ethanol-assisted alkaline hydrolysis for synthesis of MIL-53(Al) adsorbents for CO2 capture | Next Materials | NaOH | [Na+].[OH-] | LLM written | acid or base | homogeneous | other/unclear |  | EtOH-H2O | CCO.O | [8 empty] | molar | 96.86 |  | flagged | TRUE |  |  | 1 | TRUE | 16fc6223-5403-4ff3-9dcb-20380b4ba33b
10.1016/j.nxmate.2026.103099#0 | 10.1016/j.nxmate.2026.103099 | Sustainable latex-mediated ZnO catalysts with enhanced surface properties for energy-efficient PET hydrolysis | Next Materials | none |  | no catalyst | none | uncatalysed | hydrolysis | TPA | water | O | 180 | 180 |  |  | 2 | 25 |  |  |  | 5.08 |  | accepted | TRUE |  |  | 3 | TRUE | 1c19d86f-85b0-47a4-8b06-dea50aa5bbc0;5b2c6bfb-fdac-4dd0-bb14-49b46bb36f9f;5b7113f4-be39-4d4b-ac7f-c71ca4a2163e
10.1016/j.nxmate.2026.103099#5 | 10.1016/j.nxmate.2026.103099 | Sustainable latex-mediated ZnO catalysts with enhanced surface properties for energy-efficient PET hydrolysis | Next Materials | none |  | no catalyst | none | uncatalysed | hydrolysis | TPA | water | O | 200 | 180 |  |  | 2 | 25 |  |  |  | 100 |  | accepted | TRUE |  |  | 3 | TRUE | 1c19d86f-85b0-47a4-8b06-dea50aa5bbc0;8ba8e040-8005-4ae0-a45c-36d8b2440acd;f1a9c046-9940-4849-8c92-e48c1df3daeb
10.1016/j.nxsust.2026.100295#0 | 10.1016/j.nxsust.2026.100295 | A green water-soluble polyester slurry synthesis using MW-assisted glycolysis of recycled PET byproducts to evaluate the sizing performance | Next Sustainability | LiOH | [Li+].[OH-] | LLM written | other | homogeneous | glycolysis | BHET | ethylene glycol | OCCO | 196 | 10 |  | 0.36 | 30 | 38.79 | 0.012 | 65.4 |  |  |  | accepted | TRUE |  |  | 3 | TRUE | 3eeaefee-91a1-42f1-a3a7-8578ae5a91ae;a54691c0-4d9f-41db-b8a1-c5b6fde934ee;1c3d5916-679b-4c68-9947-453c3d43fbfe
10.1016/j.oceram.2026.100929#0 | 10.1016/j.oceram.2026.100929 | Development of sustainable ceramic floor tiles using eco-friendly binders derived from plastic wastes through chemical recycling | Open Ceramics | none |  | no catalyst | none | uncatalysed | glycolysis | BHET | ethylene glycol | OCCO | 205 | 45 |  |  | 300 | [6 empty] | flagged | TRUE |  |  | 2 | TRUE | 61d1771a-1c32-46f0-be8b-71f99950600d;3a4b1713-becd-418b-93ec-e27b157f1dea
10.1016/j.polymdegradstab.2003.10.020#0 | 10.1016/j.polymdegradstab.2003.10.020 | Hydrolysis of poly(ethylene terephthalate) in a fluidised bed reactor | Polymer Degradation and Stability | none |  | no catalyst | none | uncatalysed | hydrolysis | TPA | steam | O | 401 | 0.1233333333 |  |  | 2483 | 5625 |  | 95 |  |  |  | flagged | TRUE |  | temperature above 350C -- pyrolysis, not solvolysis; PET mass beyond bench or pilot scale | 3 | TRUE | 4cf7030a-ef45-462f-8760-eb0fc67f2b8b;47acb2a2-4ef6-42e7-938c-7e90b3a9c91b;a1cb978a-332e-4ea5-828b-fa60bfd40fa7
10.1016/j.polymdegradstab.2003.10.020#1 | 10.1016/j.polymdegradstab.2003.10.020 | Hydrolysis of poly(ethylene terephthalate) in a fluidised bed reactor | Polymer Degradation and Stability | none |  | no catalyst | none | uncatalysed | hydrolysis | TPA | steam | O | 451 | 0.0833333333 |  |  | 1552 | 5100 |  | 96 |  |  |  | flagged | TRUE |  | temperature above 350C -- pyrolysis, not solvolysis; PET mass beyond bench or pilot scale | 3 | TRUE | 4cf7030a-ef45-462f-8760-eb0fc67f2b8b;47acb2a2-4ef6-42e7-938c-7e90b3a9c91b;a1cb978a-332e-4ea5-828b-fa60bfd40fa7
10.1016/j.polymdegradstab.2003.10.020#2 | 10.1016/j.polymdegradstab.2003.10.020 | Hydrolysis of poly(ethylene terephthalate) in a fluidised bed reactor | Polymer Degradation and Stability | none |  | no catalyst | none | uncatalysed | hydrolysis | TPA | steam | O | 505 | 0.0633333333 |  |  | 1762 | 6300 |  | 82 |  |  |  | flagged | TRUE |  | temperature above 350C -- pyrolysis, not solvolysis; PET mass beyond bench or pilot scale | 3 | TRUE | 4cf7030a-ef45-462f-8760-eb0fc67f2b8b;47acb2a2-4ef6-42e7-938c-7e90b3a9c91b;a1cb978a-332e-4ea5-828b-fa60bfd40fa7
10.1016/j.polymdegradstab.2003.10.020#3 | 10.1016/j.polymdegradstab.2003.10.020 | Hydrolysis of poly(ethylene terephthalate) in a fluidised bed reactor | Polymer Degradation and Stability | none |  | no catalyst | none | uncatalysed | hydrolysis | TPA | steam | O | 458 | 0.145 |  |  | 2754.85 | 5700 |  | 85 |  |  |  | flagged | TRUE |  | temperature above 350C -- pyrolysis, not solvolysis; PET mass beyond bench or pilot scale | 3 | TRUE | 4cf7030a-ef45-462f-8760-eb0fc67f2b8b;47acb2a2-4ef6-42e7-938c-7e90b3a9c91b;7cd8b923-5dd0-48aa-b1c3-86e08f0a7dc7
10.1016/j.polymdegradstab.2003.10.020#4 | 10.1016/j.polymdegradstab.2003.10.020 | Hydrolysis of poly(ethylene terephthalate) in a fluidised bed reactor | Polymer Degradation and Stability | none |  | no catalyst | none | uncatalysed | hydrolysis | TPA | steam | O | 458 | 0.0933333333 |  |  |  | 8250 |  | 77 |  |  |  | flagged | TRUE |  | temperature above 350C -- pyrolysis, not solvolysis | 3 | TRUE | 4cf7030a-ef45-462f-8760-eb0fc67f2b8b;47acb2a2-4ef6-42e7-938c-7e90b3a9c91b;7cd8b923-5dd0-48aa-b1c3-86e08f0a7dc7
10.1016/j.polymdegradstab.2004.07.017#0 | 10.1016/j.polymdegradstab.2004.07.017 | Study on depolymerization of waste polyethylene terephthalate into monomer of bis(2-hydroxyethyl terephthalate) | Polymer Degradation and Stability | zinc acetate | CC(=O)[O-].CC(=O)[O-].[Zn+2] | confirmed | metal salt | homogeneous | glycolysis | BHET | EG | OCCO | 196 | 30 | [5 empty] | 0.5 | molar |  |  | accepted | TRUE |  |  | 2 | TRUE | 61406279-e4b4-4cf9-89de-a6c265ccd5ff;9a010cff-630f-4174-a73e-340f1a24e006
10.1016/j.polymdegradstab.2004.07.017#1 | 10.1016/j.polymdegradstab.2004.07.017 | Study on depolymerization of waste polyethylene terephthalate into monomer of bis(2-hydroxyethyl terephthalate) | Polymer Degradation and Stability | zinc acetate | CC(=O)[O-].CC(=O)[O-].[Zn+2] | confirmed | metal salt | homogeneous | glycolysis | BHET | EG | OCCO | 196 | 180 | [5 empty] | 23.4 | molar |  |  | accepted | TRUE |  |  | 2 | TRUE | 61406279-e4b4-4cf9-89de-a6c265ccd5ff;9a010cff-630f-4174-a73e-340f1a24e006
10.1016/j.polymdegradstab.2004.07.017#2 | 10.1016/j.polymdegradstab.2004.07.017 | Study on depolymerization of waste polyethylene terephthalate into monomer of bis(2-hydroxyethyl terephthalate) | Polymer Degradation and Stability | zinc acetate | CC(=O)[O-].CC(=O)[O-].[Zn+2] | confirmed | metal salt | homogeneous | glycolysis | BHET | EG | OCCO | 196 | 10 | [5 empty] | 51.9 | molar |  |  | accepted | TRUE |  |  | 2 | TRUE | 61406279-e4b4-4cf9-89de-a6c265ccd5ff;9a010cff-630f-4174-a73e-340f1a24e006
10.1016/j.polymdegradstab.2004.07.017#3 | 10.1016/j.polymdegradstab.2004.07.017 | Study on depolymerization of waste polyethylene terephthalate into monomer of bis(2-hydroxyethyl terephthalate) | Polymer Degradation and Stability | zinc acetate | CC(=O)[O-].CC(=O)[O-].[Zn+2] | confirmed | metal salt | homogeneous | glycolysis | BHET | EG | OCCO | 196 | 180 | [5 empty] | 66.9 | molar |  |  | accepted | TRUE |  |  | 2 | TRUE | 61406279-e4b4-4cf9-89de-a6c265ccd5ff;9a010cff-630f-4174-a73e-340f1a24e006
10.1016/j.polymdegradstab.2004.07.017#4 | 10.1016/j.polymdegradstab.2004.07.017 | Study on depolymerization of waste polyethylene terephthalate into monomer of bis(2-hydroxyethyl terephthalate) | Polymer Degradation and Stability | zinc acetate | CC(=O)[O-].CC(=O)[O-].[Zn+2] | confirmed | metal salt | homogeneous | glycolysis | BHET | EG | OCCO | 196 | 180 | [5 empty] | 85.6 | molar |  |  | accepted | TRUE |  |  | 2 | TRUE | 7d63ff33-1327-453a-bea9-6b970a618237;9a010cff-630f-4174-a73e-340f1a24e006
10.1016/j.polymdegradstab.2005.03.011#0 | 10.1016/j.polymdegradstab.2005.03.011 | Depolymerisation of poly(ethylene terephthalate) fibre wastes using ethylene glycol | Polymer Degradation and Stability | Zn(Ac)2·2H2O | CC(=O)[O-].CC(=O)[O-].[Zn+2] | LLM written | metal salt | homogeneous | glycolysis | BHET | EG | OCCO | 198 | 480 |  | 0.1 | 10 | 30.7 | 0.01 | 75 |  |  |  | accepted | TRUE |  |  | 5 | TRUE | 0387f02f-d28b-41bd-88c7-02354cefc1be;a6738d75-94a5-40d6-849c-764e2bee3172;0501d729-6835-4891-8bd1-ecae384634c6;b6b57b45-b441-40b1-bb05-fb95a59ce77b;8c2aa840-1563-4ca4-b16c-119ca4d125ec
10.1016/j.polymdegradstab.2005.03.011#1 | 10.1016/j.polymdegradstab.2005.03.011 | Depolymerisation of poly(ethylene terephthalate) fibre wastes using ethylene glycol | Polymer Degradation and Stability | none |  | no catalyst | none | uncatalysed | glycolysis | BHET | EG | OCCO | 198 |  |  |  | 10 | [6 empty] | accepted | TRUE |  |  | 4 | TRUE | 0387f02f-d28b-41bd-88c7-02354cefc1be;a6738d75-94a5-40d6-849c-764e2bee3172;b6b57b45-b441-40b1-bb05-fb95a59ce77b;9cbd5119-90e7-4294-9865-82386838b989
10.1016/j.polymdegradstab.2005.08.005#0 | 10.1016/j.polymdegradstab.2005.08.005 | Hydrolysis of post-consume poly(ethylene terephthalate) with sulfuric acid and product characterization by WAXD, 13C NMR and DSC | Polymer Degradation and Stability | sulfuric acid (96%) | O=S(=O)(O)O | confirmed | acid or base | homogeneous | other/unclear |  |  |  | 30 | 10 |  |  | 3 | [6 empty] | accepted | TRUE |  |  | 2 | TRUE | 7d24a56d-f977-4c79-ab52-64696e1a4a60;ea59de5a-838d-4542-a156-26a023564423
10.1016/j.polymdegradstab.2005.08.005#1 | 10.1016/j.polymdegradstab.2005.08.005 | Hydrolysis of post-consume poly(ethylene terephthalate) with sulfuric acid and product characterization by WAXD, 13C NMR and DSC | Polymer Degradation and Stability | sulfuric acid (96%) | O=S(=O)(O)O | confirmed | acid or base | homogeneous | other/unclear |  |  |  | 30 | 20 |  |  | 3 | [6 empty] | accepted | TRUE |  |  | 2 | TRUE | 7d24a56d-f977-4c79-ab52-64696e1a4a60;ea59de5a-838d-4542-a156-26a023564423
10.1016/j.polymdegradstab.2005.08.005#2 | 10.1016/j.polymdegradstab.2005.08.005 | Hydrolysis of post-consume poly(ethylene terephthalate) with sulfuric acid and product characterization by WAXD, 13C NMR and DSC | Polymer Degradation and Stability | sulfuric acid (96%) | O=S(=O)(O)O | confirmed | acid or base | homogeneous | other/unclear |  |  |  | 30 | 30 |  |  | 3 | [6 empty] | accepted | TRUE |  |  | 3 | TRUE | 7d24a56d-f977-4c79-ab52-64696e1a4a60;4a029391-a0e0-4308-a904-fc646aa7a0dc;ea59de5a-838d-4542-a156-26a023564423
10.1016/j.polymdegradstab.2005.08.005#3 | 10.1016/j.polymdegradstab.2005.08.005 | Hydrolysis of post-consume poly(ethylene terephthalate) with sulfuric acid and product characterization by WAXD, 13C NMR and DSC | Polymer Degradation and Stability | sulfuric acid (96%) | O=S(=O)(O)O | confirmed | acid or base | homogeneous | other/unclear |  |  |  | 30 | 60 |  |  | 3 | [6 empty] | accepted | TRUE |  |  | 3 | TRUE | 7d24a56d-f977-4c79-ab52-64696e1a4a60;4a029391-a0e0-4308-a904-fc646aa7a0dc;ea59de5a-838d-4542-a156-26a023564423
10.1016/j.polymdegradstab.2005.08.005#4 | 10.1016/j.polymdegradstab.2005.08.005 | Hydrolysis of post-consume poly(ethylene terephthalate) with sulfuric acid and product characterization by WAXD, 13C NMR and DSC | Polymer Degradation and Stability | sulfuric acid (96%) | O=S(=O)(O)O | confirmed | acid or base | homogeneous | other/unclear |  |  |  | 30 | 90 |  |  | 3 | [6 empty] | accepted | TRUE |  |  | 3 | TRUE | 7d24a56d-f977-4c79-ab52-64696e1a4a60;4a029391-a0e0-4308-a904-fc646aa7a0dc;ea59de5a-838d-4542-a156-26a023564423
10.1016/j.polymdegradstab.2005.08.005#5 | 10.1016/j.polymdegradstab.2005.08.005 | Hydrolysis of post-consume poly(ethylene terephthalate) with sulfuric acid and product characterization by WAXD, 13C NMR and DSC | Polymer Degradation and Stability | sulfuric acid (96%) | O=S(=O)(O)O | confirmed | acid or base | homogeneous | other/unclear |  |  |  | 30 | 120 |  |  | 3 | [6 empty] | accepted | TRUE |  |  | 3 | TRUE | 7d24a56d-f977-4c79-ab52-64696e1a4a60;4a029391-a0e0-4308-a904-fc646aa7a0dc;ea59de5a-838d-4542-a156-26a023564423
10.1016/j.polymdegradstab.2006.05.015#0 | 10.1016/j.polymdegradstab.2006.05.015 | Reactivity of polyesters in glycolysis reactions: Unexpected effect of the chemical structure of the polyester glycolic unit | Polymer Degradation and Stability | none |  | no catalyst | none | uncatalysed | other/unclear |  | DPG |  | 210 | 1200 |  | 0 | 65.28 | 268.34 | 0 | 77 |  |  |  | flagged | TRUE |  |  | 4 | TRUE | 68cc3b35-ff11-435b-93cd-586cab2343f4;63813bbf-0661-4a88-8418-39fcec7ffe3b;62160624-9dc0-436e-a21c-d761dd65fefe;b487f5fa-300a-477a-8c32-be9b8d0e775e
10.1016/j.polymdegradstab.2006.05.015#1 | 10.1016/j.polymdegradstab.2006.05.015 | Reactivity of polyesters in glycolysis reactions: Unexpected effect of the chemical structure of the polyester glycolic unit | Polymer Degradation and Stability | none |  | no catalyst | none | uncatalysed | other/unclear |  | DPG |  | 210 | 1200 |  | 0 | 65.28 | 268.34 | 0 | 4 |  |  |  | flagged | TRUE |  |  | 4 | TRUE | 68cc3b35-ff11-435b-93cd-586cab2343f4;63813bbf-0661-4a88-8418-39fcec7ffe3b;62160624-9dc0-436e-a21c-d761dd65fefe;b487f5fa-300a-477a-8c32-be9b8d0e775e
10.1016/j.polymdegradstab.2006.05.015#2 | 10.1016/j.polymdegradstab.2006.05.015 | Reactivity of polyesters in glycolysis reactions: Unexpected effect of the chemical structure of the polyester glycolic unit | Polymer Degradation and Stability | none |  | no catalyst | none | uncatalysed | other/unclear |  | DPG |  | 210 | 1200 |  | 0 | 65.28 | 268.34 | 0 | 3 |  |  |  | flagged | TRUE |  |  | 4 | TRUE | 68cc3b35-ff11-435b-93cd-586cab2343f4;63813bbf-0661-4a88-8418-39fcec7ffe3b;62160624-9dc0-436e-a21c-d761dd65fefe;b487f5fa-300a-477a-8c32-be9b8d0e775e
10.1016/j.polymdegradstab.2006.05.016#0 | 10.1016/j.polymdegradstab.2006.05.016 | Comparative reactivity of glycols in PET glycolysis | Polymer Degradation and Stability | none |  | no catalyst | none | uncatalysed | other/unclear |  | DEG | OCCOCCO | 220 | 270 |  |  | 96 | 212 | [5 empty] | flagged | TRUE |  |  | 3 | TRUE | 26667d7f-d37c-4cc2-9b95-4bdaa1ef7eb2;dd727887-2347-457f-9479-0bcdd61d9de0;12a7fe2e-7b69-41ab-97ef-dbe811e753c2
10.1016/j.polymdegradstab.2006.05.016#1 | 10.1016/j.polymdegradstab.2006.05.016 | Comparative reactivity of glycols in PET glycolysis | Polymer Degradation and Stability | TBT | CCCC[O][Ti]([O]CCCC)([O]CCCC)[O]CCCC | LLM written | other | homogeneous | other/unclear |  | DEG | OCCOCCO | 190 | 270 |  | 0.48 | 96 | 212 | 0.005 |  |  |  |  | accepted | TRUE |  |  | 4 | TRUE | 26667d7f-d37c-4cc2-9b95-4bdaa1ef7eb2;dd727887-2347-457f-9479-0bcdd61d9de0;12a7fe2e-7b69-41ab-97ef-dbe811e753c2;b06b1d1b-335c-4db5-b873-46b550e0fae2
10.1016/j.polymdegradstab.2006.05.016#2 | 10.1016/j.polymdegradstab.2006.05.016 | Comparative reactivity of glycols in PET glycolysis | Polymer Degradation and Stability | none |  | no catalyst | none | uncatalysed | other/unclear |  | DPG |  | 220 | 1200 |  |  | 96 | 268 | [5 empty] | flagged | TRUE |  |  | 3 | TRUE | 26667d7f-d37c-4cc2-9b95-4bdaa1ef7eb2;dd727887-2347-457f-9479-0bcdd61d9de0;12a7fe2e-7b69-41ab-97ef-dbe811e753c2
10.1016/j.polymdegradstab.2006.05.016#3 | 10.1016/j.polymdegradstab.2006.05.016 | Comparative reactivity of glycols in PET glycolysis | Polymer Degradation and Stability | TBT | CCCC[O][Ti]([O]CCCC)([O]CCCC)[O]CCCC | LLM written | other | homogeneous | other/unclear |  | DPG |  | 190 | 270 |  | 0.48 | 96 | 268 | 0.005 |  |  |  |  | accepted | TRUE |  |  | 4 | TRUE | 26667d7f-d37c-4cc2-9b95-4bdaa1ef7eb2;dd727887-2347-457f-9479-0bcdd61d9de0;12a7fe2e-7b69-41ab-97ef-dbe811e753c2;b06b1d1b-335c-4db5-b873-46b550e0fae2
10.1016/j.polymdegradstab.2006.05.016#4 | 10.1016/j.polymdegradstab.2006.05.016 | Comparative reactivity of glycols in PET glycolysis | Polymer Degradation and Stability | none |  | no catalyst | none | uncatalysed | other/unclear |  | Gly | OCC(O)CO | 220 | 1200 |  |  | 96 | 184 | [5 empty] | flagged | TRUE |  |  | 3 | TRUE | 26667d7f-d37c-4cc2-9b95-4bdaa1ef7eb2;dd727887-2347-457f-9479-0bcdd61d9de0;12a7fe2e-7b69-41ab-97ef-dbe811e753c2
10.1016/j.polymdegradstab.2006.05.016#5 | 10.1016/j.polymdegradstab.2006.05.016 | Comparative reactivity of glycols in PET glycolysis | Polymer Degradation and Stability | TBT | CCCC[O][Ti]([O]CCCC)([O]CCCC)[O]CCCC | LLM written | other | homogeneous | other/unclear |  | Gly | OCC(O)CO | 190 | 1200 |  | 0.48 | 96 | 184 | 0.005 |  |  |  |  | accepted | TRUE |  |  | 4 | TRUE | 26667d7f-d37c-4cc2-9b95-4bdaa1ef7eb2;dd727887-2347-457f-9479-0bcdd61d9de0;12a7fe2e-7b69-41ab-97ef-dbe811e753c2;b06b1d1b-335c-4db5-b873-46b550e0fae2
10.1016/j.polymdegradstab.2006.05.016#6 | 10.1016/j.polymdegradstab.2006.05.016 | Comparative reactivity of glycols in PET glycolysis | Polymer Degradation and Stability | none |  | no catalyst | none | uncatalysed | other/unclear |  | DEG+DPG |  | 220 |  |  |  | 96 | 240.3 | [5 empty] | flagged | TRUE |  |  | 4 | TRUE | 8fdacc0e-79c6-4dbf-8880-7b93849bb0b5;3cdb3a22-17d9-430b-b851-a885af830013;12a7fe2e-7b69-41ab-97ef-dbe811e753c2;dd727887-2347-457f-9479-0bcdd61d9de0
10.1016/j.polymdegradstab.2006.05.016#7 | 10.1016/j.polymdegradstab.2006.05.016 | Comparative reactivity of glycols in PET glycolysis | Polymer Degradation and Stability | TBT | CCCC[O][Ti]([O]CCCC)([O]CCCC)[O]CCCC | LLM written | other | homogeneous | other/unclear |  | DEG+DPG |  | 190 |  |  | 0.48 | 96 | 240.3 | 0.005 |  |  |  |  | accepted | TRUE |  |  | 4 | TRUE | 8fdacc0e-79c6-4dbf-8880-7b93849bb0b5;3cdb3a22-17d9-430b-b851-a885af830013;12a7fe2e-7b69-41ab-97ef-dbe811e753c2;dd727887-2347-457f-9479-0bcdd61d9de0
10.1016/j.polymdegradstab.2006.05.016#8 | 10.1016/j.polymdegradstab.2006.05.016 | Comparative reactivity of glycols in PET glycolysis | Polymer Degradation and Stability | none |  | no catalyst | none | uncatalysed | other/unclear |  | DEG+Gly | OCC(O)CO.OCCOCCO | 220 |  |  |  | 96 | 198.2 | [5 empty] | flagged | TRUE |  |  | 4 | TRUE | 8fdacc0e-79c6-4dbf-8880-7b93849bb0b5;3cdb3a22-17d9-430b-b851-a885af830013;12a7fe2e-7b69-41ab-97ef-dbe811e753c2;dd727887-2347-457f-9479-0bcdd61d9de0
10.1016/j.polymdegradstab.2006.05.016#9 | 10.1016/j.polymdegradstab.2006.05.016 | Comparative reactivity of glycols in PET glycolysis | Polymer Degradation and Stability | TBT | CCCC[O][Ti]([O]CCCC)([O]CCCC)[O]CCCC | LLM written | other | homogeneous | other/unclear |  | DEG+Gly | OCC(O)CO.OCCOCCO | 190 |  |  | 0.48 | 96 | 198.2 | 0.005 |  |  |  |  | accepted | TRUE |  |  | 4 | TRUE | 8fdacc0e-79c6-4dbf-8880-7b93849bb0b5;3cdb3a22-17d9-430b-b851-a885af830013;12a7fe2e-7b69-41ab-97ef-dbe811e753c2;dd727887-2347-457f-9479-0bcdd61d9de0
10.1016/j.polymdegradstab.2006.05.016#10 | 10.1016/j.polymdegradstab.2006.05.016 | Comparative reactivity of glycols in PET glycolysis | Polymer Degradation and Stability | none |  | no catalyst | none | uncatalysed | other/unclear |  | DPG+Gly |  | 220 |  |  |  | 96 | 226.3 | [5 empty] | flagged | TRUE |  |  | 4 | TRUE | 8fdacc0e-79c6-4dbf-8880-7b93849bb0b5;3cdb3a22-17d9-430b-b851-a885af830013;12a7fe2e-7b69-41ab-97ef-dbe811e753c2;dd727887-2347-457f-9479-0bcdd61d9de0
10.1016/j.polymdegradstab.2006.05.016#11 | 10.1016/j.polymdegradstab.2006.05.016 | Comparative reactivity of glycols in PET glycolysis | Polymer Degradation and Stability | TBT | CCCC[O][Ti]([O]CCCC)([O]CCCC)[O]CCCC | LLM written | other | homogeneous | other/unclear |  | DPG+Gly |  | 190 |  |  | 0.48 | 96 | 226.3 | 0.005 |  |  |  |  | accepted | TRUE |  |  | 4 | TRUE | 8fdacc0e-79c6-4dbf-8880-7b93849bb0b5;3cdb3a22-17d9-430b-b851-a885af830013;12a7fe2e-7b69-41ab-97ef-dbe811e753c2;dd727887-2347-457f-9479-0bcdd61d9de0
10.1016/j.polymdegradstab.2006.09.009#0 | 10.1016/j.polymdegradstab.2006.09.009 | Kinetics of poly(ethylene terephthalate) glycolysis by diethylene glycol. I. Evolution of liquid and solid phases | Polymer Degradation and Stability | none |  | no catalyst | none | uncatalysed | glycolysis | BHET | diethylene glycol | OCCOCCO | 220 |  |  |  | 153.9 | 555.1 | [5 empty] | accepted | TRUE |  |  | 1 | TRUE | ffb4d7bb-596b-4af7-9be6-d893de346ea4
10.1016/j.polymdegradstab.2007.01.008#0 | 10.1016/j.polymdegradstab.2007.01.008 | Kinetics of poly(ethylene terephthalate) glycolysis by diethylene glycol. Part II: Effect of temperature, catalyst and polymer morphology | Polymer Degradation and Stability | none |  | no catalyst | none | uncatalysed | other/unclear |  | DEG | OCCOCCO | 190 | 300 |  | 0 | 196 | 212 | 0 |  |  |  |  | flagged | TRUE |  |  | 3 | TRUE | d6708790-2dfb-4eab-ac6c-62f27d435be2;04debfb0-abcc-418a-a46e-75a2a52646c3;60007455-7bf4-40d9-baf6-0a5b22805ef7
10.1016/j.polymdegradstab.2007.01.008#1 | 10.1016/j.polymdegradstab.2007.01.008 | Kinetics of poly(ethylene terephthalate) glycolysis by diethylene glycol. Part II: Effect of temperature, catalyst and polymer morphology | Polymer Degradation and Stability | none |  | no catalyst | none | uncatalysed | other/unclear |  | DEG | OCCOCCO | 200 | 300 |  | 0 | 196 | 212 | 0 |  |  |  |  | flagged | TRUE |  |  | 3 | TRUE | d6708790-2dfb-4eab-ac6c-62f27d435be2;04debfb0-abcc-418a-a46e-75a2a52646c3;60007455-7bf4-40d9-baf6-0a5b22805ef7
10.1016/j.polymdegradstab.2007.01.008#2 | 10.1016/j.polymdegradstab.2007.01.008 | Kinetics of poly(ethylene terephthalate) glycolysis by diethylene glycol. Part II: Effect of temperature, catalyst and polymer morphology | Polymer Degradation and Stability | none |  | no catalyst | none | uncatalysed | other/unclear |  | DEG | OCCOCCO | 210 | 270 |  | 0 | 196 | 212 | 0 |  |  |  |  | accepted | TRUE |  |  | 3 | TRUE | d6708790-2dfb-4eab-ac6c-62f27d435be2;04debfb0-abcc-418a-a46e-75a2a52646c3;60007455-7bf4-40d9-baf6-0a5b22805ef7
10.1016/j.polymdegradstab.2007.01.008#3 | 10.1016/j.polymdegradstab.2007.01.008 | Kinetics of poly(ethylene terephthalate) glycolysis by diethylene glycol. Part II: Effect of temperature, catalyst and polymer morphology | Polymer Degradation and Stability | none |  | no catalyst | none | uncatalysed | other/unclear |  | DEG | OCCOCCO | 220 | 5 |  | 0 | 196 | 212 | 0 |  |  |  |  | accepted | TRUE |  |  | 3 | TRUE | d6708790-2dfb-4eab-ac6c-62f27d435be2;04debfb0-abcc-418a-a46e-75a2a52646c3;60007455-7bf4-40d9-baf6-0a5b22805ef7
10.1016/j.polymdegradstab.2007.01.008#4 | 10.1016/j.polymdegradstab.2007.01.008 | Kinetics of poly(ethylene terephthalate) glycolysis by diethylene glycol. Part II: Effect of temperature, catalyst and polymer morphology | Polymer Degradation and Stability | TBT | CCCC[O][Ti]([O]CCCC)([O]CCCC)[O]CCCC | LLM written | other | homogeneous | other/unclear |  | DEG | OCCOCCO | 190 | 50 |  | 0.48 | 196 | 212 | 0.0024 |  |  |  |  | flagged | TRUE |  |  | 3 | TRUE | bf1f9bdf-f196-427e-a7aa-9dd03f8614fc;d6708790-2dfb-4eab-ac6c-62f27d435be2;c9e98dda-feee-41a3-940c-4a8aecda9ebe
10.1016/j.polymdegradstab.2007.01.008#5 | 10.1016/j.polymdegradstab.2007.01.008 | Kinetics of poly(ethylene terephthalate) glycolysis by diethylene glycol. Part II: Effect of temperature, catalyst and polymer morphology | Polymer Degradation and Stability | none |  | no catalyst | none | uncatalysed | other/unclear |  | DEG | OCCOCCO | 220 | 45 |  | 0 | 196 | 212 | 0 |  |  |  |  | accepted | TRUE |  |  | 3 | TRUE | d6708790-2dfb-4eab-ac6c-62f27d435be2;482f642f-13ab-4ab1-ba0d-779ed6bc451d;357c7e61-171d-4c0f-8208-7c3dd75f2f50
10.1016/j.polymdegradstab.2007.01.008#6 | 10.1016/j.polymdegradstab.2007.01.008 | Kinetics of poly(ethylene terephthalate) glycolysis by diethylene glycol. Part II: Effect of temperature, catalyst and polymer morphology | Polymer Degradation and Stability | none |  | no catalyst | none | uncatalysed | other/unclear |  | DEG | OCCOCCO | 220 | 150 |  | 0 | 196 | 212 | 0 |  |  |  |  | flagged | TRUE |  |  | 3 | TRUE | d6708790-2dfb-4eab-ac6c-62f27d435be2;482f642f-13ab-4ab1-ba0d-779ed6bc451d;357c7e61-171d-4c0f-8208-7c3dd75f2f50
10.1016/j.polymdegradstab.2007.01.008#7 | 10.1016/j.polymdegradstab.2007.01.008 | Kinetics of poly(ethylene terephthalate) glycolysis by diethylene glycol. Part II: Effect of temperature, catalyst and polymer morphology | Polymer Degradation and Stability | none |  | no catalyst | none | uncatalysed | other/unclear |  | DEG | OCCOCCO | 220 | 150 |  | 0 | 196 | 212 | 0 |  |  |  |  | flagged | TRUE | 10.1016/j.polymdegradstab.2007.01.008#6 |  | 3 | TRUE | d6708790-2dfb-4eab-ac6c-62f27d435be2;482f642f-13ab-4ab1-ba0d-779ed6bc451d;357c7e61-171d-4c0f-8208-7c3dd75f2f50
10.1016/j.polymdegradstab.2009.01.007#0 | 10.1016/j.polymdegradstab.2009.01.007 | Chemical recycling of PET waste into hydrophobic textile dyestuffs | Polymer Degradation and Stability | sodium sulfate | O=S(=O)([O-])[O-].[Na+].[Na+] | confirmed | other | homogeneous | glycolysis | BHET | ethylene glycol | OCCO | 197 | 480 | [5 empty] | 60 |  |  |  | accepted | TRUE |  |  | 1 | TRUE | a6e50a25-ab57-4fdb-a815-c454e80422bd
10.1016/j.polymdegradstab.2010.03.007#0 | 10.1016/j.polymdegradstab.2010.03.007 | Chemical recycling of post-consumer PET wastes by glycolysis in the presence of metal salts | Polymer Degradation and Stability | Zn(Ac)2 | CC(=O)[O-].CC(=O)[O-].[Zn+2] | LLM written | metal salt | homogeneous | glycolysis | BHET | ethylene glycol | OCCO | 196 | 60 |  | 0.35 | 30 | 73.5 | 0.0117 |  |  |  |  | accepted | TRUE |  |  | 3 | TRUE | 816d4767-04e6-4a9f-b36c-7e5106492b24;7789ca8f-098e-4608-8715-77c41ff1adc7;d9333a9a-6832-4ff5-a76d-9eb4aa9d82db
10.1016/j.polymdegradstab.2010.03.007#1 | 10.1016/j.polymdegradstab.2010.03.007 | Chemical recycling of post-consumer PET wastes by glycolysis in the presence of metal salts | Polymer Degradation and Stability | none |  | no catalyst | none | uncatalysed | glycolysis | BHET | ethylene glycol | OCCO | 196 | 60 |  |  | 30 | 73.5 | [5 empty] | accepted | TRUE |  |  | 3 | TRUE | 816d4767-04e6-4a9f-b36c-7e5106492b24;7789ca8f-098e-4608-8715-77c41ff1adc7;d9333a9a-6832-4ff5-a76d-9eb4aa9d82db
10.1016/j.polymdegradstab.2010.03.007#2 | 10.1016/j.polymdegradstab.2010.03.007 | Chemical recycling of post-consumer PET wastes by glycolysis in the presence of metal salts | Polymer Degradation and Stability | Zn(Ac)2 | CC(=O)[O-].CC(=O)[O-].[Zn+2] | LLM written | metal salt | homogeneous | glycolysis | BHET | ethylene glycol | OCCO | 180 | 60 |  | 0.35 | 30 | 73.5 | 0.0117 |  |  |  |  | accepted | TRUE |  |  | 3 | TRUE | 816d4767-04e6-4a9f-b36c-7e5106492b24;7789ca8f-098e-4608-8715-77c41ff1adc7;30103d5c-9908-4268-bcf0-39b65412be67
10.1016/j.polymdegradstab.2010.03.007#3 | 10.1016/j.polymdegradstab.2010.03.007 | Chemical recycling of post-consumer PET wastes by glycolysis in the presence of metal salts | Polymer Degradation and Stability | Zn(Ac)2 | CC(=O)[O-].CC(=O)[O-].[Zn+2] | LLM written | metal salt | homogeneous | glycolysis | BHET | ethylene glycol | OCCO | 165 | 60 |  | 0.35 | 30 | 73.5 | 0.0117 |  |  |  |  | accepted | TRUE |  |  | 3 | TRUE | 816d4767-04e6-4a9f-b36c-7e5106492b24;7789ca8f-098e-4608-8715-77c41ff1adc7;30103d5c-9908-4268-bcf0-39b65412be67
10.1016/j.polymdegradstab.2010.03.007#4 | 10.1016/j.polymdegradstab.2010.03.007 | Chemical recycling of post-consumer PET wastes by glycolysis in the presence of metal salts | Polymer Degradation and Stability | Zn(Ac)2 | CC(=O)[O-].CC(=O)[O-].[Zn+2] | LLM written | metal salt | homogeneous | glycolysis | BHET | ethylene glycol | OCCO | 196 | 60 |  | 0.09 | 30 | 73.5 | 0.003 |  |  |  |  | accepted | TRUE |  |  | 3 | TRUE | 816d4767-04e6-4a9f-b36c-7e5106492b24;7789ca8f-098e-4608-8715-77c41ff1adc7;4edf542c-ed15-4ab5-ae78-d1593990dc3e
10.1016/j.polymdegradstab.2010.03.007#5 | 10.1016/j.polymdegradstab.2010.03.007 | Chemical recycling of post-consumer PET wastes by glycolysis in the presence of metal salts | Polymer Degradation and Stability | Zn(Ac)2 | CC(=O)[O-].CC(=O)[O-].[Zn+2] | LLM written | metal salt | homogeneous | glycolysis | BHET | ethylene glycol | OCCO | 196 | 60 |  | 0.14 | 30 | 73.5 | 0.0047 |  |  |  |  | accepted | TRUE |  |  | 3 | TRUE | 816d4767-04e6-4a9f-b36c-7e5106492b24;7789ca8f-098e-4608-8715-77c41ff1adc7;4edf542c-ed15-4ab5-ae78-d1593990dc3e
10.1016/j.polymdegradstab.2010.03.007#6 | 10.1016/j.polymdegradstab.2010.03.007 | Chemical recycling of post-consumer PET wastes by glycolysis in the presence of metal salts | Polymer Degradation and Stability | Zn(Ac)2 | CC(=O)[O-].CC(=O)[O-].[Zn+2] | LLM written | metal salt | homogeneous | glycolysis | BHET | ethylene glycol | OCCO | 196 | 60 |  | 0.035 | 30 | 73.5 | 0.0012 |  |  |  |  | accepted | TRUE |  |  | 3 | TRUE | 816d4767-04e6-4a9f-b36c-7e5106492b24;7789ca8f-098e-4608-8715-77c41ff1adc7;4edf542c-ed15-4ab5-ae78-d1593990dc3e
10.1016/j.polymdegradstab.2010.03.007#7 | 10.1016/j.polymdegradstab.2010.03.007 | Chemical recycling of post-consumer PET wastes by glycolysis in the presence of metal salts | Polymer Degradation and Stability | Zn(Ac)2 | CC(=O)[O-].CC(=O)[O-].[Zn+2] | LLM written | metal salt | homogeneous | glycolysis | BHET | ethylene glycol | OCCO | 196 | 60 |  | 0.0175 | 30 | 73.5 | 0.0006 |  |  |  |  | accepted | TRUE |  |  | 3 | TRUE | 816d4767-04e6-4a9f-b36c-7e5106492b24;7789ca8f-098e-4608-8715-77c41ff1adc7;4edf542c-ed15-4ab5-ae78-d1593990dc3e
10.1016/j.polymdegradstab.2010.03.007#8 | 10.1016/j.polymdegradstab.2010.03.007 | Chemical recycling of post-consumer PET wastes by glycolysis in the presence of metal salts | Polymer Degradation and Stability | Zn(Ac)2 | CC(=O)[O-].CC(=O)[O-].[Zn+2] | LLM written | metal salt | homogeneous | glycolysis | BHET | ethylene glycol | OCCO | 196 | 60 |  | 0.0105 | 30 | 73.5 | 0.0004 | 44 |  |  |  | accepted | TRUE |  |  | 3 | TRUE | 816d4767-04e6-4a9f-b36c-7e5106492b24;7789ca8f-098e-4608-8715-77c41ff1adc7;4edf542c-ed15-4ab5-ae78-d1593990dc3e
10.1016/j.polymdegradstab.2010.03.007#9 | 10.1016/j.polymdegradstab.2010.03.007 | Chemical recycling of post-consumer PET wastes by glycolysis in the presence of metal salts | Polymer Degradation and Stability | Zn(Ac)2 | CC(=O)[O-].CC(=O)[O-].[Zn+2] | LLM written | metal salt | homogeneous | glycolysis | BHET | ethylene glycol | OCCO | 196 | 60 |  | 0.0035 | 30 | 73.5 | 0.0001 |  |  |  |  | accepted | TRUE |  |  | 3 | TRUE | 816d4767-04e6-4a9f-b36c-7e5106492b24;7789ca8f-098e-4608-8715-77c41ff1adc7;4edf542c-ed15-4ab5-ae78-d1593990dc3e
10.1016/j.polymdegradstab.2010.03.007#10 | 10.1016/j.polymdegradstab.2010.03.007 | Chemical recycling of post-consumer PET wastes by glycolysis in the presence of metal salts | Polymer Degradation and Stability | Zn(Ac)2 | CC(=O)[O-].CC(=O)[O-].[Zn+2] | LLM written | metal salt | homogeneous | glycolysis | BHET | ethylene glycol | OCCO | 196 | 60 |  | 0.09 | 30 | 55.7 | 0.003 |  |  |  |  | accepted | TRUE |  |  | 3 | TRUE | 816d4767-04e6-4a9f-b36c-7e5106492b24;7789ca8f-098e-4608-8715-77c41ff1adc7;aacec0b4-6ecd-496f-9b13-291ce91155a7
10.1016/j.polymdegradstab.2010.03.007#11 | 10.1016/j.polymdegradstab.2010.03.007 | Chemical recycling of post-consumer PET wastes by glycolysis in the presence of metal salts | Polymer Degradation and Stability | Zn(Ac)2 | CC(=O)[O-].CC(=O)[O-].[Zn+2] | LLM written | metal salt | homogeneous | glycolysis | BHET | ethylene glycol | OCCO | 196 | 60 |  | 0.09 | 30 | 36.8 | 0.003 |  |  |  |  | accepted | TRUE |  |  | 3 | TRUE | 816d4767-04e6-4a9f-b36c-7e5106492b24;7789ca8f-098e-4608-8715-77c41ff1adc7;aacec0b4-6ecd-496f-9b13-291ce91155a7
10.1016/j.polymdegradstab.2010.03.007#12 | 10.1016/j.polymdegradstab.2010.03.007 | Chemical recycling of post-consumer PET wastes by glycolysis in the presence of metal salts | Polymer Degradation and Stability | Na2CO3 | O=C([O-])[O-].[Na+].[Na+] | LLM written | other | homogeneous | glycolysis | BHET | ethylene glycol | OCCO | 196 | 60 |  | 0.045 | 30 | 73.5 | 0.0015 |  |  | 50 |  | accepted | TRUE |  |  | 3 | TRUE | 816d4767-04e6-4a9f-b36c-7e5106492b24;7789ca8f-098e-4608-8715-77c41ff1adc7;61977108-3dd2-4ce3-9b60-5fb81503fd0f
10.1016/j.polymdegradstab.2010.03.007#13 | 10.1016/j.polymdegradstab.2010.03.007 | Chemical recycling of post-consumer PET wastes by glycolysis in the presence of metal salts | Polymer Degradation and Stability | NaHCO3 | O=C([O-])O.[Na+] | LLM written | other | homogeneous | glycolysis | BHET | ethylene glycol | OCCO | 196 | 60 |  | 0.034 | 30 | 73.5 | 0.0011 | 40 |  |  |  | accepted | TRUE |  |  | 3 | TRUE | 816d4767-04e6-4a9f-b36c-7e5106492b24;7789ca8f-098e-4608-8715-77c41ff1adc7;61977108-3dd2-4ce3-9b60-5fb81503fd0f
10.1016/j.polymdegradstab.2010.03.007#14 | 10.1016/j.polymdegradstab.2010.03.007 | Chemical recycling of post-consumer PET wastes by glycolysis in the presence of metal salts | Polymer Degradation and Stability | Na2SO4 | O=S(=O)([O-])[O-].[Na+].[Na+] | LLM written | other | homogeneous | glycolysis | BHET | ethylene glycol | OCCO | 196 | 60 |  | 0.058 | 30 | 73.5 | 0.0019 |  |  | 10 |  | accepted | TRUE |  |  | 3 | TRUE | 816d4767-04e6-4a9f-b36c-7e5106492b24;7789ca8f-098e-4608-8715-77c41ff1adc7;61977108-3dd2-4ce3-9b60-5fb81503fd0f
10.1016/j.polymdegradstab.2010.03.007#15 | 10.1016/j.polymdegradstab.2010.03.007 | Chemical recycling of post-consumer PET wastes by glycolysis in the presence of metal salts | Polymer Degradation and Stability | K2SO4 |  | unclear | other | homogeneous | glycolysis | BHET | ethylene glycol | OCCO | 196 | 60 |  | 0.071 | 30 | 73.5 | 0.0024 |  |  | 1 |  | accepted | TRUE |  |  | 3 | TRUE | 816d4767-04e6-4a9f-b36c-7e5106492b24;7789ca8f-098e-4608-8715-77c41ff1adc7;61977108-3dd2-4ce3-9b60-5fb81503fd0f
10.1016/j.polymdegradstab.2010.03.007#16 | 10.1016/j.polymdegradstab.2010.03.007 | Chemical recycling of post-consumer PET wastes by glycolysis in the presence of metal salts | Polymer Degradation and Stability | Na2CO3 | O=C([O-])[O-].[Na+].[Na+] | LLM written | other | homogeneous | glycolysis | BHET | ethylene glycol | OCCO | 196 | 60 |  | 0.168 | 30 | 73.5 | 0.0056 |  |  |  |  | accepted | TRUE |  |  | 3 | FALSE | 816d4767-04e6-4a9f-b36c-7e5106492b24;7789ca8f-098e-4608-8715-77c41ff1adc7;8314a808-020f-4e6d-8478-9ea3bdbbba49
10.1016/j.polymdegradstab.2010.03.007#17 | 10.1016/j.polymdegradstab.2010.03.007 | Chemical recycling of post-consumer PET wastes by glycolysis in the presence of metal salts | Polymer Degradation and Stability | Na2CO3 | O=C([O-])[O-].[Na+].[Na+] | LLM written | other | homogeneous | glycolysis | BHET | ethylene glycol | OCCO | 196 | 60 |  | 0.068 | 30 | 73.5 | 0.0023 |  |  | 65 |  | accepted | TRUE |  |  | 3 | FALSE | 816d4767-04e6-4a9f-b36c-7e5106492b24;7789ca8f-098e-4608-8715-77c41ff1adc7;8314a808-020f-4e6d-8478-9ea3bdbbba49
10.1016/j.polymdegradstab.2010.03.007#18 | 10.1016/j.polymdegradstab.2010.03.007 | Chemical recycling of post-consumer PET wastes by glycolysis in the presence of metal salts | Polymer Degradation and Stability | Na2CO3 | O=C([O-])[O-].[Na+].[Na+] | LLM written | other | homogeneous | glycolysis | BHET | ethylene glycol | OCCO | 196 | 60 |  | 0.033 | 30 | 73.5 | 0.0011 |  |  |  |  | accepted | TRUE |  |  | 3 | FALSE | 816d4767-04e6-4a9f-b36c-7e5106492b24;7789ca8f-098e-4608-8715-77c41ff1adc7;8314a808-020f-4e6d-8478-9ea3bdbbba49
10.1016/j.polymdegradstab.2010.03.007#19 | 10.1016/j.polymdegradstab.2010.03.007 | Chemical recycling of post-consumer PET wastes by glycolysis in the presence of metal salts | Polymer Degradation and Stability | Na2CO3 | O=C([O-])[O-].[Na+].[Na+] | LLM written | other | homogeneous | glycolysis | BHET | ethylene glycol | OCCO | 196 | 60 |  | 0.017 | 30 | 73.5 | 0.0006 |  |  |  |  | accepted | TRUE |  |  | 3 | FALSE | 816d4767-04e6-4a9f-b36c-7e5106492b24;7789ca8f-098e-4608-8715-77c41ff1adc7;8314a808-020f-4e6d-8478-9ea3bdbbba49
10.1016/j.polymdegradstab.2010.03.007#20 | 10.1016/j.polymdegradstab.2010.03.007 | Chemical recycling of post-consumer PET wastes by glycolysis in the presence of metal salts | Polymer Degradation and Stability | Na2CO3 | O=C([O-])[O-].[Na+].[Na+] | LLM written | other | homogeneous | glycolysis | BHET | ethylene glycol | OCCO | 196 | 60 |  | 0.005 | 30 | 73.5 | 0.0002 |  |  |  |  | accepted | TRUE |  |  | 3 | FALSE | 816d4767-04e6-4a9f-b36c-7e5106492b24;7789ca8f-098e-4608-8715-77c41ff1adc7;8314a808-020f-4e6d-8478-9ea3bdbbba49
10.1016/j.polymdegradstab.2010.03.007#21 | 10.1016/j.polymdegradstab.2010.03.007 | Chemical recycling of post-consumer PET wastes by glycolysis in the presence of metal salts | Polymer Degradation and Stability | NaHCO3 | O=C([O-])O.[Na+] | LLM written | other | homogeneous | glycolysis | BHET | ethylene glycol | OCCO | 196 | 60 |  | 0.069 | 30 | 73.5 | 0.0023 |  |  | 50 |  | accepted | TRUE |  |  | 3 | TRUE | 816d4767-04e6-4a9f-b36c-7e5106492b24;7789ca8f-098e-4608-8715-77c41ff1adc7;21d323cd-0e64-4f8b-9b81-013e388609e2
10.1016/j.polymdegradstab.2010.03.007#22 | 10.1016/j.polymdegradstab.2010.03.007 | Chemical recycling of post-consumer PET wastes by glycolysis in the presence of metal salts | Polymer Degradation and Stability | Zn(Ac)2 | CC(=O)[O-].CC(=O)[O-].[Zn+2] | LLM written | metal salt | homogeneous | glycolysis | BHET | ethylene glycol | OCCO | 196 | 120 |  | 0.35 | 30 | 73.5 | 0.0117 |  |  |  |  | accepted | TRUE |  |  | 3 | TRUE | 816d4767-04e6-4a9f-b36c-7e5106492b24;7789ca8f-098e-4608-8715-77c41ff1adc7;6cf2a3bc-3a5e-4071-a42f-2c5af1dc8cd9
10.1016/j.polymdegradstab.2010.03.007#23 | 10.1016/j.polymdegradstab.2010.03.007 | Chemical recycling of post-consumer PET wastes by glycolysis in the presence of metal salts | Polymer Degradation and Stability | Zn(Ac)2 | CC(=O)[O-].CC(=O)[O-].[Zn+2] | LLM written | metal salt | homogeneous | glycolysis | BHET | ethylene glycol | OCCO | 196 | 120 |  | 0.35 | 30 | 73.5 | 0.0117 |  |  |  |  | accepted | TRUE | 10.1016/j.polymdegradstab.2010.03.007#22 |  | 3 | TRUE | 816d4767-04e6-4a9f-b36c-7e5106492b24;7789ca8f-098e-4608-8715-77c41ff1adc7;6cf2a3bc-3a5e-4071-a42f-2c5af1dc8cd9
10.1016/j.polymdegradstab.2010.03.007#24 | 10.1016/j.polymdegradstab.2010.03.007 | Chemical recycling of post-consumer PET wastes by glycolysis in the presence of metal salts | Polymer Degradation and Stability | Zn(Ac)2 | CC(=O)[O-].CC(=O)[O-].[Zn+2] | LLM written | metal salt | homogeneous | glycolysis | BHET | ethylene glycol | OCCO | 196 | 120 |  | 0.35 | 30 | 73.5 | 0.0117 |  |  |  |  | accepted | TRUE | 10.1016/j.polymdegradstab.2010.03.007#22 |  | 3 | TRUE | 816d4767-04e6-4a9f-b36c-7e5106492b24;7789ca8f-098e-4608-8715-77c41ff1adc7;6cf2a3bc-3a5e-4071-a42f-2c5af1dc8cd9
10.1016/j.polymdegradstab.2010.03.007#25 | 10.1016/j.polymdegradstab.2010.03.007 | Chemical recycling of post-consumer PET wastes by glycolysis in the presence of metal salts | Polymer Degradation and Stability | Zn(Ac)2 | CC(=O)[O-].CC(=O)[O-].[Zn+2] | LLM written | metal salt | homogeneous | glycolysis | BHET | ethylene glycol | OCCO | 196 | 120 |  | 0.35 | 30 | 73.5 | 0.0117 |  |  |  |  | accepted | TRUE | 10.1016/j.polymdegradstab.2010.03.007#22 |  | 3 | TRUE | 816d4767-04e6-4a9f-b36c-7e5106492b24;7789ca8f-098e-4608-8715-77c41ff1adc7;6cf2a3bc-3a5e-4071-a42f-2c5af1dc8cd9
10.1016/j.polymdegradstab.2010.03.007#26 | 10.1016/j.polymdegradstab.2010.03.007 | Chemical recycling of post-consumer PET wastes by glycolysis in the presence of metal salts | Polymer Degradation and Stability | Zn(Ac)2 | CC(=O)[O-].CC(=O)[O-].[Zn+2] | LLM written | metal salt | homogeneous | glycolysis | BHET | ethylene glycol | OCCO | 196 | 120 |  | 0.35 | 30 | 73.5 | 0.0117 |  |  |  |  | accepted | TRUE | 10.1016/j.polymdegradstab.2010.03.007#22 |  | 3 | TRUE | 816d4767-04e6-4a9f-b36c-7e5106492b24;7789ca8f-098e-4608-8715-77c41ff1adc7;6cf2a3bc-3a5e-4071-a42f-2c5af1dc8cd9
10.1016/j.polymdegradstab.2010.03.007#27 | 10.1016/j.polymdegradstab.2010.03.007 | Chemical recycling of post-consumer PET wastes by glycolysis in the presence of metal salts | Polymer Degradation and Stability | Zn(Ac)2 | CC(=O)[O-].CC(=O)[O-].[Zn+2] | LLM written | metal salt | homogeneous | glycolysis | BHET | ethylene glycol | OCCO | 196 | 120 |  | 0.35 | 30 | 73.5 | 0.0117 |  |  |  |  | accepted | TRUE | 10.1016/j.polymdegradstab.2010.03.007#22 |  | 3 | TRUE | 816d4767-04e6-4a9f-b36c-7e5106492b24;7789ca8f-098e-4608-8715-77c41ff1adc7;6cf2a3bc-3a5e-4071-a42f-2c5af1dc8cd9
10.1016/j.polymdegradstab.2010.05.026#0 | 10.1016/j.polymdegradstab.2010.05.026 | Sub-and supercritical glycolysis of polyethylene terephthalate (PET) into the monomer bis(2-hydroxyethyl) terephthalate (BHET) | Polymer Degradation and Stability | none |  | no catalyst | none | uncatalysed | glycolysis | BHET | EG | OCCO | 450 | 25 |  |  | 0.3 | 5 |  | 28.3 |  |  |  | accepted | TRUE |  | temperature above 350C -- pyrolysis, not solvolysis | 2 | TRUE | d3da38c0-ae62-4566-9c99-3544348f8491;0b8410dd-7a89-40b9-9601-88dbb0df4e72
10.1016/j.polymdegradstab.2010.05.026#1 | 10.1016/j.polymdegradstab.2010.05.026 | Sub-and supercritical glycolysis of polyethylene terephthalate (PET) into the monomer bis(2-hydroxyethyl) terephthalate (BHET) | Polymer Degradation and Stability | none |  | no catalyst | none | uncatalysed | glycolysis | BHET | EG | OCCO | 450 | 30 |  |  | 0.3 | 5 |  | 93.5 |  |  |  | accepted | TRUE |  | temperature above 350C -- pyrolysis, not solvolysis | 2 | TRUE | d3da38c0-ae62-4566-9c99-3544348f8491;0b8410dd-7a89-40b9-9601-88dbb0df4e72
10.1016/j.polymdegradstab.2010.05.026#2 | 10.1016/j.polymdegradstab.2010.05.026 | Sub-and supercritical glycolysis of polyethylene terephthalate (PET) into the monomer bis(2-hydroxyethyl) terephthalate (BHET) | Polymer Degradation and Stability | none |  | no catalyst | none | uncatalysed | glycolysis | BHET | EG | OCCO | 450 | 35 |  |  | 0.3 | 5 |  | 87 |  |  |  | accepted | TRUE |  | temperature above 350C -- pyrolysis, not solvolysis | 2 | TRUE | d3da38c0-ae62-4566-9c99-3544348f8491;0b8410dd-7a89-40b9-9601-88dbb0df4e72
10.1016/j.polymdegradstab.2010.05.026#3 | 10.1016/j.polymdegradstab.2010.05.026 | Sub-and supercritical glycolysis of polyethylene terephthalate (PET) into the monomer bis(2-hydroxyethyl) terephthalate (BHET) | Polymer Degradation and Stability | none |  | no catalyst | none | uncatalysed | glycolysis | BHET | EG | OCCO | 450 | 40 |  |  | 0.3 | 5 |  | 75.3 |  |  |  | accepted | TRUE |  | temperature above 350C -- pyrolysis, not solvolysis | 2 | TRUE | d3da38c0-ae62-4566-9c99-3544348f8491;0b8410dd-7a89-40b9-9601-88dbb0df4e72
10.1016/j.polymdegradstab.2010.05.026#4 | 10.1016/j.polymdegradstab.2010.05.026 | Sub-and supercritical glycolysis of polyethylene terephthalate (PET) into the monomer bis(2-hydroxyethyl) terephthalate (BHET) | Polymer Degradation and Stability | none |  | no catalyst | none | uncatalysed | glycolysis | BHET | EG | OCCO | 450 | 45 |  |  | 0.3 | 5 |  | 63 |  |  |  | accepted | TRUE |  | temperature above 350C -- pyrolysis, not solvolysis | 2 | TRUE | d3da38c0-ae62-4566-9c99-3544348f8491;0b8410dd-7a89-40b9-9601-88dbb0df4e72
10.1016/j.polymdegradstab.2010.05.026#5 | 10.1016/j.polymdegradstab.2010.05.026 | Sub-and supercritical glycolysis of polyethylene terephthalate (PET) into the monomer bis(2-hydroxyethyl) terephthalate (BHET) | Polymer Degradation and Stability | none |  | no catalyst | none | uncatalysed | glycolysis | BHET | EG | OCCO | 450 | 35 |  |  | 0.3 | 5 |  | 95.3 |  |  |  | accepted | TRUE |  | temperature above 350C -- pyrolysis, not solvolysis | 2 | TRUE | 69a844d5-100e-49f8-a27c-4a4857b559d5;0b8410dd-7a89-40b9-9601-88dbb0df4e72
10.1016/j.polymdegradstab.2010.05.026#6 | 10.1016/j.polymdegradstab.2010.05.026 | Sub-and supercritical glycolysis of polyethylene terephthalate (PET) into the monomer bis(2-hydroxyethyl) terephthalate (BHET) | Polymer Degradation and Stability | none |  | no catalyst | none | uncatalysed | glycolysis | BHET | EG | OCCO | 450 | 35 |  |  | 0.3 | 5 |  | 94.7 |  |  |  | accepted | TRUE |  | temperature above 350C -- pyrolysis, not solvolysis | 2 | TRUE | 69a844d5-100e-49f8-a27c-4a4857b559d5;0b8410dd-7a89-40b9-9601-88dbb0df4e72
10.1016/j.polymdegradstab.2010.05.026#7 | 10.1016/j.polymdegradstab.2010.05.026 | Sub-and supercritical glycolysis of polyethylene terephthalate (PET) into the monomer bis(2-hydroxyethyl) terephthalate (BHET) | Polymer Degradation and Stability | none |  | no catalyst | none | uncatalysed | glycolysis | BHET | EG | OCCO | 450 | 35 |  |  | 0.3 | 5 |  | 96 |  |  |  | accepted | TRUE |  | temperature above 350C -- pyrolysis, not solvolysis | 2 | TRUE | 69a844d5-100e-49f8-a27c-4a4857b559d5;0b8410dd-7a89-40b9-9601-88dbb0df4e72
10.1016/j.polymdegradstab.2010.05.026#8 | 10.1016/j.polymdegradstab.2010.05.026 | Sub-and supercritical glycolysis of polyethylene terephthalate (PET) into the monomer bis(2-hydroxyethyl) terephthalate (BHET) | Polymer Degradation and Stability | none |  | no catalyst | none | uncatalysed | glycolysis | BHET | EG | OCCO | 350 | 75 |  |  | 0.3 | 5 |  | 94 |  |  |  | accepted | TRUE |  |  | 2 | TRUE | 3e3c799e-4a63-4279-8682-d4a8855772a6;cbb40a58-ffc2-48ac-ba31-f2ef79fbcbbb
10.1016/j.polymdegradstab.2010.05.026#9 | 10.1016/j.polymdegradstab.2010.05.026 | Sub-and supercritical glycolysis of polyethylene terephthalate (PET) into the monomer bis(2-hydroxyethyl) terephthalate (BHET) | Polymer Degradation and Stability | none |  | no catalyst | none | uncatalysed | glycolysis | BHET | EG | OCCO | 300 | 120 |  |  | 0.3 | 5 |  | 92 |  |  |  | accepted | TRUE |  |  | 2 | TRUE | 3e3c799e-4a63-4279-8682-d4a8855772a6;cbb40a58-ffc2-48ac-ba31-f2ef79fbcbbb
10.1016/j.polymdegradstab.2010.12.020#0 | 10.1016/j.polymdegradstab.2010.12.020 | Glycolysis of poly(ethylene terephthalate) (PET) using basic ionic liquids as catalysts | Polymer Degradation and Stability | none |  | no catalyst | none | uncatalysed | glycolysis | BHET | ethylene glycol | OCCO | 190 | 120 |  | 0.1 | 2 | 20 | 0.05 |  |  | 11 |  | flagged | TRUE |  |  | 3 | FALSE | 476f7882-e74d-55e6-a216-54968d6ce92a;a1b0b90a-8cd6-50c4-a161-1143b4c3d6c6;d2dd4025-9392-5ce3-be78-801f1e365a73
10.1016/j.polymdegradstab.2010.12.020#1 | 10.1016/j.polymdegradstab.2010.12.020 | Glycolysis of poly(ethylene terephthalate) (PET) using basic ionic liquids as catalysts | Polymer Degradation and Stability | [Bmim]Cl | CCCCn1cc[n+](C)c1.[Cl-] | LLM written | ionic liquid | homogeneous | glycolysis | BHET | ethylene glycol | OCCO | 190 | 120 |  | 0.1 | 2 | 20 | 0.05 | 6 |  | 28.9 |  | accepted | TRUE |  |  | 3 | FALSE | 476f7882-e74d-55e6-a216-54968d6ce92a;a1b0b90a-8cd6-50c4-a161-1143b4c3d6c6;d2dd4025-9392-5ce3-be78-801f1e365a73
10.1016/j.polymdegradstab.2010.12.020#2 | 10.1016/j.polymdegradstab.2010.12.020 | Glycolysis of poly(ethylene terephthalate) (PET) using basic ionic liquids as catalysts | Polymer Degradation and Stability | [Bmim]Br | CCCCn1cc[n+](C)c1.[Br-] | LLM written | ionic liquid | homogeneous | glycolysis | BHET | ethylene glycol | OCCO | 190 | 120 |  | 0.1 | 2 | 20 | 0.05 |  |  | 10.7 |  | accepted | TRUE |  |  | 3 | FALSE | 476f7882-e74d-55e6-a216-54968d6ce92a;a1b0b90a-8cd6-50c4-a161-1143b4c3d6c6;d2dd4025-9392-5ce3-be78-801f1e365a73
10.1016/j.polymdegradstab.2010.12.020#3 | 10.1016/j.polymdegradstab.2010.12.020 | Glycolysis of poly(ethylene terephthalate) (PET) using basic ionic liquids as catalysts | Polymer Degradation and Stability | [Bmim]HCO3 |  | unclear | ionic liquid | homogeneous | glycolysis | BHET | ethylene glycol | OCCO | 190 | 120 |  | 0.1 | 2 | 20 | 0.05 | 14.1 |  | 82.8 |  | accepted | TRUE |  |  | 3 | FALSE | 476f7882-e74d-55e6-a216-54968d6ce92a;a1b0b90a-8cd6-50c4-a161-1143b4c3d6c6;d2dd4025-9392-5ce3-be78-801f1e365a73
10.1016/j.polymdegradstab.2010.12.020#4 | 10.1016/j.polymdegradstab.2010.12.020 | Glycolysis of poly(ethylene terephthalate) (PET) using basic ionic liquids as catalysts | Polymer Degradation and Stability | [Bmim]OH |  | unclear | ionic liquid | homogeneous | glycolysis | BHET | ethylene glycol | OCCO | 190 | 120 |  | 0.1 | 2 | 20 | 0.05 | 71.2 |  | 100 |  | accepted | TRUE |  |  | 4 | FALSE | 476f7882-e74d-55e6-a216-54968d6ce92a;a1b0b90a-8cd6-50c4-a161-1143b4c3d6c6;d2dd4025-9392-5ce3-be78-801f1e365a73;a402262b-f8a5-5587-b22b-05279e71722c
10.1016/j.polymdegradstab.2013.01.007#6 | 10.1016/j.polymdegradstab.2013.01.007 | Manganese-, cobalt-, and zinc-based mixed-oxide spinels as novel catalysts for the chemical recycling of poly(ethylene terephthalate) via glycolysis | Polymer Degradation and Stability | none |  | no catalyst | none | uncatalysed | glycolysis | BHET | EG | OCCO | 260 | 60 | 5 | 0 | 0.3 | 1.115 | 0 | 12 |  |  |  | accepted | TRUE |  |  | 2 | TRUE | 3b24f821-13b4-4cc6-ac38-aa082487ec84;c89b985f-21fc-48da-8248-eaa700c88ce8
10.1016/j.polymdegradstab.2013.06.030#0 | 10.1016/j.polymdegradstab.2013.06.030 | Ultrasound assisted alkaline hydrolysis of poly(ethylene terephthalate) in presence of phase transfer catalyst | Polymer Degradation and Stability | TBAI | CCCC[N+](CCCC)(CCCC)CCCC.[I-] | LLM written | other | homogeneous | hydrolysis | TPA | water | O | 90 | 65 |  | 0.09 | 3 |  | 0.03 | 99 |  | 100 |  | flagged | TRUE |  |  | 3 | TRUE | 5ec21fda-bf64-42be-9921-f4a521b64b56;e0d7f1db-987f-4b21-b315-48dc7a88d5ef;6eb7d6d0-b938-43f2-9268-c01df1754e20
10.1016/j.polymdegradstab.2013.06.030#1 | 10.1016/j.polymdegradstab.2013.06.030 | Ultrasound assisted alkaline hydrolysis of poly(ethylene terephthalate) in presence of phase transfer catalyst | Polymer Degradation and Stability | TBAI | CCCC[N+](CCCC)(CCCC)CCCC.[I-] | LLM written | other | homogeneous | hydrolysis | TPA | water | O | 90 | 50 |  | 0.09 | 3 |  | 0.03 |  |  | 100 |  | flagged | TRUE |  |  | 3 | TRUE | 5ec21fda-bf64-42be-9921-f4a521b64b56;36ac23be-cdc8-4271-a64a-5d669ecf7db1;8a225b90-06eb-440a-aec8-bd64c8926593
10.1016/j.polymdegradstab.2013.06.030#2 | 10.1016/j.polymdegradstab.2013.06.030 | Ultrasound assisted alkaline hydrolysis of poly(ethylene terephthalate) in presence of phase transfer catalyst | Polymer Degradation and Stability | TBAI | CCCC[N+](CCCC)(CCCC)CCCC.[I-] | LLM written | other | homogeneous | hydrolysis | TPA | water | O | 90 | 48 |  | 0.09 | 3 |  | 0.03 |  |  |  |  | flagged | TRUE |  |  | 2 | TRUE | 5ec21fda-bf64-42be-9921-f4a521b64b56;8a225b90-06eb-440a-aec8-bd64c8926593
10.1016/j.polymdegradstab.2013.06.030#3 | 10.1016/j.polymdegradstab.2013.06.030 | Ultrasound assisted alkaline hydrolysis of poly(ethylene terephthalate) in presence of phase transfer catalyst | Polymer Degradation and Stability | TBAI | CCCC[N+](CCCC)(CCCC)CCCC.[I-] | LLM written | other | homogeneous | hydrolysis | TPA | water | O | 90 | 46 |  | 0.09 | 3 |  | 0.03 |  |  | 99 |  | flagged | TRUE |  |  | 2 | TRUE | 5ec21fda-bf64-42be-9921-f4a521b64b56;8a225b90-06eb-440a-aec8-bd64c8926593
10.1016/j.polymdegradstab.2013.06.030#4 | 10.1016/j.polymdegradstab.2013.06.030 | Ultrasound assisted alkaline hydrolysis of poly(ethylene terephthalate) in presence of phase transfer catalyst | Polymer Degradation and Stability | TBAI | CCCC[N+](CCCC)(CCCC)CCCC.[I-] | LLM written | other | homogeneous | hydrolysis | TPA | water | O | 90 | 45 |  | 0.09 | 3 |  | 0.03 | 99 |  |  |  | flagged | TRUE |  |  | 2 | TRUE | 5ec21fda-bf64-42be-9921-f4a521b64b56;289bd8d9-a3ac-4caf-81ce-c53268ed1382
10.1016/j.polymdegradstab.2013.06.030#5 | 10.1016/j.polymdegradstab.2013.06.030 | Ultrasound assisted alkaline hydrolysis of poly(ethylene terephthalate) in presence of phase transfer catalyst | Polymer Degradation and Stability | TBAI | CCCC[N+](CCCC)(CCCC)CCCC.[I-] | LLM written | other | homogeneous | hydrolysis | TPA | water | O | 90 | 44 |  | 0.09 | 3 |  | 0.03 |  |  | 97 |  | flagged | TRUE |  |  | 2 | TRUE | 5ec21fda-bf64-42be-9921-f4a521b64b56;8a225b90-06eb-440a-aec8-bd64c8926593
10.1016/j.polymdegradstab.2013.06.030#6 | 10.1016/j.polymdegradstab.2013.06.030 | Ultrasound assisted alkaline hydrolysis of poly(ethylene terephthalate) in presence of phase transfer catalyst | Polymer Degradation and Stability | TBAI | CCCC[N+](CCCC)(CCCC)CCCC.[I-] | LLM written | other | homogeneous | hydrolysis | TPA | water | O | 90 | 45 |  | 0.0801 | 3 |  | 0.0267 | 99 |  | 100 |  | flagged | TRUE |  |  | 2 | TRUE | 289bd8d9-a3ac-4caf-81ce-c53268ed1382;8a225b90-06eb-440a-aec8-bd64c8926593
10.1016/j.polymdegradstab.2014.10.005#0 | 10.1016/j.polymdegradstab.2014.10.005 | Cu- and Zn-acetate-containing ionic liquids as catalysts for the glycolysis of poly(ethylene terephthalate) | Polymer Degradation and Stability | none |  | no catalyst | none | uncatalysed | glycolysis | BHET | ethylene glycol | OCCO | 180 | 120 | 1 | 0 | 2 | 20 | 0 | 0 | mass | 0 | 0 | flagged | TRUE |  |  | 2 | FALSE | 71cd0340-73bd-5f4e-a642-82b5a7643a5d;f808421f-8299-58b1-ba12-9e90ca944c68
10.1016/j.polymdegradstab.2014.10.005#1 | 10.1016/j.polymdegradstab.2014.10.005 | Cu- and Zn-acetate-containing ionic liquids as catalysts for the glycolysis of poly(ethylene terephthalate) | Polymer Degradation and Stability | [Bmim][Br] | CCCCn1cc[n+](C)c1.[Br-] | LLM written | ionic liquid | homogeneous | glycolysis | BHET | ethylene glycol | OCCO | 180 | 120 | 1 | 1 | 2 | 20 | 0.5 | 0 | mass | 0 | 0 | flagged | TRUE |  |  | 2 | FALSE | 71cd0340-73bd-5f4e-a642-82b5a7643a5d;f808421f-8299-58b1-ba12-9e90ca944c68
10.1016/j.polymdegradstab.2014.10.005#2 | 10.1016/j.polymdegradstab.2014.10.005 | Cu- and Zn-acetate-containing ionic liquids as catalysts for the glycolysis of poly(ethylene terephthalate) | Polymer Degradation and Stability | [Bmim][Cl] | CCCCn1cc[n+](C)c1.[Cl-] | LLM written | ionic liquid | homogeneous | glycolysis | BHET | ethylene glycol | OCCO | 180 | 120 | 1 | 1 | 2 | 20 | 0.5 | 0 | mass | 0 | 0 | flagged | TRUE |  |  | 2 | FALSE | 71cd0340-73bd-5f4e-a642-82b5a7643a5d;f808421f-8299-58b1-ba12-9e90ca944c68
10.1016/j.polymdegradstab.2014.10.005#3 | 10.1016/j.polymdegradstab.2014.10.005 | Cu- and Zn-acetate-containing ionic liquids as catalysts for the glycolysis of poly(ethylene terephthalate) | Polymer Degradation and Stability | Zn(OAc)2-[Bmim][OAc] | CC(=O)[O-].CC(=O)[O-].CC(=O)[O-].CCCCn1cc[n+](C)c1.[Zn+2] | LLM written | ionic liquid | homogeneous | glycolysis | BHET | ethylene glycol | OCCO | 180 | 120 | 1 | 1 | 2 | 20 | 0.5 | 18.4 | mass | 63.5 | 29.16 | flagged | TRUE |  |  | 2 | FALSE | 71cd0340-73bd-5f4e-a642-82b5a7643a5d;f808421f-8299-58b1-ba12-9e90ca944c68
10.1016/j.polymdegradstab.2014.10.005#4 | 10.1016/j.polymdegradstab.2014.10.005 | Cu- and Zn-acetate-containing ionic liquids as catalysts for the glycolysis of poly(ethylene terephthalate) | Polymer Degradation and Stability | Cu(OAc)2-[Bmim][OAc] | CC(=O)[O-].CC(=O)[O-].CC(=O)[O-].CCCCn1cc[n+](C)c1.[Cu+2] | LLM written | ionic liquid | homogeneous | glycolysis | BHET | ethylene glycol | OCCO | 180 | 120 | 1 | 1 | 2 | 20 | 0.5 | 29 | mass | 65.5 | 44.4 | flagged | TRUE |  |  | 2 | FALSE | 71cd0340-73bd-5f4e-a642-82b5a7643a5d;f808421f-8299-58b1-ba12-9e90ca944c68
10.1016/j.polymdegradstab.2014.10.005#5 | 10.1016/j.polymdegradstab.2014.10.005 | Cu- and Zn-acetate-containing ionic liquids as catalysts for the glycolysis of poly(ethylene terephthalate) | Polymer Degradation and Stability | Cu(OAc)2-[Bmim][OAc] | CC(=O)[O-].CC(=O)[O-].CC(=O)[O-].CCCCn1cc[n+](C)c1.[Cu+2] | LLM written | ionic liquid | homogeneous | glycolysis | BHET | ethylene glycol | OCCO | 190 | 180 |  | 1 | 3 | 20 | 0.3333 | 53.95 | mass | 100 |  | flagged | TRUE |  |  | 2 | FALSE | 0bc0c3f3-323c-55db-9886-74d4260b26e6;b4458eef-b89b-591d-a685-38a2aad6e83b
10.1016/j.polymdegradstab.2014.10.005#6 | 10.1016/j.polymdegradstab.2014.10.005 | Cu- and Zn-acetate-containing ionic liquids as catalysts for the glycolysis of poly(ethylene terephthalate) | Polymer Degradation and Stability | Zn(OAc)2-[Bmim][OAc] | CC(=O)[O-].CC(=O)[O-].CC(=O)[O-].CCCCn1cc[n+](C)c1.[Zn+2] | LLM written | ionic liquid | homogeneous | glycolysis | BHET | ethylene glycol | OCCO | 190 | 180 |  | 1 | 3 | 20 | 0.3333 | 45.6 | mass | 100 |  | flagged | TRUE |  |  | 2 | FALSE | 0bc0c3f3-323c-55db-9886-74d4260b26e6;b4458eef-b89b-591d-a685-38a2aad6e83b
10.1016/j.polymdegradstab.2014.10.005#7 | 10.1016/j.polymdegradstab.2014.10.005 | Cu- and Zn-acetate-containing ionic liquids as catalysts for the glycolysis of poly(ethylene terephthalate) | Polymer Degradation and Stability | Cu(OAc)2-[Bmim][OAc] | CC(=O)[O-].CC(=O)[O-].CC(=O)[O-].CCCCn1cc[n+](C)c1.[Cu+2] | LLM written | ionic liquid | homogeneous | glycolysis | BHET | ethylene glycol | OCCO | 150 | 120 | 1 | 1 | 2 | 20 | 0.5 | 0 | mass | 10 |  | flagged | TRUE |  |  | 2 | FALSE | e8991766-fb21-50e3-baac-361da4953427;d4f3c10c-4dfc-5c90-bccd-7c3cb8996ad7
10.1016/j.polymdegradstab.2014.10.005#8 | 10.1016/j.polymdegradstab.2014.10.005 | Cu- and Zn-acetate-containing ionic liquids as catalysts for the glycolysis of poly(ethylene terephthalate) | Polymer Degradation and Stability | Zn(OAc)2-[Bmim][OAc] | CC(=O)[O-].CC(=O)[O-].CC(=O)[O-].CCCCn1cc[n+](C)c1.[Zn+2] | LLM written | ionic liquid | homogeneous | glycolysis | BHET | ethylene glycol | OCCO | 150 | 120 | 1 | 1 | 2 | 20 | 0.5 | 0 | mass | 4.5 |  | flagged | TRUE |  |  | 2 | FALSE | e8991766-fb21-50e3-baac-361da4953427;d4f3c10c-4dfc-5c90-bccd-7c3cb8996ad7
10.1016/j.polymdegradstab.2014.10.005#9 | 10.1016/j.polymdegradstab.2014.10.005 | Cu- and Zn-acetate-containing ionic liquids as catalysts for the glycolysis of poly(ethylene terephthalate) | Polymer Degradation and Stability | Cu(OAc)2-[Bmim][OAc] | CC(=O)[O-].CC(=O)[O-].CC(=O)[O-].CCCCn1cc[n+](C)c1.[Cu+2] | LLM written | ionic liquid | homogeneous | glycolysis | BHET | ethylene glycol | OCCO | 190 | 120 | 1 | 1 | 2 | 20 | 0.5 | 48.7 | mass | 93.5 | 52.15 | flagged | TRUE |  |  | 2 | FALSE | e8991766-fb21-50e3-baac-361da4953427;d4f3c10c-4dfc-5c90-bccd-7c3cb8996ad7
10.1016/j.polymdegradstab.2014.10.005#10 | 10.1016/j.polymdegradstab.2014.10.005 | Cu- and Zn-acetate-containing ionic liquids as catalysts for the glycolysis of poly(ethylene terephthalate) | Polymer Degradation and Stability | Zn(OAc)2-[Bmim][OAc] | CC(=O)[O-].CC(=O)[O-].CC(=O)[O-].CCCCn1cc[n+](C)c1.[Zn+2] | LLM written | ionic liquid | homogeneous | glycolysis | BHET | ethylene glycol | OCCO | 190 | 120 | 1 | 1 | 2 | 20 | 0.5 | 39.8 | mass | 98.45 | 40.49 | flagged | TRUE |  |  | 2 | FALSE | e8991766-fb21-50e3-baac-361da4953427;d4f3c10c-4dfc-5c90-bccd-7c3cb8996ad7
10.1016/j.polymdegradstab.2014.10.005#11 | 10.1016/j.polymdegradstab.2014.10.005 | Cu- and Zn-acetate-containing ionic liquids as catalysts for the glycolysis of poly(ethylene terephthalate) | Polymer Degradation and Stability | Cu(OAc)2-[Bmim][OAc] | CC(=O)[O-].CC(=O)[O-].CC(=O)[O-].CCCCn1cc[n+](C)c1.[Cu+2] | LLM written | ionic liquid | homogeneous | glycolysis | BHET | ethylene glycol | OCCO | 190 | 180 |  | 1 | 2 | 20 | 0.5 | 53.2 | mass | 100 | 53.2 | accepted | TRUE |  |  | 2 | FALSE | cf4ade22-949e-51a3-91cf-99eee5e13db8;35fe1676-ddac-5001-99de-2a408055d4da
10.1016/j.polymdegradstab.2014.10.005#12 | 10.1016/j.polymdegradstab.2014.10.005 | Cu- and Zn-acetate-containing ionic liquids as catalysts for the glycolysis of poly(ethylene terephthalate) | Polymer Degradation and Stability | Zn(OAc)2-[Bmim][OAc] | CC(=O)[O-].CC(=O)[O-].CC(=O)[O-].CCCCn1cc[n+](C)c1.[Zn+2] | LLM written | ionic liquid | homogeneous | glycolysis | BHET | ethylene glycol | OCCO | 190 | 180 |  | 1 | 2 | 20 | 0.5 | 42.7 | mass | 100 | 42.7 | accepted | TRUE |  |  | 2 | FALSE | cf4ade22-949e-51a3-91cf-99eee5e13db8;35fe1676-ddac-5001-99de-2a408055d4da
10.1016/j.polymdegradstab.2014.10.005#13 | 10.1016/j.polymdegradstab.2014.10.005 | Cu- and Zn-acetate-containing ionic liquids as catalysts for the glycolysis of poly(ethylene terephthalate) | Polymer Degradation and Stability | Cu(OAc)2-[Bmim][OAc] | CC(=O)[O-].CC(=O)[O-].CC(=O)[O-].CCCCn1cc[n+](C)c1.[Cu+2] | LLM written | ionic liquid | homogeneous | glycolysis | BHET | ethylene glycol | OCCO | 180 | 120 | 1 | 3 | 2 | 20 | 1.5 |  | mass | 35.5 |  | flagged | TRUE |  | more catalyst than PET | 2 | FALSE | 31439366-70e7-55f8-b5f0-d8e27dc98fbd;dd0b8e6f-4f85-5d02-8f73-9f268701fb73
10.1016/j.polymdegradstab.2014.10.005#14 | 10.1016/j.polymdegradstab.2014.10.005 | Cu- and Zn-acetate-containing ionic liquids as catalysts for the glycolysis of poly(ethylene terephthalate) | Polymer Degradation and Stability | Zn(OAc)2-[Bmim][OAc] | CC(=O)[O-].CC(=O)[O-].CC(=O)[O-].CCCCn1cc[n+](C)c1.[Zn+2] | LLM written | ionic liquid | homogeneous | glycolysis | BHET | ethylene glycol | OCCO | 180 | 120 | 1 | 3 | 2 | 20 | 1.5 |  | mass | 56 |  | flagged | TRUE |  | more catalyst than PET | 2 | FALSE | 31439366-70e7-55f8-b5f0-d8e27dc98fbd;dd0b8e6f-4f85-5d02-8f73-9f268701fb73
10.1016/j.polymdegradstab.2014.10.005#15 | 10.1016/j.polymdegradstab.2014.10.005 | Cu- and Zn-acetate-containing ionic liquids as catalysts for the glycolysis of poly(ethylene terephthalate) | Polymer Degradation and Stability | Cu(OAc)2-[Bmim][OAc] | CC(=O)[O-].CC(=O)[O-].CC(=O)[O-].CCCCn1cc[n+](C)c1.[Cu+2] | LLM written | ionic liquid | homogeneous | glycolysis | BHET | ethylene glycol | OCCO | 190 | 180 | 1 | 1 | 2 | 20 | 0.5 |  | mass | 100 |  | flagged | TRUE |  |  | 2 | FALSE | 2f740ff5-7841-5f1c-8e52-22f71e18ab6b;28c6ac78-880a-5bb5-962f-41d9f08b287e
10.1016/j.polymdegradstab.2014.10.005#16 | 10.1016/j.polymdegradstab.2014.10.005 | Cu- and Zn-acetate-containing ionic liquids as catalysts for the glycolysis of poly(ethylene terephthalate) | Polymer Degradation and Stability | Zn(OAc)2-[Bmim][OAc] | CC(=O)[O-].CC(=O)[O-].CC(=O)[O-].CCCCn1cc[n+](C)c1.[Zn+2] | LLM written | ionic liquid | homogeneous | glycolysis | BHET | ethylene glycol | OCCO | 190 | 180 | 1 | 1 | 2 | 20 | 0.5 |  | mass | 100 |  | flagged | TRUE |  |  | 2 | FALSE | 2f740ff5-7841-5f1c-8e52-22f71e18ab6b;28c6ac78-880a-5bb5-962f-41d9f08b287e
10.1016/j.polymdegradstab.2015.02.006#0 | 10.1016/j.polymdegradstab.2015.02.006 | Sodium titanium tris(glycolate) as a catalyst for the chemical recycling of poly(ethylene terephthalate) via glycolysis and repolycondensation | Polymer Degradation and Stability | Zn(CH3COO)2 | CC(=O)[O-].CC(=O)[O-].[Zn+2] | LLM written | metal salt | homogeneous | glycolysis | BHET | ethylene glycol | OCCO | 190 | 180 |  | 0.286 | 30 | 77.38 | 0.0095 | 69.3 |  |  |  | accepted | TRUE |  |  | 3 | TRUE | e07e65f9-05be-4abc-8f0a-7382bcd062a1;ec68b2a3-f38b-445a-b2d7-c2cbcaf70495;d12540b1-47ae-49ed-b2f3-4a751f98d2da
10.1016/j.polymdegradstab.2015.02.006#1 | 10.1016/j.polymdegradstab.2015.02.006 | Sodium titanium tris(glycolate) as a catalyst for the chemical recycling of poly(ethylene terephthalate) via glycolysis and repolycondensation | Polymer Degradation and Stability | Ti(OCH2CH2O)3Na2 |  | unclear | metal salt | homogeneous | glycolysis | BHET | ethylene glycol | OCCO | 190 | 180 |  | 0.142 | 30 | 77.38 | 0.0047 | 76.5 |  |  |  | accepted | TRUE |  |  | 3 | TRUE | e07e65f9-05be-4abc-8f0a-7382bcd062a1;ec68b2a3-f38b-445a-b2d7-c2cbcaf70495;d12540b1-47ae-49ed-b2f3-4a751f98d2da
10.1016/j.polymdegradstab.2015.02.006#2 | 10.1016/j.polymdegradstab.2015.02.006 | Sodium titanium tris(glycolate) as a catalyst for the chemical recycling of poly(ethylene terephthalate) via glycolysis and repolycondensation | Polymer Degradation and Stability | Na2CO3 | O=C([O-])[O-].[Na+].[Na+] | LLM written | other | homogeneous | glycolysis | BHET | ethylene glycol | OCCO | 190 | 180 |  | 0.083 | 30 | 77.38 | 0.0028 | 64.9 |  |  |  | accepted | TRUE |  |  | 3 | TRUE | e07e65f9-05be-4abc-8f0a-7382bcd062a1;ec68b2a3-f38b-445a-b2d7-c2cbcaf70495;d12540b1-47ae-49ed-b2f3-4a751f98d2da
10.1016/j.polymdegradstab.2015.02.006#3 | 10.1016/j.polymdegradstab.2015.02.006 | Sodium titanium tris(glycolate) as a catalyst for the chemical recycling of poly(ethylene terephthalate) via glycolysis and repolycondensation | Polymer Degradation and Stability | Ti(OC4H9)4 | CC(C)[O][Ti]([O]C(C)C)([O]C(C)C)[O]C(C)C | LLM written | metal salt | homogeneous | glycolysis | BHET | ethylene glycol | OCCO | 190 | 180 |  | 0.531 | 30 | 77.38 | 0.0177 | 63.5 |  |  |  | accepted | TRUE |  |  | 3 | TRUE | e07e65f9-05be-4abc-8f0a-7382bcd062a1;ec68b2a3-f38b-445a-b2d7-c2cbcaf70495;d12540b1-47ae-49ed-b2f3-4a751f98d2da
10.1016/j.polymdegradstab.2015.02.006#5 | 10.1016/j.polymdegradstab.2015.02.006 | Sodium titanium tris(glycolate) as a catalyst for the chemical recycling of poly(ethylene terephthalate) via glycolysis and repolycondensation | Polymer Degradation and Stability | none |  | no catalyst | none | uncatalysed | glycolysis | BHET | ethylene glycol | OCCO | 190 | 180 |  |  | 30 | 77.38 | [5 empty] | accepted | TRUE |  |  | 2 | TRUE | e07e65f9-05be-4abc-8f0a-7382bcd062a1;ec68b2a3-f38b-445a-b2d7-c2cbcaf70495
10.1016/j.polymdegradstab.2015.02.006#6 | 10.1016/j.polymdegradstab.2015.02.006 | Sodium titanium tris(glycolate) as a catalyst for the chemical recycling of poly(ethylene terephthalate) via glycolysis and repolycondensation | Polymer Degradation and Stability | Zn(CH3COO)2 | CC(=O)[O-].CC(=O)[O-].[Zn+2] | LLM written | metal salt | homogeneous | glycolysis | BHET | ethylene glycol | OCCO | 190 | 180 |  | 0.286 | 30 | 58.03 | 0.0095 |  |  |  |  | accepted | TRUE |  |  | 2 | TRUE | e07e65f9-05be-4abc-8f0a-7382bcd062a1;ec68b2a3-f38b-445a-b2d7-c2cbcaf70495
10.1016/j.polymdegradstab.2015.02.006#7 | 10.1016/j.polymdegradstab.2015.02.006 | Sodium titanium tris(glycolate) as a catalyst for the chemical recycling of poly(ethylene terephthalate) via glycolysis and repolycondensation | Polymer Degradation and Stability | Ti(OCH2CH2O)3Na2 |  | unclear | metal salt | homogeneous | glycolysis | BHET | ethylene glycol | OCCO | 190 | 180 |  | 0.142 | 30 | 58.03 | 0.0047 |  |  |  |  | accepted | TRUE |  |  | 2 | TRUE | e07e65f9-05be-4abc-8f0a-7382bcd062a1;ec68b2a3-f38b-445a-b2d7-c2cbcaf70495
10.1016/j.polymdegradstab.2015.02.006#8 | 10.1016/j.polymdegradstab.2015.02.006 | Sodium titanium tris(glycolate) as a catalyst for the chemical recycling of poly(ethylene terephthalate) via glycolysis and repolycondensation | Polymer Degradation and Stability | Zn(CH3COO)2 | CC(=O)[O-].CC(=O)[O-].[Zn+2] | LLM written | metal salt | homogeneous | glycolysis | BHET | ethylene glycol | OCCO | 190 | 180 |  | 0.286 | 30 | 96.72 | 0.0095 |  |  |  |  | accepted | TRUE |  |  | 2 | TRUE | e07e65f9-05be-4abc-8f0a-7382bcd062a1;ec68b2a3-f38b-445a-b2d7-c2cbcaf70495
10.1016/j.polymdegradstab.2015.02.006#9 | 10.1016/j.polymdegradstab.2015.02.006 | Sodium titanium tris(glycolate) as a catalyst for the chemical recycling of poly(ethylene terephthalate) via glycolysis and repolycondensation | Polymer Degradation and Stability | Ti(OCH2CH2O)3Na2 |  | unclear | metal salt | homogeneous | glycolysis | BHET | ethylene glycol | OCCO | 190 | 180 |  | 0.142 | 30 | 96.72 | 0.0047 |  |  |  |  | accepted | TRUE |  |  | 2 | TRUE | e07e65f9-05be-4abc-8f0a-7382bcd062a1;ec68b2a3-f38b-445a-b2d7-c2cbcaf70495
10.1016/j.polymdegradstab.2015.02.006#10 | 10.1016/j.polymdegradstab.2015.02.006 | Sodium titanium tris(glycolate) as a catalyst for the chemical recycling of poly(ethylene terephthalate) via glycolysis and repolycondensation | Polymer Degradation and Stability | Zn(CH3COO)2 | CC(=O)[O-].CC(=O)[O-].[Zn+2] | LLM written | metal salt | homogeneous | glycolysis | BHET | ethylene glycol | OCCO | 190 | 180 |  | 0.286 | 30 | 116.06 | 0.0095 |  |  |  |  | accepted | TRUE |  |  | 2 | TRUE | e07e65f9-05be-4abc-8f0a-7382bcd062a1;ec68b2a3-f38b-445a-b2d7-c2cbcaf70495
10.1016/j.polymdegradstab.2015.02.006#11 | 10.1016/j.polymdegradstab.2015.02.006 | Sodium titanium tris(glycolate) as a catalyst for the chemical recycling of poly(ethylene terephthalate) via glycolysis and repolycondensation | Polymer Degradation and Stability | Ti(OCH2CH2O)3Na2 |  | unclear | metal salt | homogeneous | glycolysis | BHET | ethylene glycol | OCCO | 190 | 180 |  | 0.142 | 30 | 116.06 | 0.0047 |  |  |  |  | accepted | TRUE |  |  | 2 | TRUE | e07e65f9-05be-4abc-8f0a-7382bcd062a1;ec68b2a3-f38b-445a-b2d7-c2cbcaf70495
10.1016/j.polymdegradstab.2015.02.006#12 | 10.1016/j.polymdegradstab.2015.02.006 | Sodium titanium tris(glycolate) as a catalyst for the chemical recycling of poly(ethylene terephthalate) via glycolysis and repolycondensation | Polymer Degradation and Stability | Zn(CH3COO)2 | CC(=O)[O-].CC(=O)[O-].[Zn+2] | LLM written | metal salt | homogeneous | glycolysis | BHET | ethylene glycol | OCCO | 190 | 180 |  | 0.286 | 30 | 145.08 | 0.0095 |  |  |  |  | accepted | TRUE |  |  | 2 | TRUE | e07e65f9-05be-4abc-8f0a-7382bcd062a1;ec68b2a3-f38b-445a-b2d7-c2cbcaf70495
10.1016/j.polymdegradstab.2015.02.006#13 | 10.1016/j.polymdegradstab.2015.02.006 | Sodium titanium tris(glycolate) as a catalyst for the chemical recycling of poly(ethylene terephthalate) via glycolysis and repolycondensation | Polymer Degradation and Stability | Ti(OCH2CH2O)3Na2 |  | unclear | metal salt | homogeneous | glycolysis | BHET | ethylene glycol | OCCO | 190 | 180 |  | 0.142 | 30 | 145.08 | 0.0047 |  |  |  |  | accepted | TRUE |  |  | 2 | TRUE | e07e65f9-05be-4abc-8f0a-7382bcd062a1;ec68b2a3-f38b-445a-b2d7-c2cbcaf70495
10.1016/j.polymdegradstab.2015.02.006#14 | 10.1016/j.polymdegradstab.2015.02.006 | Sodium titanium tris(glycolate) as a catalyst for the chemical recycling of poly(ethylene terephthalate) via glycolysis and repolycondensation | Polymer Degradation and Stability | Zn(CH3COO)2 | CC(=O)[O-].CC(=O)[O-].[Zn+2] | LLM written | metal salt | homogeneous | glycolysis | BHET | ethylene glycol | OCCO | 190 | 180 |  | 0.286 | 30 | 174.1 | 0.0095 |  |  |  |  | accepted | TRUE |  |  | 2 | TRUE | e07e65f9-05be-4abc-8f0a-7382bcd062a1;ec68b2a3-f38b-445a-b2d7-c2cbcaf70495
10.1016/j.polymdegradstab.2015.02.006#15 | 10.1016/j.polymdegradstab.2015.02.006 | Sodium titanium tris(glycolate) as a catalyst for the chemical recycling of poly(ethylene terephthalate) via glycolysis and repolycondensation | Polymer Degradation and Stability | Ti(OCH2CH2O)3Na2 |  | unclear | metal salt | homogeneous | glycolysis | BHET | ethylene glycol | OCCO | 190 | 180 |  | 0.142 | 30 | 174.1 | 0.0047 |  |  |  |  | accepted | TRUE |  |  | 2 | TRUE | e07e65f9-05be-4abc-8f0a-7382bcd062a1;ec68b2a3-f38b-445a-b2d7-c2cbcaf70495
10.1016/j.polymdegradstab.2015.02.006#16 | 10.1016/j.polymdegradstab.2015.02.006 | Sodium titanium tris(glycolate) as a catalyst for the chemical recycling of poly(ethylene terephthalate) via glycolysis and repolycondensation | Polymer Degradation and Stability | Zn(CH3COO)2 | CC(=O)[O-].CC(=O)[O-].[Zn+2] | LLM written | metal salt | homogeneous | glycolysis | BHET | ethylene glycol | OCCO | 190 | 120 |  | 0.029 | 30 | 77.38 | 0.001 |  |  |  |  | accepted | TRUE |  |  | 2 | TRUE | e07e65f9-05be-4abc-8f0a-7382bcd062a1;ec68b2a3-f38b-445a-b2d7-c2cbcaf70495
10.1016/j.polymdegradstab.2015.02.006#17 | 10.1016/j.polymdegradstab.2015.02.006 | Sodium titanium tris(glycolate) as a catalyst for the chemical recycling of poly(ethylene terephthalate) via glycolysis and repolycondensation | Polymer Degradation and Stability | Zn(CH3COO)2 | CC(=O)[O-].CC(=O)[O-].[Zn+2] | LLM written | metal salt | homogeneous | glycolysis | BHET | ethylene glycol | OCCO | 190 | 120 |  | 0.057 | 30 | 77.38 | 0.0019 |  |  |  |  | accepted | TRUE |  |  | 2 | TRUE | e07e65f9-05be-4abc-8f0a-7382bcd062a1;ec68b2a3-f38b-445a-b2d7-c2cbcaf70495
10.1016/j.polymdegradstab.2015.02.006#18 | 10.1016/j.polymdegradstab.2015.02.006 | Sodium titanium tris(glycolate) as a catalyst for the chemical recycling of poly(ethylene terephthalate) via glycolysis and repolycondensation | Polymer Degradation and Stability | Zn(CH3COO)2 | CC(=O)[O-].CC(=O)[O-].[Zn+2] | LLM written | metal salt | homogeneous | glycolysis | BHET | ethylene glycol | OCCO | 190 | 120 |  | 0.143 | 30 | 77.38 | 0.0048 |  |  |  |  | accepted | TRUE |  |  | 2 | TRUE | e07e65f9-05be-4abc-8f0a-7382bcd062a1;ec68b2a3-f38b-445a-b2d7-c2cbcaf70495
10.1016/j.polymdegradstab.2015.02.006#19 | 10.1016/j.polymdegradstab.2015.02.006 | Sodium titanium tris(glycolate) as a catalyst for the chemical recycling of poly(ethylene terephthalate) via glycolysis and repolycondensation | Polymer Degradation and Stability | Zn(CH3COO)2 | CC(=O)[O-].CC(=O)[O-].[Zn+2] | LLM written | metal salt | homogeneous | glycolysis | BHET | ethylene glycol | OCCO | 190 | 120 |  | 0.429 | 30 | 77.38 | 0.0143 |  |  |  |  | accepted | TRUE |  |  | 2 | TRUE | e07e65f9-05be-4abc-8f0a-7382bcd062a1;ec68b2a3-f38b-445a-b2d7-c2cbcaf70495
10.1016/j.polymdegradstab.2015.02.006#20 | 10.1016/j.polymdegradstab.2015.02.006 | Sodium titanium tris(glycolate) as a catalyst for the chemical recycling of poly(ethylene terephthalate) via glycolysis and repolycondensation | Polymer Degradation and Stability | Ti(OCH2CH2O)3Na2 |  | unclear | metal salt | homogeneous | glycolysis | BHET | ethylene glycol | OCCO | 190 | 120 |  | 0.015 | 30 | 77.38 | 0.0005 |  |  |  |  | accepted | TRUE |  |  | 2 | TRUE | e07e65f9-05be-4abc-8f0a-7382bcd062a1;ec68b2a3-f38b-445a-b2d7-c2cbcaf70495
10.1016/j.polymdegradstab.2015.02.006#21 | 10.1016/j.polymdegradstab.2015.02.006 | Sodium titanium tris(glycolate) as a catalyst for the chemical recycling of poly(ethylene terephthalate) via glycolysis and repolycondensation | Polymer Degradation and Stability | Ti(OCH2CH2O)3Na2 |  | unclear | metal salt | homogeneous | glycolysis | BHET | ethylene glycol | OCCO | 190 | 120 |  | 0.029 | 30 | 77.38 | 0.001 |  |  |  |  | accepted | TRUE |  |  | 2 | TRUE | e07e65f9-05be-4abc-8f0a-7382bcd062a1;ec68b2a3-f38b-445a-b2d7-c2cbcaf70495
10.1016/j.polymdegradstab.2015.02.006#22 | 10.1016/j.polymdegradstab.2015.02.006 | Sodium titanium tris(glycolate) as a catalyst for the chemical recycling of poly(ethylene terephthalate) via glycolysis and repolycondensation | Polymer Degradation and Stability | Ti(OCH2CH2O)3Na2 |  | unclear | metal salt | homogeneous | glycolysis | BHET | ethylene glycol | OCCO | 190 | 120 |  | 0.072 | 30 | 77.38 | 0.0024 |  |  |  |  | accepted | TRUE |  |  | 2 | TRUE | e07e65f9-05be-4abc-8f0a-7382bcd062a1;ec68b2a3-f38b-445a-b2d7-c2cbcaf70495
10.1016/j.polymdegradstab.2015.02.006#23 | 10.1016/j.polymdegradstab.2015.02.006 | Sodium titanium tris(glycolate) as a catalyst for the chemical recycling of poly(ethylene terephthalate) via glycolysis and repolycondensation | Polymer Degradation and Stability | Ti(OCH2CH2O)3Na2 |  | unclear | metal salt | homogeneous | glycolysis | BHET | ethylene glycol | OCCO | 190 | 120 |  | 0.214 | 30 | 77.38 | 0.0071 |  |  |  |  | accepted | TRUE |  |  | 2 | TRUE | e07e65f9-05be-4abc-8f0a-7382bcd062a1;ec68b2a3-f38b-445a-b2d7-c2cbcaf70495
10.1016/j.polymdegradstab.2015.03.019#0 | 10.1016/j.polymdegradstab.2015.03.019 | Fast and effective glycolysis of poly(ethylene terephthalate) catalyzed by polyoxometalate | Polymer Degradation and Stability | KCl | [Cl-].[K+] | LLM written | other | homogeneous | glycolysis | BHET | EG | OCCO | 185 | 30 |  | 0.1 | 5 | 20 | 0.02 | 0 |  | 0.25 |  | accepted | TRUE |  |  | 2 | TRUE | 83089d50-b485-4f62-8eaf-f2799f4693e4;7dc79190-38f3-43c6-a3ac-b54ce8452c70
10.1016/j.polymdegradstab.2015.03.019#2 | 10.1016/j.polymdegradstab.2015.03.019 | Fast and effective glycolysis of poly(ethylene terephthalate) catalyzed by polyoxometalate | Polymer Degradation and Stability | SiW11Zn |  | unclear | other | homogeneous | glycolysis | BHET | EG | OCCO | 185 | 30 |  | 0.1 | 5 | 20 | 0.02 | 84.1 |  | 100 |  | accepted | TRUE |  |  | 3 | TRUE | 83089d50-b485-4f62-8eaf-f2799f4693e4;7dc79190-38f3-43c6-a3ac-b54ce8452c70;af9edd4f-1e2f-44f5-ba22-4e20a71a6857
10.1016/j.polymdegradstab.2015.03.019#7 | 10.1016/j.polymdegradstab.2015.03.019 | Fast and effective glycolysis of poly(ethylene terephthalate) catalyzed by polyoxometalate | Polymer Degradation and Stability | SiW11Zn |  | unclear | other | homogeneous | glycolysis | BHET | EG | OCCO | 185 | 25 |  | 0.1 | 5 | 20 | 0.02 |  |  | 100 |  | accepted | TRUE |  |  | 1 | TRUE | 95bc5e8f-1e5d-49ca-bfb3-e8bf21fd92e5
10.1016/j.polymdegradstab.2015.03.019#8 | 10.1016/j.polymdegradstab.2015.03.019 | Fast and effective glycolysis of poly(ethylene terephthalate) catalyzed by polyoxometalate | Polymer Degradation and Stability | SiW11Zn |  | unclear | other | homogeneous | glycolysis | BHET | EG | OCCO | 185 | 30 |  | 0.1 | 5 | 20 | 0.02 | 84 |  | 100 |  | accepted | TRUE |  |  | 2 | TRUE | 95bc5e8f-1e5d-49ca-bfb3-e8bf21fd92e5;af9edd4f-1e2f-44f5-ba22-4e20a71a6857
10.1016/j.polymdegradstab.2015.03.019#9 | 10.1016/j.polymdegradstab.2015.03.019 | Fast and effective glycolysis of poly(ethylene terephthalate) catalyzed by polyoxometalate | Polymer Degradation and Stability | SiW11Zn |  | unclear | other | homogeneous | glycolysis | BHET | EG | OCCO | 150 | 30 |  | 0.1 | 5 | 20 | 0.02 | 8.07 |  | 14.5 |  | accepted | TRUE |  |  | 1 | TRUE | fd82c9fd-79e4-4ff1-9f18-028f1b254ac2
10.1016/j.polymdegradstab.2015.03.019#10 | 10.1016/j.polymdegradstab.2015.03.019 | Fast and effective glycolysis of poly(ethylene terephthalate) catalyzed by polyoxometalate | Polymer Degradation and Stability | SiW11Zn |  | unclear | other | homogeneous | glycolysis | BHET | EG | OCCO | 185 | 30 |  | 0.1 | 5 | 20 | 0.02 | 84 |  | 100 |  | accepted | TRUE | 10.1016/j.polymdegradstab.2015.03.019#8 |  | 1 | TRUE | 5ee5b609-8592-4bd2-9282-fdac91f4001e
10.1016/j.polymdegradstab.2015.03.019#11 | 10.1016/j.polymdegradstab.2015.03.019 | Fast and effective glycolysis of poly(ethylene terephthalate) catalyzed by polyoxometalate | Polymer Degradation and Stability | none |  | no catalyst | none | uncatalysed | glycolysis | BHET | EG | OCCO | 185 | 30 |  | 0 | 5 | 20 | 0 | 0 |  | 1.68 |  | accepted | TRUE |  |  | 1 | TRUE | 4c7ad253-0b25-46b0-a8cc-6ff3a6317055
10.1016/j.polymdegradstab.2015.03.019#12 | 10.1016/j.polymdegradstab.2015.03.019 | Fast and effective glycolysis of poly(ethylene terephthalate) catalyzed by polyoxometalate | Polymer Degradation and Stability | SiW11Zn |  | unclear | other | homogeneous | glycolysis | BHET | EG | OCCO | 185 | 30 |  | 0.025 | 5 | 20 | 0.005 | 56 |  | 77 |  | accepted | TRUE |  |  | 1 | TRUE | 4c7ad253-0b25-46b0-a8cc-6ff3a6317055
10.1016/j.polymdegradstab.2015.03.019#13 | 10.1016/j.polymdegradstab.2015.03.019 | Fast and effective glycolysis of poly(ethylene terephthalate) catalyzed by polyoxometalate | Polymer Degradation and Stability | SiW11Zn |  | unclear | other | homogeneous | glycolysis | BHET | EG | OCCO | 185 | 30 |  | 0.05 | 5 | 20 | 0.01 |  |  | 100 |  | accepted | TRUE |  |  | 1 | TRUE | 4c7ad253-0b25-46b0-a8cc-6ff3a6317055
10.1016/j.polymdegradstab.2015.03.019#14 | 10.1016/j.polymdegradstab.2015.03.019 | Fast and effective glycolysis of poly(ethylene terephthalate) catalyzed by polyoxometalate | Polymer Degradation and Stability | SiW11Zn |  | unclear | other | homogeneous | glycolysis | BHET | EG | OCCO | 185 | 30 |  | 0.1 | 5 | 20 | 0.02 |  |  |  |  | flagged | TRUE |  |  | 1 | TRUE | 4c7ad253-0b25-46b0-a8cc-6ff3a6317055
10.1016/j.polymdegradstab.2017.08.018#0 | 10.1016/j.polymdegradstab.2017.08.018 | New routes to difunctional macroglycols using ethylene carbonate: Reaction with bis-(2-hydroxyethyl) terephthalate and degradation of poly(ethylene terephthalate) | Polymer Degradation and Stability | KOH | [K+].[OH-] | LLM written | acid or base | homogeneous | other/unclear |  | ethylene carbonate | O=C1OCCO1 | 130 | 60 |  | 0.2 | 6 | 12 | 0.0333 |  |  |  |  | accepted | TRUE |  |  | 2 | TRUE | e6267dd4-1694-4073-8f12-237095980b87;2115569d-2ceb-4e60-881a-532b6810e001
10.1016/j.polymdegradstab.2017.08.018#1 | 10.1016/j.polymdegradstab.2017.08.018 | New routes to difunctional macroglycols using ethylene carbonate: Reaction with bis-(2-hydroxyethyl) terephthalate and degradation of poly(ethylene terephthalate) | Polymer Degradation and Stability | KOH | [K+].[OH-] | LLM written | acid or base | homogeneous | other/unclear |  | ethylene carbonate | O=C1OCCO1 | 130 | 120 |  | 0.2 | 6 | 12 | 0.0333 |  |  |  |  | accepted | TRUE |  |  | 2 | TRUE | e6267dd4-1694-4073-8f12-237095980b87;2115569d-2ceb-4e60-881a-532b6810e001
10.1016/j.polymdegradstab.2017.08.018#2 | 10.1016/j.polymdegradstab.2017.08.018 | New routes to difunctional macroglycols using ethylene carbonate: Reaction with bis-(2-hydroxyethyl) terephthalate and degradation of poly(ethylene terephthalate) | Polymer Degradation and Stability | KOH | [K+].[OH-] | LLM written | acid or base | homogeneous | other/unclear |  | ethylene carbonate | O=C1OCCO1 | 130 | 240 |  | 0.2 | 6 | 12 | 0.0333 |  |  |  |  | accepted | TRUE |  |  | 2 | TRUE | e6267dd4-1694-4073-8f12-237095980b87;2115569d-2ceb-4e60-881a-532b6810e001
10.1016/j.polymdegradstab.2017.08.018#3 | 10.1016/j.polymdegradstab.2017.08.018 | New routes to difunctional macroglycols using ethylene carbonate: Reaction with bis-(2-hydroxyethyl) terephthalate and degradation of poly(ethylene terephthalate) | Polymer Degradation and Stability | KOH | [K+].[OH-] | LLM written | acid or base | homogeneous | other/unclear |  | ethylene carbonate | O=C1OCCO1 | 130 | 480 |  | 0.2 | 6 | 12 | 0.0333 |  |  |  |  | accepted | TRUE |  |  | 2 | TRUE | e6267dd4-1694-4073-8f12-237095980b87;2115569d-2ceb-4e60-881a-532b6810e001
10.1016/j.polymdegradstab.2017.08.018#4 | 10.1016/j.polymdegradstab.2017.08.018 | New routes to difunctional macroglycols using ethylene carbonate: Reaction with bis-(2-hydroxyethyl) terephthalate and degradation of poly(ethylene terephthalate) | Polymer Degradation and Stability | KOH | [K+].[OH-] | LLM written | acid or base | homogeneous | other/unclear |  | ethylene carbonate | O=C1OCCO1 | 130 | 720 |  | 0.2 | 6 | 12 | 0.0333 |  |  |  |  | accepted | TRUE |  |  | 2 | TRUE | e6267dd4-1694-4073-8f12-237095980b87;2115569d-2ceb-4e60-881a-532b6810e001
10.1016/j.polymdegradstab.2017.08.018#5 | 10.1016/j.polymdegradstab.2017.08.018 | New routes to difunctional macroglycols using ethylene carbonate: Reaction with bis-(2-hydroxyethyl) terephthalate and degradation of poly(ethylene terephthalate) | Polymer Degradation and Stability | KOH | [K+].[OH-] | LLM written | acid or base | homogeneous | other/unclear |  | ethylene carbonate | O=C1OCCO1 | 130 | 960 |  | 0.2 | 6 | 12 | 0.0333 |  |  |  |  | accepted | TRUE |  |  | 2 | TRUE | e6267dd4-1694-4073-8f12-237095980b87;2115569d-2ceb-4e60-881a-532b6810e001
10.1016/j.polymdegradstab.2017.08.018#6 | 10.1016/j.polymdegradstab.2017.08.018 | New routes to difunctional macroglycols using ethylene carbonate: Reaction with bis-(2-hydroxyethyl) terephthalate and degradation of poly(ethylene terephthalate) | Polymer Degradation and Stability | KOH | [K+].[OH-] | LLM written | acid or base | homogeneous | other/unclear |  | ethylene carbonate | O=C1OCCO1 | 130 | 1200 |  | 0.2 | 6 | 12 | 0.0333 |  |  |  |  | accepted | TRUE |  |  | 2 | TRUE | e6267dd4-1694-4073-8f12-237095980b87;2115569d-2ceb-4e60-881a-532b6810e001
10.1016/j.polymdegradstab.2017.08.018#7 | 10.1016/j.polymdegradstab.2017.08.018 | New routes to difunctional macroglycols using ethylene carbonate: Reaction with bis-(2-hydroxyethyl) terephthalate and degradation of poly(ethylene terephthalate) | Polymer Degradation and Stability | KOH | [K+].[OH-] | LLM written | acid or base | homogeneous | other/unclear |  | ethylene carbonate | O=C1OCCO1 | 130 | 1440 |  | 0.2 | 6 | 12 | 0.0333 |  |  |  |  | accepted | TRUE |  |  | 2 | TRUE | e6267dd4-1694-4073-8f12-237095980b87;2115569d-2ceb-4e60-881a-532b6810e001
10.1016/j.polymdegradstab.2017.08.018#8 | 10.1016/j.polymdegradstab.2017.08.018 | New routes to difunctional macroglycols using ethylene carbonate: Reaction with bis-(2-hydroxyethyl) terephthalate and degradation of poly(ethylene terephthalate) | Polymer Degradation and Stability | KOH | [K+].[OH-] | LLM written | acid or base | homogeneous | other/unclear |  | ethylene carbonate | O=C1OCCO1 | 130 | 2880 |  | 0.2 | 6 | 12 | 0.0333 |  |  |  |  | accepted | TRUE |  |  | 2 | TRUE | e6267dd4-1694-4073-8f12-237095980b87;2115569d-2ceb-4e60-881a-532b6810e001
10.1016/j.polymdegradstab.2018.07.003#0 | 10.1016/j.polymdegradstab.2018.07.003 | Enhanced catalytic glycolysis conditions for chemical recycling of glycol-modified poly(ethylene terephthalate) | Polymer Degradation and Stability | Zn(OAc)2 | CC(=O)[O-].CC(=O)[O-].[Zn+2] | LLM written | metal salt | homogeneous | other/unclear |  | DEG | OCCOCCO | 190 | 36 |  | 0.00110088 | 2.2 |  | 0.0005 | 12 |  |  |  | accepted | TRUE |  |  | 2 | TRUE | 687a974e-912a-4ea3-a821-50f602632cf5;66c10317-823f-4647-bcc3-385131aac411
10.1016/j.polymdegradstab.2018.07.003#1 | 10.1016/j.polymdegradstab.2018.07.003 | Enhanced catalytic glycolysis conditions for chemical recycling of glycol-modified poly(ethylene terephthalate) | Polymer Degradation and Stability | Zn(OAc)2 | CC(=O)[O-].CC(=O)[O-].[Zn+2] | LLM written | metal salt | homogeneous | other/unclear |  | DEG | OCCOCCO | 190 | 240 |  | 0.00110088 | 2.2 |  | 0.0005 |  |  | 38 |  | accepted | TRUE |  |  | 3 | TRUE | 687a974e-912a-4ea3-a821-50f602632cf5;66c10317-823f-4647-bcc3-385131aac411;d52e3a44-81d2-4b6e-a167-bfbf49e30a9d
10.1016/j.polymdegradstab.2018.07.003#2 | 10.1016/j.polymdegradstab.2018.07.003 | Enhanced catalytic glycolysis conditions for chemical recycling of glycol-modified poly(ethylene terephthalate) | Polymer Degradation and Stability | Zn(OAc)2 | CC(=O)[O-].CC(=O)[O-].[Zn+2] | LLM written | metal salt | homogeneous | other/unclear |  | DEG | OCCOCCO | 190 | 480 |  | 0.00110088 | 2.2 |  | 0.0005 |  |  | 56 |  | accepted | TRUE |  |  | 3 | TRUE | 687a974e-912a-4ea3-a821-50f602632cf5;66c10317-823f-4647-bcc3-385131aac411;d52e3a44-81d2-4b6e-a167-bfbf49e30a9d
10.1016/j.polymdegradstab.2018.07.003#3 | 10.1016/j.polymdegradstab.2018.07.003 | Enhanced catalytic glycolysis conditions for chemical recycling of glycol-modified poly(ethylene terephthalate) | Polymer Degradation and Stability | Zn(OAc)2/NaOEt |  | impossible | metal salt | homogeneous | other/unclear |  | DEG | OCCOCCO | 190 | 36 |  | 0.003298 | 2.2 |  | 0.0015 | 31 |  |  |  | accepted | TRUE |  |  | 3 | TRUE | 687a974e-912a-4ea3-a821-50f602632cf5;66c10317-823f-4647-bcc3-385131aac411;d88a99fc-ca01-4b3c-a0df-3efb25f8d3a7
10.1016/j.polymdegradstab.2018.07.003#4 | 10.1016/j.polymdegradstab.2018.07.003 | Enhanced catalytic glycolysis conditions for chemical recycling of glycol-modified poly(ethylene terephthalate) | Polymer Degradation and Stability | Zn(OAc)2/NaOEt |  | impossible | metal salt | homogeneous | other/unclear |  | DEG | OCCOCCO | 190 | 240 |  | 0.003298 | 2.2 |  | 0.0015 | 74 |  |  |  | accepted | TRUE |  |  | 4 | TRUE | 687a974e-912a-4ea3-a821-50f602632cf5;66c10317-823f-4647-bcc3-385131aac411;d88a99fc-ca01-4b3c-a0df-3efb25f8d3a7;d52e3a44-81d2-4b6e-a167-bfbf49e30a9d
10.1016/j.polymdegradstab.2018.07.003#5 | 10.1016/j.polymdegradstab.2018.07.003 | Enhanced catalytic glycolysis conditions for chemical recycling of glycol-modified poly(ethylene terephthalate) | Polymer Degradation and Stability | Zn(OAc)2/NaOEt |  | impossible | metal salt | homogeneous | other/unclear |  | DEG | OCCOCCO | 190 | 480 |  | 0.003298 | 2.2 |  | 0.0015 | 82 |  |  |  | accepted | TRUE |  |  | 4 | TRUE | 687a974e-912a-4ea3-a821-50f602632cf5;66c10317-823f-4647-bcc3-385131aac411;d88a99fc-ca01-4b3c-a0df-3efb25f8d3a7;d52e3a44-81d2-4b6e-a167-bfbf49e30a9d
10.1016/j.polymdegradstab.2018.07.003#6 | 10.1016/j.polymdegradstab.2018.07.003 | Enhanced catalytic glycolysis conditions for chemical recycling of glycol-modified poly(ethylene terephthalate) | Polymer Degradation and Stability | Zn(OMe)2 | CC(=O)[O-].CC(=O)[O-].[Zn+2] | LLM written | metal salt | homogeneous | other/unclear |  | DEG | OCCOCCO | 190 | 36 |  |  | 2.2 |  |  | 35 |  |  |  | accepted | TRUE |  |  | 2 | TRUE | 687a974e-912a-4ea3-a821-50f602632cf5;66c10317-823f-4647-bcc3-385131aac411
10.1016/j.polymdegradstab.2018.07.003#7 | 10.1016/j.polymdegradstab.2018.07.003 | Enhanced catalytic glycolysis conditions for chemical recycling of glycol-modified poly(ethylene terephthalate) | Polymer Degradation and Stability | Zn(OMe)2 | CC(=O)[O-].CC(=O)[O-].[Zn+2] | LLM written | metal salt | homogeneous | other/unclear |  | DEG | OCCOCCO | 190 | 240 |  |  | 2.2 |  |  | 72 |  |  |  | accepted | TRUE |  |  | 2 | TRUE | 687a974e-912a-4ea3-a821-50f602632cf5;66c10317-823f-4647-bcc3-385131aac411
10.1016/j.polymdegradstab.2018.07.003#8 | 10.1016/j.polymdegradstab.2018.07.003 | Enhanced catalytic glycolysis conditions for chemical recycling of glycol-modified poly(ethylene terephthalate) | Polymer Degradation and Stability | Zn(OMe)2 | CC(=O)[O-].CC(=O)[O-].[Zn+2] | LLM written | metal salt | homogeneous | other/unclear |  | DEG | OCCOCCO | 190 | 480 |  |  | 2.2 |  |  | 90 |  |  |  | accepted | TRUE |  |  | 3 | TRUE | 687a974e-912a-4ea3-a821-50f602632cf5;66c10317-823f-4647-bcc3-385131aac411;f626b85c-87e8-406f-aa9f-9e39c8cc5b42
10.1016/j.polymdegradstab.2018.07.004#12 | 10.1016/j.polymdegradstab.2018.07.004 | High-efficiency glycolysis of poly(ethylene terephthalate) by sandwich-structure polyoxometalate catalyst with two active sites | Polymer Degradation and Stability | none |  | no catalyst | none | uncatalysed | glycolysis | BHET | EG | OCCO | 190 | 40 |  | 0 | 5 | 20 | 0 | 0 |  | 1.68 |  | accepted | TRUE |  |  | 3 | TRUE | 3775cc20-6598-4946-beef-cc6706219232;44ebf776-2273-45c5-b760-1024870442b5;17b7c596-16f2-40b6-9d70-a533446ce927
10.1016/j.polymdegradstab.2020.109257#0 | 10.1016/j.polymdegradstab.2020.109257 | Four-factor optimization for PET glycolysis with consideration of the effect of sodium bicarbonate catalyst using response surface methodology | Polymer Degradation and Stability | NaHCO3 | O=C([O-])O.[Na+] | LLM written | other | homogeneous | glycolysis | BHET | EG | OCCO | 192 | 181.2 | [5 empty] | 75.7 |  |  |  | accepted | TRUE |  |  | 4 | TRUE | e2436c42-4e9e-43e7-8e08-218568047659;84f9b621-1eb4-4ed1-804f-1a84b17e218b;af21a8eb-5594-428c-9e4f-fe5b86f6edd6;177dd085-3838-401e-b93b-264dff5350cb
10.1016/j.polymdegradstab.2020.109261#0 | 10.1016/j.polymdegradstab.2020.109261 | Regenerated cationic dyeable polyester deriving from poly(ethylene terephthalate) waste | Polymer Degradation and Stability | Zn(Ac)2 | CC(=O)[O-].CC(=O)[O-].[Zn+2] | LLM written | metal salt | homogeneous | glycolysis | BHET | EG | OCCO | 196 | 120 | [9 empty] | accepted | TRUE |  |  | 1 | TRUE | 13fcc6b4-5e11-459d-9f97-7c8277077f9d
10.1016/j.polymdegradstab.2020.109300#0 | 10.1016/j.polymdegradstab.2020.109300 | Glycolysis reactivity of D-isosorbide-containing copolyesters for chemical recycling of glycol-modified polyesters | Polymer Degradation and Stability | Zn(OAc)2 | CC(=O)[O-].CC(=O)[O-].[Zn+2] | LLM written | metal salt | homogeneous | other/unclear |  | 1,3-dichorobenzene | Clc1cccc(Cl)c1 | 190 |  |  | 0.138 | 2.5 |  | 0.0552 |  |  |  |  | accepted | TRUE |  |  | 3 | TRUE | eb9f67de-218d-41a0-b2ad-41fbfbcbdfaa;83dba2ce-724a-4831-8b0d-a431b970c8ec;aa1dd5dd-ffdd-4f4a-8147-44905f4d618c
10.1016/j.polymdegradstab.2020.109300#1 | 10.1016/j.polymdegradstab.2020.109300 | Glycolysis reactivity of D-isosorbide-containing copolyesters for chemical recycling of glycol-modified polyesters | Polymer Degradation and Stability | Zn(OAc)2/NaOEt |  | impossible | metal salt | homogeneous | other/unclear |  | 1,3-dichorobenzene | Clc1cccc(Cl)c1 | 190 | 360 |  | 0.138 | 2.5 |  | 0.0552 | 59 |  |  |  | flagged | TRUE |  |  | 4 | TRUE | eb9f67de-218d-41a0-b2ad-41fbfbcbdfaa;83dba2ce-724a-4831-8b0d-a431b970c8ec;aa1dd5dd-ffdd-4f4a-8147-44905f4d618c;ebdbbb90-704c-4628-aca1-c7c732b1361e
10.1016/j.polymdegradstab.2020.109463#2 | 10.1016/j.polymdegradstab.2020.109463 | A new class of catalysts for the glycolysis of PET: Deep eutectic solvent@ZIF-8 composite | Polymer Degradation and Stability | DES |  | unclear | deep eutectic | homogeneous | glycolysis | BHET | ethylene glycol | OCCO | 195 | 100 |  | 0.02 | 5 | 25 | 0.004 | 76.6 |  | 100 | 85.6 | accepted | TRUE |  |  | 3 | TRUE | d80ea5b9-7d8a-45ca-b062-97f59a1e8d19;874103b0-1e00-4bb0-a107-8e91aca63970;182289cb-953a-429d-956b-238d77996870
10.1016/j.polymdegradstab.2021.109638#2 | 10.1016/j.polymdegradstab.2021.109638 | A pseudo-homogeneous system for PET glycolysis using a colloidal catalyst of graphite carbon nitride in ethylene glycol | Polymer Degradation and Stability | KCl+NaCl | [Cl-].[Cl-].[K+].[Na+] | LLM written | other | homogeneous | glycolysis | BHET | ethylene glycol | OCCO | 196 | 30 |  | 0.05 | 2 |  | 0.025 | 4.4 |  | 5.1 |  | flagged | TRUE |  |  | 4 | TRUE | 79eb1c07-331d-44a2-b906-6bc4e9dd4c67;3d033930-130d-492b-a89f-93d69b8b309a;2368f2bf-1530-4064-a1ed-ca62c279d3af;b8a10ca0-1136-47e1-b1e3-b83d7b76e4b9
10.1016/j.polymdegradstab.2021.109638#4 | 10.1016/j.polymdegradstab.2021.109638 | A pseudo-homogeneous system for PET glycolysis using a colloidal catalyst of graphite carbon nitride in ethylene glycol | Polymer Degradation and Stability | none |  | no catalyst | none | uncatalysed | glycolysis | BHET | ethylene glycol | OCCO | 196 | 30 |  |  | 2 |  |  | 2.4 |  | 2.7 |  | accepted | TRUE |  |  | 3 | TRUE | 79eb1c07-331d-44a2-b906-6bc4e9dd4c67;3d033930-130d-492b-a89f-93d69b8b309a;2368f2bf-1530-4064-a1ed-ca62c279d3af
10.1016/j.polymdegradstab.2021.109751#0 | 10.1016/j.polymdegradstab.2021.109751 | Metal ions immobilized on polymer ionic liquid as novel efficient and facile recycled catalyst for glycolysis of PET | Polymer Degradation and Stability | none |  | no catalyst | none | uncatalysed | glycolysis | BHET | ethylene glycol | OCCO | 190 | 120 |  | 0.1 | 5 |  | 0.02 |  |  |  |  | accepted | TRUE |  |  | 2 | FALSE | 5d8da50d-b983-5ef3-a9b7-319d4a35670d;635dcb71-e3d3-51e4-a6c3-6ce859f80c14
10.1016/j.polymdegradstab.2021.109751#1 | 10.1016/j.polymdegradstab.2021.109751 | Metal ions immobilized on polymer ionic liquid as novel efficient and facile recycled catalyst for glycolysis of PET | Polymer Degradation and Stability | ZnCl2 | [Cl-].[Cl-].[Zn+2] | LLM written | metal salt | homogeneous | glycolysis | BHET | ethylene glycol | OCCO | 190 | 120 |  | 0.1 | 5 |  | 0.02 | 81.1 |  | 100 |  | accepted | TRUE |  |  | 2 | FALSE | 5d8da50d-b983-5ef3-a9b7-319d4a35670d;635dcb71-e3d3-51e4-a6c3-6ce859f80c14
10.1016/j.polymdegradstab.2021.109751#2 | 10.1016/j.polymdegradstab.2021.109751 | Metal ions immobilized on polymer ionic liquid as novel efficient and facile recycled catalyst for glycolysis of PET | Polymer Degradation and Stability | CoCl2 | [Cl-].[Cl-].[Co+2] | LLM written | other | homogeneous | glycolysis | BHET | ethylene glycol | OCCO | 190 | 120 |  | 0.1 | 5 |  | 0.02 | 72.7 |  | 90.7 |  | accepted | TRUE |  |  | 2 | FALSE | 5d8da50d-b983-5ef3-a9b7-319d4a35670d;635dcb71-e3d3-51e4-a6c3-6ce859f80c14
10.1016/j.polymdegradstab.2021.109751#3 | 10.1016/j.polymdegradstab.2021.109751 | Metal ions immobilized on polymer ionic liquid as novel efficient and facile recycled catalyst for glycolysis of PET | Polymer Degradation and Stability | CuCl2 | [Cl-].[Cl-].[Cu+2] | LLM written | metal salt | homogeneous | glycolysis | BHET | ethylene glycol | OCCO | 190 | 120 |  | 0.1 | 5 |  | 0.02 | 17.8 |  | 38.9 |  | accepted | TRUE |  |  | 2 | FALSE | 5d8da50d-b983-5ef3-a9b7-319d4a35670d;635dcb71-e3d3-51e4-a6c3-6ce859f80c14
10.1016/j.polymdegradstab.2021.109751#4 | 10.1016/j.polymdegradstab.2021.109751 | Metal ions immobilized on polymer ionic liquid as novel efficient and facile recycled catalyst for glycolysis of PET | Polymer Degradation and Stability | FeCl3 | [Cl-].[Cl-].[Cl-].[Fe+3] | LLM written | metal salt | homogeneous | glycolysis | BHET | ethylene glycol | OCCO | 190 | 120 |  | 0.1 | 5 |  | 0.02 | 44.9 |  | 67.1 |  | accepted | TRUE |  |  | 2 | FALSE | 5d8da50d-b983-5ef3-a9b7-319d4a35670d;635dcb71-e3d3-51e4-a6c3-6ce859f80c14
10.1016/j.polymdegradstab.2022.109905#0 | 10.1016/j.polymdegradstab.2022.109905 | Poly(ionic liquid)s as efficient and recyclable catalysts for methanolysis of PET | Polymer Degradation and Stability | none |  | no catalyst | none | uncatalysed | methanolysis | DMT | methanol | CO | 170 | 60 | [9 empty] | accepted | TRUE |  |  | 2 | TRUE | 6ebc1904-fc94-457e-a6db-10e953994450;8ff31d98-3696-4265-9d38-a3c078b67bf6
10.1016/j.polymdegradstab.2022.109905#1 | 10.1016/j.polymdegradstab.2022.109905 | Poly(ionic liquid)s as efficient and recyclable catalysts for methanolysis of PET | Polymer Degradation and Stability | [VEIm]Ac |  | unclear | ionic liquid | homogeneous | methanolysis | DMT | methanol | CO | 170 | 60 | [9 empty] | accepted | TRUE |  |  | 2 | TRUE | 6ebc1904-fc94-457e-a6db-10e953994450;8ff31d98-3696-4265-9d38-a3c078b67bf6
10.1016/j.polymdegradstab.2022.110168#0 | 10.1016/j.polymdegradstab.2022.110168 | Efficient glycolysis of recycling poly(ethylene terephthalate) via combination of organocatalyst and metal salt | Polymer Degradation and Stability | Zn(OAc)2/DBU | C1CCC2=NCCCN2CC1.CC(=O)[O-].CC(=O)[O-].[Zn+2] | LLM written | metal salt | homogeneous | glycolysis | BHET | EG | OCCO | 180 | 77 |  | 0.05 | 5 | 15 | 0.01 | 78.2 |  | 100 |  | accepted | TRUE |  |  | 2 | TRUE | d00a1476-d851-490a-9b48-3f7fa386e21c;1142b9d7-1642-4afa-bd24-4169aad4e71c
10.1016/j.polymdegradstab.2022.110168#1 | 10.1016/j.polymdegradstab.2022.110168 | Efficient glycolysis of recycling poly(ethylene terephthalate) via combination of organocatalyst and metal salt | Polymer Degradation and Stability | DBU | C1CCC2=NCCCN2CC1 | LLM written | acid or base | homogeneous | glycolysis | BHET | EG | OCCO | 180 | 120 |  | 0.03 | 5 | 15 | 0.006 | 60 |  | 60.13 |  | accepted | TRUE |  |  | 2 | TRUE | d00a1476-d851-490a-9b48-3f7fa386e21c;1142b9d7-1642-4afa-bd24-4169aad4e71c
10.1016/j.polymdegradstab.2022.110168#2 | 10.1016/j.polymdegradstab.2022.110168 | Efficient glycolysis of recycling poly(ethylene terephthalate) via combination of organocatalyst and metal salt | Polymer Degradation and Stability | Zn(OAc)2 | CC(=O)[O-].CC(=O)[O-].[Zn+2] | LLM written | metal salt | homogeneous | glycolysis | BHET | EG | OCCO | 180 | 120 |  | 0.02 | 5 | 15 | 0.004 | 45 |  | 44.83 |  | accepted | TRUE |  |  | 2 | TRUE | d00a1476-d851-490a-9b48-3f7fa386e21c;1142b9d7-1642-4afa-bd24-4169aad4e71c
10.1016/j.polymdegradstab.2022.110180#0 | 10.1016/j.polymdegradstab.2022.110180 | Dual catalytic activity of antimony (III) oxide: The polymerization catalyst for synthesis of polyethylene terephthalate also catalyze depolymerization | Polymer Degradation and Stability | none |  | no catalyst | none | uncatalysed | glycolysis | BHET | ethylene glycol | OCCO | 200 | 60 |  | 0 | 3 | 15 | 0 | 10.8 |  | 25 |  | accepted | TRUE |  |  | 3 | TRUE | 5984de1a-dc0e-4da6-81d8-d2915d8aec84;c583a2ee-c408-4082-a1fc-e60548c7e4e0;6d671e86-5f80-4574-b2ff-8c66b9ff4f86
10.1016/j.polymdegradstab.2022.110180#1 | 10.1016/j.polymdegradstab.2022.110180 | Dual catalytic activity of antimony (III) oxide: The polymerization catalyst for synthesis of polyethylene terephthalate also catalyze depolymerization | Polymer Degradation and Stability | Zn(OAc)2 | CC(=O)[O-].CC(=O)[O-].[Zn+2] | LLM written | metal salt | homogeneous | glycolysis | BHET | ethylene glycol | OCCO | 200 | 60 |  | 0.03 | 3 | 15 | 0.01 | 99.6 |  | 100 |  | accepted | TRUE |  |  | 3 | TRUE | 5984de1a-dc0e-4da6-81d8-d2915d8aec84;c583a2ee-c408-4082-a1fc-e60548c7e4e0;6d671e86-5f80-4574-b2ff-8c66b9ff4f86
10.1016/j.polymdegradstab.2022.110180#5 | 10.1016/j.polymdegradstab.2022.110180 | Dual catalytic activity of antimony (III) oxide: The polymerization catalyst for synthesis of polyethylene terephthalate also catalyze depolymerization | Polymer Degradation and Stability | Zn(OAc)2 | CC(=O)[O-].CC(=O)[O-].[Zn+2] | LLM written | metal salt | homogeneous | glycolysis | BHET | ethylene glycol | OCCO | 200 | 60 |  | 0.015 | 3 | 15 | 0.005 | 93.3 |  | 100 |  | accepted | TRUE |  |  | 3 | TRUE | 5984de1a-dc0e-4da6-81d8-d2915d8aec84;c583a2ee-c408-4082-a1fc-e60548c7e4e0;6d671e86-5f80-4574-b2ff-8c66b9ff4f86
10.1016/j.polymdegradstab.2022.110180#12 | 10.1016/j.polymdegradstab.2022.110180 | Dual catalytic activity of antimony (III) oxide: The polymerization catalyst for synthesis of polyethylene terephthalate also catalyze depolymerization | Polymer Degradation and Stability | Sb(OAc)3 |  | unclear | other | homogeneous | glycolysis | BHET | ethylene glycol | OCCO | 200 | 60 |  | 0.015 | 3 | 15 | 0.005 | 64 |  | 100 |  | accepted | TRUE |  |  | 3 | TRUE | 5984de1a-dc0e-4da6-81d8-d2915d8aec84;c583a2ee-c408-4082-a1fc-e60548c7e4e0;6d671e86-5f80-4574-b2ff-8c66b9ff4f86
10.1016/j.polymdegradstab.2022.110229#0 | 10.1016/j.polymdegradstab.2022.110229 | Preparation and property analysis of chemically regenerated polyethylene terephthalate with improved chromaticity | Polymer Degradation and Stability | Zn(Ac)2 | CC(=O)[O-].CC(=O)[O-].[Zn+2] | LLM written | metal salt | homogeneous | glycolysis | BHET | EG | OCCO | 196 |  |  | 0.01 | 10 | 30 | 0.001 |  |  | 100 |  | flagged | TRUE |  |  | 3 | TRUE | aaaeda5e-a13d-4c55-9995-520ceb5489ef;7a52e739-630f-4b4c-ac15-2698370f679d;47beb832-6ba9-4272-a6a8-9332c40b7767
10.1016/j.polymdegradstab.2022.110229#1 | 10.1016/j.polymdegradstab.2022.110229 | Preparation and property analysis of chemically regenerated polyethylene terephthalate with improved chromaticity | Polymer Degradation and Stability | Zn(Ac)2 | CC(=O)[O-].CC(=O)[O-].[Zn+2] | LLM written | metal salt | homogeneous | glycolysis | BHET | EG | OCCO | 196 |  |  | 0.02 | 10 | 30 | 0.002 |  |  | 100 |  | flagged | TRUE |  |  | 3 | TRUE | aaaeda5e-a13d-4c55-9995-520ceb5489ef;7a52e739-630f-4b4c-ac15-2698370f679d;47beb832-6ba9-4272-a6a8-9332c40b7767
10.1016/j.polymdegradstab.2022.110229#2 | 10.1016/j.polymdegradstab.2022.110229 | Preparation and property analysis of chemically regenerated polyethylene terephthalate with improved chromaticity | Polymer Degradation and Stability | Zn(Ac)2 | CC(=O)[O-].CC(=O)[O-].[Zn+2] | LLM written | metal salt | homogeneous | glycolysis | BHET | EG | OCCO | 196 |  |  | 0.02 | 10 | 30 | 0.002 |  |  | 100 |  | flagged | TRUE | 10.1016/j.polymdegradstab.2022.110229#1 |  | 3 | TRUE | aaaeda5e-a13d-4c55-9995-520ceb5489ef;7a52e739-630f-4b4c-ac15-2698370f679d;47beb832-6ba9-4272-a6a8-9332c40b7767
10.1016/j.polymdegradstab.2022.110229#3 | 10.1016/j.polymdegradstab.2022.110229 | Preparation and property analysis of chemically regenerated polyethylene terephthalate with improved chromaticity | Polymer Degradation and Stability | Zn(Ac)2 | CC(=O)[O-].CC(=O)[O-].[Zn+2] | LLM written | metal salt | homogeneous | glycolysis | BHET | EG | OCCO | 196 |  |  | 0.02 | 10 | 30 | 0.002 |  |  | 100 |  | flagged | TRUE | 10.1016/j.polymdegradstab.2022.110229#1 |  | 3 | TRUE | aaaeda5e-a13d-4c55-9995-520ceb5489ef;7a52e739-630f-4b4c-ac15-2698370f679d;47beb832-6ba9-4272-a6a8-9332c40b7767
10.1016/j.polymdegradstab.2022.110229#4 | 10.1016/j.polymdegradstab.2022.110229 | Preparation and property analysis of chemically regenerated polyethylene terephthalate with improved chromaticity | Polymer Degradation and Stability | K2CO3 | O=C([O-])[O-].[K+].[K+] | LLM written | other | homogeneous | glycolysis | BHET | EG | OCCO | 196 |  |  | 0.05 | 10 | 30 | 0.005 |  |  | 100 |  | flagged | TRUE |  |  | 3 | TRUE | aaaeda5e-a13d-4c55-9995-520ceb5489ef;7a52e739-630f-4b4c-ac15-2698370f679d;47beb832-6ba9-4272-a6a8-9332c40b7767
10.1016/j.polymdegradstab.2022.110229#5 | 10.1016/j.polymdegradstab.2022.110229 | Preparation and property analysis of chemically regenerated polyethylene terephthalate with improved chromaticity | Polymer Degradation and Stability | K2CO3 | O=C([O-])[O-].[K+].[K+] | LLM written | other | homogeneous | glycolysis | BHET | EG | OCCO | 196 |  |  | 0.1 | 10 | 30 | 0.01 |  |  | 100 |  | flagged | TRUE |  |  | 3 | TRUE | aaaeda5e-a13d-4c55-9995-520ceb5489ef;7a52e739-630f-4b4c-ac15-2698370f679d;47beb832-6ba9-4272-a6a8-9332c40b7767
10.1016/j.polymdegradstab.2022.110229#6 | 10.1016/j.polymdegradstab.2022.110229 | Preparation and property analysis of chemically regenerated polyethylene terephthalate with improved chromaticity | Polymer Degradation and Stability | K2CO3 | O=C([O-])[O-].[K+].[K+] | LLM written | other | homogeneous | glycolysis | BHET | EG | OCCO | 196 |  |  | 0.1 | 10 | 30 | 0.01 |  |  | 100 |  | flagged | TRUE | 10.1016/j.polymdegradstab.2022.110229#5 |  | 3 | TRUE | aaaeda5e-a13d-4c55-9995-520ceb5489ef;7a52e739-630f-4b4c-ac15-2698370f679d;47beb832-6ba9-4272-a6a8-9332c40b7767
10.1016/j.polymdegradstab.2022.110245#0 | 10.1016/j.polymdegradstab.2022.110245 | Depolymerization of polyethylene terephthalate with glycol under comparatively mild conditions | Polymer Degradation and Stability | Ch/Zn (2:1) |  | impossible | metal salt | homogeneous | glycolysis | BHET | EG and acetonitrile | CC#N.OCCO | 70 | 3000 |  |  | 1 |  |  | 81 |  | 89 |  | flagged | TRUE |  |  | 2 | TRUE | ed02b6ae-d372-466a-a16d-63228ce5377f;0cfe1827-c757-482d-a05d-37089989538c
10.1016/j.polymdegradstab.2022.110245#1 | 10.1016/j.polymdegradstab.2022.110245 | Depolymerization of polyethylene terephthalate with glycol under comparatively mild conditions | Polymer Degradation and Stability | Ch/Zn (2:1) |  | impossible | metal salt | homogeneous | glycolysis | BHET | EG and acetonitrile | CC#N.OCCO | 90 | 720 |  |  | 1 |  |  | 90 |  | 96 |  | flagged | TRUE |  |  | 2 | TRUE | ed02b6ae-d372-466a-a16d-63228ce5377f;0cfe1827-c757-482d-a05d-37089989538c
10.1016/j.polymdegradstab.2022.110245#2 | 10.1016/j.polymdegradstab.2022.110245 | Depolymerization of polyethylene terephthalate with glycol under comparatively mild conditions | Polymer Degradation and Stability | Ch/Zn (2:1) |  | impossible | metal salt | homogeneous | glycolysis | BHET | EG | OCCO | 90 | 720 |  |  | 1 |  |  | 0 |  | 0 |  | flagged | TRUE |  |  | 2 | TRUE | ed02b6ae-d372-466a-a16d-63228ce5377f;0cfe1827-c757-482d-a05d-37089989538c
10.1016/j.polymdegradstab.2022.110245#3 | 10.1016/j.polymdegradstab.2022.110245 | Depolymerization of polyethylene terephthalate with glycol under comparatively mild conditions | Polymer Degradation and Stability | Ch/Zn (2:1) |  | impossible | metal salt | homogeneous | glycolysis | BHET | EG and acetonitrile | CC#N.OCCO | 196 | 2.5 |  |  | 1 |  |  | 94 |  | 100 |  | flagged | TRUE |  |  | 2 | TRUE | ed02b6ae-d372-466a-a16d-63228ce5377f;f81dfee8-7e1a-49b5-ace9-f9318201835b
10.1016/j.polymdegradstab.2022.110245#4 | 10.1016/j.polymdegradstab.2022.110245 | Depolymerization of polyethylene terephthalate with glycol under comparatively mild conditions | Polymer Degradation and Stability | Ch/Zn (2:1) |  | impossible | metal salt | homogeneous | glycolysis | BHET | EG | OCCO | 196 | 2.5 |  |  | 1 |  |  | 0 |  | 0 |  | flagged | TRUE |  |  | 2 | TRUE | ed02b6ae-d372-466a-a16d-63228ce5377f;f81dfee8-7e1a-49b5-ace9-f9318201835b
10.1016/j.polymdegradstab.2022.110245#5 | 10.1016/j.polymdegradstab.2022.110245 | Depolymerization of polyethylene terephthalate with glycol under comparatively mild conditions | Polymer Degradation and Stability | Ch/Zn (2:1) |  | impossible | metal salt | homogeneous | glycolysis | BHET | EG | OCCO | 180 | 150 |  |  | 1 |  |  | 89 |  | 98 |  | flagged | TRUE |  |  | 2 | TRUE | ed02b6ae-d372-466a-a16d-63228ce5377f;f81dfee8-7e1a-49b5-ace9-f9318201835b
10.1016/j.polymdegradstab.2022.110245#6 | 10.1016/j.polymdegradstab.2022.110245 | Depolymerization of polyethylene terephthalate with glycol under comparatively mild conditions | Polymer Degradation and Stability | Ch/Zn (2:1) |  | impossible | metal salt | homogeneous | glycolysis | BHET | EG and acetonitrile | CC#N.OCCO | 120 | 150 |  |  | 1 |  |  | 93 |  | 100 |  | flagged | TRUE |  |  | 2 | TRUE | ed02b6ae-d372-466a-a16d-63228ce5377f;f81dfee8-7e1a-49b5-ace9-f9318201835b
10.1016/j.polymdegradstab.2022.110245#7 | 10.1016/j.polymdegradstab.2022.110245 | Depolymerization of polyethylene terephthalate with glycol under comparatively mild conditions | Polymer Degradation and Stability | Zn(OAc)2 | CC(=O)[O-].CC(=O)[O-].[Zn+2] | LLM written | metal salt | homogeneous | glycolysis | BHET | EG | OCCO | 90 |  |  |  | 1 |  |  | 82 |  | 93 |  | accepted | TRUE |  |  | 2 | TRUE | dde2e13d-ce6d-49a1-a06b-efb5136f2227;d937479e-a7e2-428b-9509-d6af9c632963
10.1016/j.polymdegradstab.2022.110245#8 | 10.1016/j.polymdegradstab.2022.110245 | Depolymerization of polyethylene terephthalate with glycol under comparatively mild conditions | Polymer Degradation and Stability | Ch/Zn (2:1) |  | impossible | metal salt | homogeneous | glycolysis | BHET | EG | OCCO | 90 |  |  |  | 1 |  |  | 88 |  | 95 |  | accepted | TRUE |  |  | 2 | TRUE | dde2e13d-ce6d-49a1-a06b-efb5136f2227;1e456dd2-4ac2-460a-b0c7-8aba64e5c42a
10.1016/j.polymdegradstab.2022.110245#9 | 10.1016/j.polymdegradstab.2022.110245 | Depolymerization of polyethylene terephthalate with glycol under comparatively mild conditions | Polymer Degradation and Stability | ChCl | C[N+](C)(C)CCO.[Cl-] | LLM written | acid or base | homogeneous | glycolysis | BHET | EG | OCCO | 90 |  |  |  | 1 |  |  | 0 |  | 0 |  | accepted | TRUE |  |  | 2 | TRUE | dde2e13d-ce6d-49a1-a06b-efb5136f2227;1e456dd2-4ac2-460a-b0c7-8aba64e5c42a
10.1016/j.polymdegradstab.2022.110245#10 | 10.1016/j.polymdegradstab.2022.110245 | Depolymerization of polyethylene terephthalate with glycol under comparatively mild conditions | Polymer Degradation and Stability | Ch/Zn (2:1) |  | impossible | metal salt | homogeneous | glycolysis | BHET | EG and acetonitrile | CC#N.OCCO | 90 | 720 |  | 0.01 | 1 |  | 0.01 | 55 |  | 61 |  | accepted | TRUE |  |  | 2 | TRUE | 22fc7421-1f8c-43d7-b3ab-91750e220460;b334901c-2396-43f6-b827-c4491c59f484
10.1016/j.polymdegradstab.2022.110245#11 | 10.1016/j.polymdegradstab.2022.110245 | Depolymerization of polyethylene terephthalate with glycol under comparatively mild conditions | Polymer Degradation and Stability | Ch/Zn (2:1) |  | impossible | metal salt | homogeneous | glycolysis | BHET | EG and acetonitrile | CC#N.OCCO | 90 | 720 |  | 0.04 | 1 |  | 0.04 | 90 |  | 96 |  | accepted | TRUE |  |  | 2 | TRUE | 22fc7421-1f8c-43d7-b3ab-91750e220460;b334901c-2396-43f6-b827-c4491c59f484
10.1016/j.polymdegradstab.2022.110245#12 | 10.1016/j.polymdegradstab.2022.110245 | Depolymerization of polyethylene terephthalate with glycol under comparatively mild conditions | Polymer Degradation and Stability | none |  | no catalyst | none | uncatalysed | glycolysis | BHET | EG and acetonitrile | CC#N.OCCO | 90 | 720 |  |  | 1 |  |  |  |  | 0 |  | flagged | TRUE |  |  | 2 | TRUE | 22fc7421-1f8c-43d7-b3ab-91750e220460;b334901c-2396-43f6-b827-c4491c59f484
10.1016/j.polymdegradstab.2022.110245#13 | 10.1016/j.polymdegradstab.2022.110245 | Depolymerization of polyethylene terephthalate with glycol under comparatively mild conditions | Polymer Degradation and Stability | Ch/Zn (2:1) |  | impossible | metal salt | homogeneous | glycolysis | BHET | EG and acetonitrile | CC#N.OCCO | 90 | 720 |  |  | 1 |  |  |  |  | 2 |  | flagged | TRUE |  |  | 3 | TRUE | f22b5ceb-b06d-49ce-8ba3-10057f8091c0;d2557910-671c-48b0-85a8-4f7f4b3a9cf5;75aeeccd-aa04-44d9-8a23-6cca18a08bfb
10.1016/j.polymdegradstab.2022.110245#14 | 10.1016/j.polymdegradstab.2022.110245 | Depolymerization of polyethylene terephthalate with glycol under comparatively mild conditions | Polymer Degradation and Stability | Ch/Zn (2:1) |  | impossible | metal salt | homogeneous | glycolysis | BHET | EG and acetonitrile | CC#N.OCCO | 90 | 720 |  |  | 1 |  |  | 9 |  | 39 |  | flagged | TRUE |  |  | 2 | TRUE | a31b8e68-7c6f-4bd5-8f77-47d193b222ed;ba6e99f4-0874-4eaf-80c4-11e0424659b2
10.1016/j.polymdegradstab.2022.110245#15 | 10.1016/j.polymdegradstab.2022.110245 | Depolymerization of polyethylene terephthalate with glycol under comparatively mild conditions | Polymer Degradation and Stability | Ch/Zn (2:1) |  | impossible | metal salt | homogeneous | glycolysis | BHET | EG | OCCO | 90 | 720 |  |  | 1 |  |  |  |  | 2 |  | flagged | TRUE |  |  | 1 | TRUE | a31b8e68-7c6f-4bd5-8f77-47d193b222ed
10.1016/j.polymdegradstab.2023.110353#0 | 10.1016/j.polymdegradstab.2023.110353 | Conventional and MW assisted PET glycolysis promoted by titanium based catalyst | Polymer Degradation and Stability | none |  | no catalyst | none | uncatalysed | glycolysis | BHET | EG | OCCO | 200 | 540 |  |  | 25 | 22.5 | [5 empty] | flagged | TRUE |  |  | 3 | TRUE | 8ca470d4-1162-46a7-92af-6e9c454ab5dc;ffcf0e64-515c-47e8-98f3-22166d89d7f5;a56ac20c-6ea1-4350-adb3-41f2bd268ae0
10.1016/j.polymdegradstab.2023.110353#1 | 10.1016/j.polymdegradstab.2023.110353 | Conventional and MW assisted PET glycolysis promoted by titanium based catalyst | Polymer Degradation and Stability | TiP | CC(C)[O][Ti]([O]C(C)C)([O]C(C)C)[O]C(C)C | LLM written | metal salt | homogeneous | glycolysis | BHET | EG | OCCO | 200 | 215 |  | 0.0125 | 25 | 22.5 | 0.0005 |  |  |  |  | accepted | TRUE |  |  | 3 | TRUE | 8ca470d4-1162-46a7-92af-6e9c454ab5dc;ffcf0e64-515c-47e8-98f3-22166d89d7f5;a56ac20c-6ea1-4350-adb3-41f2bd268ae0
10.1016/j.polymdegradstab.2023.110353#2 | 10.1016/j.polymdegradstab.2023.110353 | Conventional and MW assisted PET glycolysis promoted by titanium based catalyst | Polymer Degradation and Stability | TiP | CC(C)[O][Ti]([O]C(C)C)([O]C(C)C)[O]C(C)C | LLM written | metal salt | homogeneous | glycolysis | BHET | EG | OCCO | 200 | 195 |  | 0.025 | 25 | 22.5 | 0.001 |  |  |  |  | accepted | TRUE |  |  | 3 | TRUE | 8ca470d4-1162-46a7-92af-6e9c454ab5dc;ffcf0e64-515c-47e8-98f3-22166d89d7f5;a56ac20c-6ea1-4350-adb3-41f2bd268ae0
10.1016/j.polymdegradstab.2023.110353#3 | 10.1016/j.polymdegradstab.2023.110353 | Conventional and MW assisted PET glycolysis promoted by titanium based catalyst | Polymer Degradation and Stability | TiP | CC(C)[O][Ti]([O]C(C)C)([O]C(C)C)[O]C(C)C | LLM written | metal salt | homogeneous | glycolysis | BHET | EG | OCCO | 200 | 170 |  | 0.05 | 25 | 22.5 | 0.002 |  |  |  |  | accepted | TRUE |  |  | 3 | TRUE | 8ca470d4-1162-46a7-92af-6e9c454ab5dc;ffcf0e64-515c-47e8-98f3-22166d89d7f5;a56ac20c-6ea1-4350-adb3-41f2bd268ae0
10.1016/j.polymdegradstab.2023.110353#4 | 10.1016/j.polymdegradstab.2023.110353 | Conventional and MW assisted PET glycolysis promoted by titanium based catalyst | Polymer Degradation and Stability | TiP | CC(C)[O][Ti]([O]C(C)C)([O]C(C)C)[O]C(C)C | LLM written | metal salt | homogeneous | glycolysis | BHET | EG | OCCO | 200 | 155 |  | 0.075 | 25 | 22.5 | 0.003 |  |  |  |  | flagged | TRUE |  |  | 3 | TRUE | 8ca470d4-1162-46a7-92af-6e9c454ab5dc;ffcf0e64-515c-47e8-98f3-22166d89d7f5;a56ac20c-6ea1-4350-adb3-41f2bd268ae0
10.1016/j.polymdegradstab.2023.110353#5 | 10.1016/j.polymdegradstab.2023.110353 | Conventional and MW assisted PET glycolysis promoted by titanium based catalyst | Polymer Degradation and Stability | TiP | CC(C)[O][Ti]([O]C(C)C)([O]C(C)C)[O]C(C)C | LLM written | metal salt | homogeneous | glycolysis | BHET | EG | OCCO | 200 | 165 |  | 0.125 | 25 | 22.5 | 0.005 |  |  |  |  | accepted | TRUE |  |  | 3 | TRUE | 8ca470d4-1162-46a7-92af-6e9c454ab5dc;ffcf0e64-515c-47e8-98f3-22166d89d7f5;a56ac20c-6ea1-4350-adb3-41f2bd268ae0
10.1016/j.polymdegradstab.2023.110353#6 | 10.1016/j.polymdegradstab.2023.110353 | Conventional and MW assisted PET glycolysis promoted by titanium based catalyst | Polymer Degradation and Stability | none |  | no catalyst | none | uncatalysed | glycolysis | BHET | EG | OCCO | 200 | 410 |  |  | 25 | 22.5 | [5 empty] | accepted | TRUE |  |  | 3 | TRUE | 9ed9f9d2-68ea-4431-afd3-74a501f8dc62;8ab964b9-ecd7-43b7-9039-6d97ac61f7c8;a56ac20c-6ea1-4350-adb3-41f2bd268ae0
10.1016/j.polymdegradstab.2023.110353#7 | 10.1016/j.polymdegradstab.2023.110353 | Conventional and MW assisted PET glycolysis promoted by titanium based catalyst | Polymer Degradation and Stability | none |  | no catalyst | none | uncatalysed | glycolysis | BHET | EG | OCCO | 200 | 320 |  |  | 25 | 22.5 | [5 empty] | flagged | TRUE |  |  | 3 | TRUE | 9ed9f9d2-68ea-4431-afd3-74a501f8dc62;8ab964b9-ecd7-43b7-9039-6d97ac61f7c8;a56ac20c-6ea1-4350-adb3-41f2bd268ae0
10.1016/j.polymdegradstab.2023.110353#8 | 10.1016/j.polymdegradstab.2023.110353 | Conventional and MW assisted PET glycolysis promoted by titanium based catalyst | Polymer Degradation and Stability | none |  | no catalyst | none | uncatalysed | glycolysis | BHET | EG | OCCO | 200 | 225 |  |  | 25 | 22.5 | [5 empty] | accepted | TRUE |  |  | 3 | TRUE | 9ed9f9d2-68ea-4431-afd3-74a501f8dc62;8ab964b9-ecd7-43b7-9039-6d97ac61f7c8;a56ac20c-6ea1-4350-adb3-41f2bd268ae0
10.1016/j.polymdegradstab.2023.110353#9 | 10.1016/j.polymdegradstab.2023.110353 | Conventional and MW assisted PET glycolysis promoted by titanium based catalyst | Polymer Degradation and Stability | TiP | CC(C)[O][Ti]([O]C(C)C)([O]C(C)C)[O]C(C)C | LLM written | metal salt | homogeneous | glycolysis | BHET | EG | OCCO | 200 | 65 |  | 0.0125 | 25 | 22.5 | 0.0005 |  |  |  |  | accepted | TRUE |  |  | 3 | TRUE | 9ed9f9d2-68ea-4431-afd3-74a501f8dc62;8ab964b9-ecd7-43b7-9039-6d97ac61f7c8;a56ac20c-6ea1-4350-adb3-41f2bd268ae0
10.1016/j.polymdegradstab.2023.110353#10 | 10.1016/j.polymdegradstab.2023.110353 | Conventional and MW assisted PET glycolysis promoted by titanium based catalyst | Polymer Degradation and Stability | TiP | CC(C)[O][Ti]([O]C(C)C)([O]C(C)C)[O]C(C)C | LLM written | metal salt | homogeneous | glycolysis | BHET | EG | OCCO | 200 | 50 |  | 0.025 | 25 | 22.5 | 0.001 |  |  |  |  | accepted | TRUE |  |  | 3 | TRUE | 9ed9f9d2-68ea-4431-afd3-74a501f8dc62;8ab964b9-ecd7-43b7-9039-6d97ac61f7c8;a56ac20c-6ea1-4350-adb3-41f2bd268ae0
10.1016/j.polymdegradstab.2023.110353#11 | 10.1016/j.polymdegradstab.2023.110353 | Conventional and MW assisted PET glycolysis promoted by titanium based catalyst | Polymer Degradation and Stability | TiP | CC(C)[O][Ti]([O]C(C)C)([O]C(C)C)[O]C(C)C | LLM written | metal salt | homogeneous | glycolysis | BHET | EG | OCCO | 200 | 45 |  | 0.05 | 25 | 22.5 | 0.002 |  |  |  |  | flagged | TRUE |  |  | 3 | TRUE | 9ed9f9d2-68ea-4431-afd3-74a501f8dc62;8ab964b9-ecd7-43b7-9039-6d97ac61f7c8;a56ac20c-6ea1-4350-adb3-41f2bd268ae0
10.1016/j.polymdegradstab.2023.110353#12 | 10.1016/j.polymdegradstab.2023.110353 | Conventional and MW assisted PET glycolysis promoted by titanium based catalyst | Polymer Degradation and Stability | TiP | CC(C)[O][Ti]([O]C(C)C)([O]C(C)C)[O]C(C)C | LLM written | metal salt | homogeneous | glycolysis | BHET | EG | OCCO | 200 | 41 |  | 0.05 | 25 | 22.5 | 0.002 |  |  |  |  | accepted | TRUE |  |  | 3 | TRUE | 9ed9f9d2-68ea-4431-afd3-74a501f8dc62;8ab964b9-ecd7-43b7-9039-6d97ac61f7c8;a56ac20c-6ea1-4350-adb3-41f2bd268ae0
10.1016/j.polymdegradstab.2023.110353#13 | 10.1016/j.polymdegradstab.2023.110353 | Conventional and MW assisted PET glycolysis promoted by titanium based catalyst | Polymer Degradation and Stability | TiP | CC(C)[O][Ti]([O]C(C)C)([O]C(C)C)[O]C(C)C | LLM written | metal salt | homogeneous | glycolysis | BHET | EG | OCCO | 200 | 38 |  | 0.05 | 25 | 22.5 | 0.002 |  |  |  |  | accepted | TRUE |  |  | 3 | TRUE | 9ed9f9d2-68ea-4431-afd3-74a501f8dc62;8ab964b9-ecd7-43b7-9039-6d97ac61f7c8;a56ac20c-6ea1-4350-adb3-41f2bd268ae0
10.1016/j.polymdegradstab.2023.110353#14 | 10.1016/j.polymdegradstab.2023.110353 | Conventional and MW assisted PET glycolysis promoted by titanium based catalyst | Polymer Degradation and Stability | TiP | CC(C)[O][Ti]([O]C(C)C)([O]C(C)C)[O]C(C)C | LLM written | metal salt | homogeneous | glycolysis | BHET | EG | OCCO | 200 | 42 |  | 0.075 | 25 | 22.5 | 0.003 |  |  |  |  | accepted | TRUE |  |  | 3 | TRUE | 9ed9f9d2-68ea-4431-afd3-74a501f8dc62;8ab964b9-ecd7-43b7-9039-6d97ac61f7c8;a56ac20c-6ea1-4350-adb3-41f2bd268ae0
10.1016/j.polymdegradstab.2023.110353#15 | 10.1016/j.polymdegradstab.2023.110353 | Conventional and MW assisted PET glycolysis promoted by titanium based catalyst | Polymer Degradation and Stability | TiP | CC(C)[O][Ti]([O]C(C)C)([O]C(C)C)[O]C(C)C | LLM written | metal salt | homogeneous | glycolysis | BHET | EG | OCCO | 200 | 45 |  | 0.125 | 25 | 22.5 | 0.005 |  |  |  |  | accepted | TRUE |  |  | 3 | TRUE | 9ed9f9d2-68ea-4431-afd3-74a501f8dc62;8ab964b9-ecd7-43b7-9039-6d97ac61f7c8;a56ac20c-6ea1-4350-adb3-41f2bd268ae0
10.1016/j.polymdegradstab.2023.110387#0 | 10.1016/j.polymdegradstab.2023.110387 | Amino alcohols as recycling-catalysts for degradation of PET to oligoethylene terephthalates | Polymer Degradation and Stability | MDEA | CN(CCO)CCO | LLM written | other | homogeneous | glycolysis | BHET | ethylene glycol | OCCO | 185 | 150 |  | 0.13 | 22 | 22 | 0.0059 | 95 |  |  |  | accepted | TRUE |  |  | 2 | TRUE | 2415ecd2-5728-47de-8cfe-b0ec7048d0ac;efb5d5b7-b086-4ee4-acfa-bfcbf571257d
10.1016/j.polymdegradstab.2023.110387#1 | 10.1016/j.polymdegradstab.2023.110387 | Amino alcohols as recycling-catalysts for degradation of PET to oligoethylene terephthalates | Polymer Degradation and Stability | MDEA | CN(CCO)CCO | LLM written | other | homogeneous | glycolysis | BHET | ethylene glycol | OCCO | 180 | 30 |  | 0.15 | 5 | 10 | 0.03 | 96 |  |  |  | accepted | TRUE |  |  | 2 | TRUE | 2415ecd2-5728-47de-8cfe-b0ec7048d0ac;efb5d5b7-b086-4ee4-acfa-bfcbf571257d
10.1016/j.polymdegradstab.2023.110387#2 | 10.1016/j.polymdegradstab.2023.110387 | Amino alcohols as recycling-catalysts for degradation of PET to oligoethylene terephthalates | Polymer Degradation and Stability | MDEA | CN(CCO)CCO | LLM written | other | homogeneous | glycolysis | BHET | ethylene glycol | OCCO | 180 | 60 |  | 0.15 | 5 | 10 | 0.03 | 90 |  |  |  | accepted | TRUE |  |  | 2 | TRUE | 2415ecd2-5728-47de-8cfe-b0ec7048d0ac;efb5d5b7-b086-4ee4-acfa-bfcbf571257d
10.1016/j.polymdegradstab.2023.110387#3 | 10.1016/j.polymdegradstab.2023.110387 | Amino alcohols as recycling-catalysts for degradation of PET to oligoethylene terephthalates | Polymer Degradation and Stability | MDEA | CN(CCO)CCO | LLM written | other | homogeneous | glycolysis | BHET | ethylene glycol | OCCO | 180 | 90 |  | 0.15 | 5 | 10 | 0.03 | 67 |  |  |  | accepted | TRUE |  |  | 2 | TRUE | 2415ecd2-5728-47de-8cfe-b0ec7048d0ac;efb5d5b7-b086-4ee4-acfa-bfcbf571257d
10.1016/j.polymdegradstab.2023.110387#4 | 10.1016/j.polymdegradstab.2023.110387 | Amino alcohols as recycling-catalysts for degradation of PET to oligoethylene terephthalates | Polymer Degradation and Stability | MDEA | CN(CCO)CCO | LLM written | other | homogeneous | glycolysis | BHET | ethylene glycol | OCCO | 170 | 30 |  | 0.15 | 5 | 10 | 0.03 | 98 |  |  |  | accepted | TRUE |  |  | 2 | TRUE | 2415ecd2-5728-47de-8cfe-b0ec7048d0ac;efb5d5b7-b086-4ee4-acfa-bfcbf571257d
10.1016/j.polymdegradstab.2023.110387#5 | 10.1016/j.polymdegradstab.2023.110387 | Amino alcohols as recycling-catalysts for degradation of PET to oligoethylene terephthalates | Polymer Degradation and Stability | MDEA | CN(CCO)CCO | LLM written | other | homogeneous | glycolysis | BHET | ethylene glycol | OCCO | 170 | 60 |  | 0.15 | 5 | 10 | 0.03 | 92 |  |  |  | accepted | TRUE |  |  | 2 | TRUE | 2415ecd2-5728-47de-8cfe-b0ec7048d0ac;efb5d5b7-b086-4ee4-acfa-bfcbf571257d
10.1016/j.polymdegradstab.2023.110387#6 | 10.1016/j.polymdegradstab.2023.110387 | Amino alcohols as recycling-catalysts for degradation of PET to oligoethylene terephthalates | Polymer Degradation and Stability | MDEA | CN(CCO)CCO | LLM written | other | homogeneous | glycolysis | BHET | ethylene glycol | OCCO | 170 | 90 |  | 0.15 | 5 | 10 | 0.03 | 86 |  |  |  | accepted | TRUE |  |  | 2 | TRUE | 2415ecd2-5728-47de-8cfe-b0ec7048d0ac;efb5d5b7-b086-4ee4-acfa-bfcbf571257d
10.1016/j.polymdegradstab.2023.110387#7 | 10.1016/j.polymdegradstab.2023.110387 | Amino alcohols as recycling-catalysts for degradation of PET to oligoethylene terephthalates | Polymer Degradation and Stability | MDEA | CN(CCO)CCO | LLM written | other | homogeneous | glycolysis | BHET | ethylene glycol | OCCO | 170 | 120 |  | 0.15 | 5 | 10 | 0.03 | 75.4 |  |  |  | accepted | TRUE |  |  | 2 | TRUE | 2415ecd2-5728-47de-8cfe-b0ec7048d0ac;efb5d5b7-b086-4ee4-acfa-bfcbf571257d
10.1016/j.polymdegradstab.2023.110387#8 | 10.1016/j.polymdegradstab.2023.110387 | Amino alcohols as recycling-catalysts for degradation of PET to oligoethylene terephthalates | Polymer Degradation and Stability | MDEA | CN(CCO)CCO | LLM written | other | homogeneous | glycolysis | BHET | ethylene glycol | OCCO | 170 | 150 |  | 0.15 | 5 | 10 | 0.03 | 46 |  |  |  | accepted | TRUE |  |  | 2 | TRUE | 2415ecd2-5728-47de-8cfe-b0ec7048d0ac;efb5d5b7-b086-4ee4-acfa-bfcbf571257d
10.1016/j.polymdegradstab.2023.110387#10 | 10.1016/j.polymdegradstab.2023.110387 | Amino alcohols as recycling-catalysts for degradation of PET to oligoethylene terephthalates | Polymer Degradation and Stability | MDEA | CN(CCO)CCO | LLM written | other | homogeneous | glycolysis | BHET | ethylene glycol | OCCO | 160 | 480 | 1 |  |  |  |  | 64 |  | 94 |  | accepted | TRUE |  |  | 2 | TRUE | 846d295e-ec76-4204-ba24-16a769814c41;b446e3c5-df12-4993-a206-80ecb4fae4b0
10.1016/j.polymdegradstab.2023.110387#11 | 10.1016/j.polymdegradstab.2023.110387 | Amino alcohols as recycling-catalysts for degradation of PET to oligoethylene terephthalates | Polymer Degradation and Stability | MDEA | CN(CCO)CCO | LLM written | other | homogeneous | glycolysis | BHET | ethylene glycol | OCCO | 175 | 60 |  | 0.05 | 2 | 1.3 | 0.025 |  |  |  |  | accepted | TRUE |  |  | 2 | TRUE | 56dda90e-a7d4-4ea9-b6c4-80f03c450a22;e9bdbbd5-13a1-4421-9863-a4de729782b3
10.1016/j.polymdegradstab.2023.110590#0 | 10.1016/j.polymdegradstab.2023.110590 | Hydrolysis of polyethylene terephthalate by ZSM-5 combined with supercritical carbon dioxide under neutral environment | Polymer Degradation and Stability | none |  | no catalyst | none | uncatalysed | hydrolysis | TPA | deionized water | O | 205 |  |  |  | 0.5 | 5 |  |  |  | 37.2 |  | accepted | TRUE |  |  | 2 | TRUE | c4fa2ffa-ef30-49ac-864c-66b98904529e;3818a900-2fd4-4e67-8e46-a570a800b5c8
10.1016/j.polymdegradstab.2023.110592#0 | 10.1016/j.polymdegradstab.2023.110592 | Synthesis of bis(2-ethylhexyl) terephthalate from waste poly(ethylene terephthalate) catalyzed by tin catalysts | Polymer Degradation and Stability | tin (II) oxalate | O=C([O-])C(=O)[O-].[Sn+2] | confirmed | metal salt | homogeneous | other/unclear |  | 2-ethylhexanol | CCCCC(CC)CO | 220 | 360 |  | 0.19 | 25 | 56.9 | 0.0076 | 96 |  |  |  | accepted | TRUE |  |  | 4 | TRUE | fd70c657-7425-4897-ae37-58a7a492ad4d;e7daee44-a60a-472f-a0d5-e2d1397ffae6;bfca7132-c3e5-491b-b167-c2b51e8d306e;3aaba5e2-82ef-44b8-859b-7a73bf655590
10.1016/j.polymdegradstab.2023.110592#1 | 10.1016/j.polymdegradstab.2023.110592 | Synthesis of bis(2-ethylhexyl) terephthalate from waste poly(ethylene terephthalate) catalyzed by tin catalysts | Polymer Degradation and Stability | tin (II) bis(2-ethylhexanoate) | CCCCC(CC)C(=O)[O-].CCCCC(CC)C(=O)[O-].[Sn+2] | confirmed | metal salt | homogeneous | other/unclear |  | 2-ethylhexanol | CCCCC(CC)CO | 220 | 360 |  | 0.19 | 25 | 56.9 | 0.0076 | 85 |  |  |  | accepted | TRUE |  |  | 4 | TRUE | fd70c657-7425-4897-ae37-58a7a492ad4d;e7daee44-a60a-472f-a0d5-e2d1397ffae6;bfca7132-c3e5-491b-b167-c2b51e8d306e;0985e7cc-2597-47c8-a8d8-b8f493e3a318
10.1016/j.polymdegradstab.2023.110592#2 | 10.1016/j.polymdegradstab.2023.110592 | Synthesis of bis(2-ethylhexyl) terephthalate from waste poly(ethylene terephthalate) catalyzed by tin catalysts | Polymer Degradation and Stability | monobutyltin tris(2-ethylhexanoate) | CCCCC(CC)C(=O)[O-].CCCCC(CC)C(=O)[O-].CCCCC(CC)C(=O)[O-].CCC[CH2][Sn+3] | confirmed | other | homogeneous | other/unclear |  | 2-ethylhexanol | CCCCC(CC)CO | 220 | 360 |  | 0.19 | 25 | 56.9 | 0.0076 | 99 |  |  |  | accepted | TRUE |  |  | 4 | TRUE | fd70c657-7425-4897-ae37-58a7a492ad4d;e7daee44-a60a-472f-a0d5-e2d1397ffae6;bfca7132-c3e5-491b-b167-c2b51e8d306e;0985e7cc-2597-47c8-a8d8-b8f493e3a318
10.1016/j.polymdegradstab.2023.110592#5 | 10.1016/j.polymdegradstab.2023.110592 | Synthesis of bis(2-ethylhexyl) terephthalate from waste poly(ethylene terephthalate) catalyzed by tin catalysts | Polymer Degradation and Stability | zinc acetate | CC(=O)[O-].CC(=O)[O-].[Zn+2] | confirmed | metal salt | homogeneous | other/unclear |  | 2-ethylhexanol | CCCCC(CC)CO | 220 | 360 |  | 0.19 | 25 | 56.9 | 0.0076 | 95 |  |  |  | accepted | TRUE |  |  | 3 | TRUE | e7daee44-a60a-472f-a0d5-e2d1397ffae6;bfca7132-c3e5-491b-b167-c2b51e8d306e;3aaba5e2-82ef-44b8-859b-7a73bf655590
10.1016/j.polymdegradstab.2023.110592#6 | 10.1016/j.polymdegradstab.2023.110592 | Synthesis of bis(2-ethylhexyl) terephthalate from waste poly(ethylene terephthalate) catalyzed by tin catalysts | Polymer Degradation and Stability | potassium hydroxide | [K+].[OH-] | confirmed | metal salt | homogeneous | other/unclear |  | 2-ethylhexanol | CCCCC(CC)CO | 220 | 360 |  | 0.19 | 25 | 56.9 | 0.0076 |  |  |  |  | accepted | TRUE |  |  | 3 | TRUE | e7daee44-a60a-472f-a0d5-e2d1397ffae6;bfca7132-c3e5-491b-b167-c2b51e8d306e;65676103-1b65-49da-b367-d4cdbefb4f3e
10.1016/j.polymdegradstab.2023.110592#7 | 10.1016/j.polymdegradstab.2023.110592 | Synthesis of bis(2-ethylhexyl) terephthalate from waste poly(ethylene terephthalate) catalyzed by tin catalysts | Polymer Degradation and Stability | monobutyltin tris(2-ethylhexanoate) | CCCCC(CC)C(=O)[O-].CCCCC(CC)C(=O)[O-].CCCCC(CC)C(=O)[O-].CCC[CH2][Sn+3] | confirmed | other | homogeneous | other/unclear |  | 2-ethylhexanol | CCCCC(CC)CO | 220 | 360 |  | 10.7 | 1426.5 | 3071 | 0.0075 | 97 |  |  |  | accepted | TRUE |  | PET mass beyond bench or pilot scale | 3 | TRUE | 09f65244-9df7-43cb-8b12-38e6fd3e6647;e65fc8c3-47d7-4fa0-b1b3-a6957c4552e2;7ce82e77-bafe-406f-9aef-10db6dd6490c
10.1016/j.polymdegradstab.2023.110649#0 | 10.1016/j.polymdegradstab.2023.110649 | Morphology control of waste polyesters for enhanced glycolysis reactivity and minimization of side reactions | Polymer Degradation and Stability | Zn(OAc)2 | CC(=O)[O-].CC(=O)[O-].[Zn+2] | LLM written | metal salt | homogeneous | glycolysis | BHET | EG | OCCO | 197 | 92 |  | 0.05 | 10 |  | 0.005 |  |  | 100 |  | accepted | TRUE |  |  | 3 | TRUE | 0d8ab5cf-4151-4f92-9577-687f9f416a3a;d964acd2-27a8-494d-aabf-8c4b3a0ad2b3;e5cac7a3-6679-407c-abd2-5b0942118210
10.1016/j.polymdegradstab.2023.110649#1 | 10.1016/j.polymdegradstab.2023.110649 | Morphology control of waste polyesters for enhanced glycolysis reactivity and minimization of side reactions | Polymer Degradation and Stability | Zn(OAc)2 | CC(=O)[O-].CC(=O)[O-].[Zn+2] | LLM written | metal salt | homogeneous | glycolysis | BHET | EG | OCCO | 180 | 297 |  | 0.05 | 10 |  | 0.005 |  |  | 100 |  | accepted | TRUE |  |  | 3 | TRUE | 0d8ab5cf-4151-4f92-9577-687f9f416a3a;d964acd2-27a8-494d-aabf-8c4b3a0ad2b3;fed1faa9-4281-4e18-bffc-e41c02eca017
10.1016/j.polymdegradstab.2023.110649#2 | 10.1016/j.polymdegradstab.2023.110649 | Morphology control of waste polyesters for enhanced glycolysis reactivity and minimization of side reactions | Polymer Degradation and Stability | Zn(OAc)2 | CC(=O)[O-].CC(=O)[O-].[Zn+2] | LLM written | metal salt | homogeneous | glycolysis | BHET | EG | OCCO | 170 | 895 |  | 0.05 | 10 |  | 0.005 |  |  | 100 |  | accepted | TRUE |  |  | 3 | TRUE | 0d8ab5cf-4151-4f92-9577-687f9f416a3a;d964acd2-27a8-494d-aabf-8c4b3a0ad2b3;fed1faa9-4281-4e18-bffc-e41c02eca017
10.1016/j.polymdegradstab.2023.110649#3 | 10.1016/j.polymdegradstab.2023.110649 | Morphology control of waste polyesters for enhanced glycolysis reactivity and minimization of side reactions | Polymer Degradation and Stability | Zn(OAc)2 | CC(=O)[O-].CC(=O)[O-].[Zn+2] | LLM written | metal salt | homogeneous | glycolysis | BHET | EG | OCCO | 180 | 59 |  | 0.05 | 10 |  | 0.005 | 82.4 |  | 100 |  | accepted | TRUE |  |  | 4 | TRUE | 0d8ab5cf-4151-4f92-9577-687f9f416a3a;d964acd2-27a8-494d-aabf-8c4b3a0ad2b3;d12b6e07-2571-4bab-b014-1f28bff7c681;53108392-a823-4858-8bdd-fa61b70c48c1
10.1016/j.polymdegradstab.2023.110649#4 | 10.1016/j.polymdegradstab.2023.110649 | Morphology control of waste polyesters for enhanced glycolysis reactivity and minimization of side reactions | Polymer Degradation and Stability | Zn(OAc)2 | CC(=O)[O-].CC(=O)[O-].[Zn+2] | LLM written | metal salt | homogeneous | glycolysis | BHET | EG | OCCO | 170 | 310 |  | 0.05 | 10 |  | 0.005 |  |  | 100 |  | accepted | TRUE |  |  | 3 | TRUE | 0d8ab5cf-4151-4f92-9577-687f9f416a3a;d964acd2-27a8-494d-aabf-8c4b3a0ad2b3;fed1faa9-4281-4e18-bffc-e41c02eca017
10.1016/j.polymdegradstab.2023.110649#5 | 10.1016/j.polymdegradstab.2023.110649 | Morphology control of waste polyesters for enhanced glycolysis reactivity and minimization of side reactions | Polymer Degradation and Stability | Zn(OAc)2 | CC(=O)[O-].CC(=O)[O-].[Zn+2] | LLM written | metal salt | homogeneous | glycolysis | BHET | EG | OCCO | 180 | 47 |  | 0.05 | 10 |  | 0.005 | 83.9 |  | 100 |  | accepted | TRUE |  |  | 4 | TRUE | 0d8ab5cf-4151-4f92-9577-687f9f416a3a;d964acd2-27a8-494d-aabf-8c4b3a0ad2b3;d12b6e07-2571-4bab-b014-1f28bff7c681;53108392-a823-4858-8bdd-fa61b70c48c1
10.1016/j.polymdegradstab.2023.110649#6 | 10.1016/j.polymdegradstab.2023.110649 | Morphology control of waste polyesters for enhanced glycolysis reactivity and minimization of side reactions | Polymer Degradation and Stability | Zn(OAc)2 | CC(=O)[O-].CC(=O)[O-].[Zn+2] | LLM written | metal salt | homogeneous | glycolysis | BHET | EG | OCCO | 170 | 272 |  | 0.05 | 10 |  | 0.005 |  |  | 100 |  | accepted | TRUE |  |  | 3 | TRUE | 0d8ab5cf-4151-4f92-9577-687f9f416a3a;d964acd2-27a8-494d-aabf-8c4b3a0ad2b3;fed1faa9-4281-4e18-bffc-e41c02eca017
10.1016/j.polymdegradstab.2024.110695#0 | 10.1016/j.polymdegradstab.2024.110695 | Partial glycolytic depolymerisation of poly(ethylene terephthalate) (PET) in the solid state: Modelling the contribution of time and temperature | Polymer Degradation and Stability | none |  | no catalyst | none | uncatalysed | glycolysis | BHET | ethylene glycol | OCCO | 180 | 10 |  |  | 10 | 12.93 | [5 empty] | accepted | TRUE |  |  | 2 | TRUE | 60179039-f1f1-4aa0-86ee-192bcc20b828;c3aa7902-fe7b-4e4a-8af9-44dfd6f3d4c1
10.1016/j.polymdegradstab.2024.110695#1 | 10.1016/j.polymdegradstab.2024.110695 | Partial glycolytic depolymerisation of poly(ethylene terephthalate) (PET) in the solid state: Modelling the contribution of time and temperature | Polymer Degradation and Stability | none |  | no catalyst | none | uncatalysed | glycolysis | BHET | ethylene glycol | OCCO | 180 | 20 |  |  | 10 | 12.93 | [5 empty] | accepted | TRUE |  |  | 2 | TRUE | 60179039-f1f1-4aa0-86ee-192bcc20b828;c3aa7902-fe7b-4e4a-8af9-44dfd6f3d4c1
10.1016/j.polymdegradstab.2024.110695#2 | 10.1016/j.polymdegradstab.2024.110695 | Partial glycolytic depolymerisation of poly(ethylene terephthalate) (PET) in the solid state: Modelling the contribution of time and temperature | Polymer Degradation and Stability | none |  | no catalyst | none | uncatalysed | glycolysis | BHET | ethylene glycol | OCCO | 180 | 30 |  |  | 10 | 12.93 | [5 empty] | accepted | TRUE |  |  | 2 | TRUE | 60179039-f1f1-4aa0-86ee-192bcc20b828;c3aa7902-fe7b-4e4a-8af9-44dfd6f3d4c1
10.1016/j.polymdegradstab.2024.110695#3 | 10.1016/j.polymdegradstab.2024.110695 | Partial glycolytic depolymerisation of poly(ethylene terephthalate) (PET) in the solid state: Modelling the contribution of time and temperature | Polymer Degradation and Stability | none |  | no catalyst | none | uncatalysed | glycolysis | BHET | ethylene glycol | OCCO | 180 | 60 |  |  | 10 | 12.93 | [5 empty] | accepted | TRUE |  |  | 2 | TRUE | 60179039-f1f1-4aa0-86ee-192bcc20b828;c3aa7902-fe7b-4e4a-8af9-44dfd6f3d4c1
10.1016/j.polymdegradstab.2024.110695#4 | 10.1016/j.polymdegradstab.2024.110695 | Partial glycolytic depolymerisation of poly(ethylene terephthalate) (PET) in the solid state: Modelling the contribution of time and temperature | Polymer Degradation and Stability | none |  | no catalyst | none | uncatalysed | glycolysis | BHET | ethylene glycol | OCCO | 180 | 90 |  |  | 10 | 12.93 | [5 empty] | accepted | TRUE |  |  | 2 | TRUE | 60179039-f1f1-4aa0-86ee-192bcc20b828;c3aa7902-fe7b-4e4a-8af9-44dfd6f3d4c1
10.1016/j.polymdegradstab.2024.110695#5 | 10.1016/j.polymdegradstab.2024.110695 | Partial glycolytic depolymerisation of poly(ethylene terephthalate) (PET) in the solid state: Modelling the contribution of time and temperature | Polymer Degradation and Stability | none |  | no catalyst | none | uncatalysed | glycolysis | BHET | ethylene glycol | OCCO | 180 | 120 |  |  | 10 | 12.93 | [5 empty] | accepted | TRUE |  |  | 2 | TRUE | 60179039-f1f1-4aa0-86ee-192bcc20b828;c3aa7902-fe7b-4e4a-8af9-44dfd6f3d4c1
10.1016/j.polymdegradstab.2024.110695#6 | 10.1016/j.polymdegradstab.2024.110695 | Partial glycolytic depolymerisation of poly(ethylene terephthalate) (PET) in the solid state: Modelling the contribution of time and temperature | Polymer Degradation and Stability | none |  | no catalyst | none | uncatalysed | glycolysis | BHET | ethylene glycol | OCCO | 160 | 30 |  |  | 10 | 12.93 | [5 empty] | accepted | TRUE |  |  | 2 | TRUE | 60179039-f1f1-4aa0-86ee-192bcc20b828;c3aa7902-fe7b-4e4a-8af9-44dfd6f3d4c1
10.1016/j.polymdegradstab.2024.110695#7 | 10.1016/j.polymdegradstab.2024.110695 | Partial glycolytic depolymerisation of poly(ethylene terephthalate) (PET) in the solid state: Modelling the contribution of time and temperature | Polymer Degradation and Stability | none |  | no catalyst | none | uncatalysed | glycolysis | BHET | ethylene glycol | OCCO | 170 | 30 |  |  | 10 | 12.93 | [5 empty] | accepted | TRUE |  |  | 2 | TRUE | 60179039-f1f1-4aa0-86ee-192bcc20b828;c3aa7902-fe7b-4e4a-8af9-44dfd6f3d4c1
10.1016/j.polymdegradstab.2024.110695#8 | 10.1016/j.polymdegradstab.2024.110695 | Partial glycolytic depolymerisation of poly(ethylene terephthalate) (PET) in the solid state: Modelling the contribution of time and temperature | Polymer Degradation and Stability | none |  | no catalyst | none | uncatalysed | glycolysis | BHET | ethylene glycol | OCCO | 180 | 30 |  |  | 10 | 12.93 | [5 empty] | accepted | TRUE | 10.1016/j.polymdegradstab.2024.110695#2 |  | 2 | TRUE | 60179039-f1f1-4aa0-86ee-192bcc20b828;c3aa7902-fe7b-4e4a-8af9-44dfd6f3d4c1
10.1016/j.polymdegradstab.2024.110695#9 | 10.1016/j.polymdegradstab.2024.110695 | Partial glycolytic depolymerisation of poly(ethylene terephthalate) (PET) in the solid state: Modelling the contribution of time and temperature | Polymer Degradation and Stability | none |  | no catalyst | none | uncatalysed | glycolysis | BHET | ethylene glycol | OCCO | 190 | 30 |  |  | 10 | 12.93 | [5 empty] | accepted | TRUE |  |  | 2 | TRUE | 60179039-f1f1-4aa0-86ee-192bcc20b828;c3aa7902-fe7b-4e4a-8af9-44dfd6f3d4c1
10.1016/j.polymdegradstab.2024.110695#10 | 10.1016/j.polymdegradstab.2024.110695 | Partial glycolytic depolymerisation of poly(ethylene terephthalate) (PET) in the solid state: Modelling the contribution of time and temperature | Polymer Degradation and Stability | none |  | no catalyst | none | uncatalysed | glycolysis | BHET | ethylene glycol | OCCO | 200 | 30 |  |  | 10 | 12.93 | [5 empty] | accepted | TRUE |  |  | 2 | TRUE | 60179039-f1f1-4aa0-86ee-192bcc20b828;c3aa7902-fe7b-4e4a-8af9-44dfd6f3d4c1
10.1016/j.polymdegradstab.2024.110695#11 | 10.1016/j.polymdegradstab.2024.110695 | Partial glycolytic depolymerisation of poly(ethylene terephthalate) (PET) in the solid state: Modelling the contribution of time and temperature | Polymer Degradation and Stability | none |  | no catalyst | none | uncatalysed | glycolysis | BHET | ethylene glycol | OCCO | 210 | 30 |  |  | 10 | 12.93 | [5 empty] | accepted | TRUE |  |  | 2 | TRUE | 60179039-f1f1-4aa0-86ee-192bcc20b828;c3aa7902-fe7b-4e4a-8af9-44dfd6f3d4c1
10.1016/j.polymdegradstab.2024.110751#0 | 10.1016/j.polymdegradstab.2024.110751 | Exploratory DSC investigation on the solvolytic depolymerization of PET in varied solvent systems and in the presence of model additives and contaminants | Polymer Degradation and Stability | none |  | no catalyst | none | uncatalysed | hydrolysis | TPA | Water | O | [11 empty] | accepted | TRUE |  |  | 4 | TRUE | 26704b0a-4cad-4364-85be-2af1e1d6e9a2;d549f9c8-98be-4e45-b869-176a431da9bd;f05225ae-9411-478a-8d27-e6fedb909dcb;eea837f3-5613-4d21-a577-36edd32532c8
10.1016/j.polymdegradstab.2024.110751#1 | 10.1016/j.polymdegradstab.2024.110751 | Exploratory DSC investigation on the solvolytic depolymerization of PET in varied solvent systems and in the presence of model additives and contaminants | Polymer Degradation and Stability | NaOH | [Na+].[OH-] | LLM written | acid or base | homogeneous | hydrolysis | TPA | Water | O | [11 empty] | accepted | TRUE |  |  | 4 | TRUE | 26704b0a-4cad-4364-85be-2af1e1d6e9a2;d549f9c8-98be-4e45-b869-176a431da9bd;f05225ae-9411-478a-8d27-e6fedb909dcb;eea837f3-5613-4d21-a577-36edd32532c8
10.1016/j.polymdegradstab.2024.110751#2 | 10.1016/j.polymdegradstab.2024.110751 | Exploratory DSC investigation on the solvolytic depolymerization of PET in varied solvent systems and in the presence of model additives and contaminants | Polymer Degradation and Stability | NaOH | [Na+].[OH-] | LLM written | acid or base | homogeneous | hydrolysis | TPA | Ethanol-water | CCO.O | [11 empty] | accepted | TRUE |  |  | 4 | TRUE | 26704b0a-4cad-4364-85be-2af1e1d6e9a2;d549f9c8-98be-4e45-b869-176a431da9bd;f05225ae-9411-478a-8d27-e6fedb909dcb;eea837f3-5613-4d21-a577-36edd32532c8
10.1016/j.polymdegradstab.2024.110751#3 | 10.1016/j.polymdegradstab.2024.110751 | Exploratory DSC investigation on the solvolytic depolymerization of PET in varied solvent systems and in the presence of model additives and contaminants | Polymer Degradation and Stability | none |  | no catalyst | none | uncatalysed | glycolysis | BHET | Ethylene glycol | OCCO | [11 empty] | accepted | TRUE |  |  | 4 | TRUE | 26704b0a-4cad-4364-85be-2af1e1d6e9a2;d549f9c8-98be-4e45-b869-176a431da9bd;f05225ae-9411-478a-8d27-e6fedb909dcb;eea837f3-5613-4d21-a577-36edd32532c8
10.1016/j.polymdegradstab.2024.110751#4 | 10.1016/j.polymdegradstab.2024.110751 | Exploratory DSC investigation on the solvolytic depolymerization of PET in varied solvent systems and in the presence of model additives and contaminants | Polymer Degradation and Stability | none |  | no catalyst | none | uncatalysed | methanolysis | DMT | Methanol | CO | [11 empty] | accepted | TRUE |  |  | 4 | TRUE | 26704b0a-4cad-4364-85be-2af1e1d6e9a2;d549f9c8-98be-4e45-b869-176a431da9bd;f05225ae-9411-478a-8d27-e6fedb909dcb;eea837f3-5613-4d21-a577-36edd32532c8
10.1016/j.polymdegradstab.2024.111146#0 | 10.1016/j.polymdegradstab.2024.111146 | One-pot preparation of flame-retardant waterborne polyurethane by glycolysis of PET with ionic liquids | Polymer Degradation and Stability | [Emim][OAc] | CC(=O)[O-].CCn1cc[n+](C)c1 | LLM written | ionic liquid | homogeneous | glycolysis | BHET | ethylene glycol | OCCO | 196 | 150 |  | 0.05 | 1 | 5 | 0.05 | 83.3 |  | 100 |  | accepted | TRUE |  |  | 2 | TRUE | 4427327c-9d98-4da6-8fee-d2a4b6d9edd3;ce29056e-2af4-4759-af77-4002733a8fb6
10.1016/j.polymdegradstab.2024.111146#1 | 10.1016/j.polymdegradstab.2024.111146 | One-pot preparation of flame-retardant waterborne polyurethane by glycolysis of PET with ionic liquids | Polymer Degradation and Stability | [Emim][OAc]/N1112OHDHP |  | impossible | ionic liquid | homogeneous | glycolysis | BHET | ethylene glycol | OCCO | 196 | 150 |  | 0.05 | 1 | 5 | 0.05 | 43.95 |  | 47.47 |  | accepted | TRUE |  |  | 2 | TRUE | 4427327c-9d98-4da6-8fee-d2a4b6d9edd3;ce29056e-2af4-4759-af77-4002733a8fb6
10.1016/j.polymdegradstab.2024.111146#2 | 10.1016/j.polymdegradstab.2024.111146 | One-pot preparation of flame-retardant waterborne polyurethane by glycolysis of PET with ionic liquids | Polymer Degradation and Stability | [Emim][OAc] | CC(=O)[O-].CCn1cc[n+](C)c1 | LLM written | ionic liquid | homogeneous | glycolysis | BHET | ethylene glycol | OCCO | 196 | 150 |  | 0.05 | 1 | 2 | 0.05 | 88.96 |  |  |  | accepted | TRUE |  |  | 2 | TRUE | 4427327c-9d98-4da6-8fee-d2a4b6d9edd3;f769bc7a-7c2c-41d9-98d1-617b16ade701
10.1016/j.polymdegradstab.2024.111163#0 | 10.1016/j.polymdegradstab.2024.111163 | Lewis-pair-catalytic depolymerization of post-consumer polyethylene terephthalate (PET) waste | Polymer Degradation and Stability | none |  | no catalyst | none | uncatalysed | glycolysis | BHET | ethylene glycol | OCCO | 180 | 120 |  |  | 5 |  |  | 0 | molar | 0 |  | flagged | TRUE |  |  | 2 | TRUE | 7fbea589-54a1-4d3d-84ae-601d9fb829fb;967b1ea9-f2d4-4f51-b39d-586fa13261c9
10.1016/j.polymdegradstab.2024.111163#1 | 10.1016/j.polymdegradstab.2024.111163 | Lewis-pair-catalytic depolymerization of post-consumer polyethylene terephthalate (PET) waste | Polymer Degradation and Stability | Zinc acetate | CC(=O)[O-].CC(=O)[O-].[Zn+2] | confirmed | metal salt | homogeneous | glycolysis | BHET | ethylene glycol | OCCO | 180 | 120 |  |  | 5 |  |  | 51.5 | molar | 67 |  | flagged | TRUE |  |  | 2 | TRUE | 7fbea589-54a1-4d3d-84ae-601d9fb829fb;967b1ea9-f2d4-4f51-b39d-586fa13261c9
10.1016/j.polymdegradstab.2024.111163#2 | 10.1016/j.polymdegradstab.2024.111163 | Lewis-pair-catalytic depolymerization of post-consumer polyethylene terephthalate (PET) waste | Polymer Degradation and Stability | Zinc chloride | [Cl-].[Cl-].[Zn+2] | confirmed | metal salt | homogeneous | glycolysis | BHET | ethylene glycol | OCCO | 180 | 120 |  |  | 5 |  |  | 40.5 | molar | 55.2 |  | flagged | TRUE |  |  | 2 | TRUE | 7fbea589-54a1-4d3d-84ae-601d9fb829fb;967b1ea9-f2d4-4f51-b39d-586fa13261c9
10.1016/j.polymdegradstab.2024.111163#3 | 10.1016/j.polymdegradstab.2024.111163 | Lewis-pair-catalytic depolymerization of post-consumer polyethylene terephthalate (PET) waste | Polymer Degradation and Stability | Zinc neodecanoate | CC(C)(C)CCCCCC(=O)[O-].CC(C)(C)CCCCCC(=O)[O-].[Zn+2] | confirmed | other | homogeneous | glycolysis | BHET | ethylene glycol | OCCO | 180 | 120 |  |  | 5 |  |  | 69.6 | molar | 99.2 |  | flagged | TRUE |  |  | 2 | TRUE | 7fbea589-54a1-4d3d-84ae-601d9fb829fb;967b1ea9-f2d4-4f51-b39d-586fa13261c9
10.1016/j.polymdegradstab.2024.111163#4 | 10.1016/j.polymdegradstab.2024.111163 | Lewis-pair-catalytic depolymerization of post-consumer polyethylene terephthalate (PET) waste | Polymer Degradation and Stability | Zinc stearate | CCCCCCCCCCCCCCCCCC(=O)[O-].CCCCCCCCCCCCCCCCCC(=O)[O-].[Zn+2] | confirmed | other | homogeneous | glycolysis | BHET | ethylene glycol | OCCO | 180 | 120 |  |  | 5 |  |  | 61.1 | molar | 90 |  | flagged | TRUE |  |  | 2 | TRUE | 7fbea589-54a1-4d3d-84ae-601d9fb829fb;967b1ea9-f2d4-4f51-b39d-586fa13261c9
10.1016/j.polymdegradstab.2024.111163#5 | 10.1016/j.polymdegradstab.2024.111163 | Lewis-pair-catalytic depolymerization of post-consumer polyethylene terephthalate (PET) waste | Polymer Degradation and Stability | Zinc oleate | CCCCCCCC/C=C\CCCCCCCC(=O)[O-].CCCCCCCC/C=C\CCCCCCCC(=O)[O-].[Zn+2] | confirmed | other | homogeneous | glycolysis | BHET | ethylene glycol | OCCO | 180 | 120 |  |  | 5 |  |  | 60.4 | molar | 85.5 |  | flagged | TRUE |  |  | 2 | TRUE | 7fbea589-54a1-4d3d-84ae-601d9fb829fb;967b1ea9-f2d4-4f51-b39d-586fa13261c9
10.1016/j.polymdegradstab.2024.111163#6 | 10.1016/j.polymdegradstab.2024.111163 | Lewis-pair-catalytic depolymerization of post-consumer polyethylene terephthalate (PET) waste | Polymer Degradation and Stability | Zinc bis(isononanoate) | CC(C)CCCCCC(=O)[O-].CC(C)CCCCCC(=O)[O-].[Zn+2] | confirmed | other | homogeneous | glycolysis | BHET | ethylene glycol | OCCO | 180 | 120 |  |  | 5 |  |  | 53.5 | molar | 78.2 |  | flagged | TRUE |  |  | 2 | TRUE | 7fbea589-54a1-4d3d-84ae-601d9fb829fb;967b1ea9-f2d4-4f51-b39d-586fa13261c9
10.1016/j.polymdegradstab.2024.111163#7 | 10.1016/j.polymdegradstab.2024.111163 | Lewis-pair-catalytic depolymerization of post-consumer polyethylene terephthalate (PET) waste | Polymer Degradation and Stability | Tin neodecanoate | CC(C)(C)CCCCCC(=O)[O-].CC(C)(C)CCCCCC(=O)[O-].CC(C)(C)CCCCCC(=O)[O-].CC(C)(C)CCCCCC(=O)[O-].[Sn+4] | confirmed | metal salt | homogeneous | glycolysis | BHET | ethylene glycol | OCCO | 180 | 120 |  |  | 5 |  |  | 0 | molar | 7 |  | flagged | TRUE |  |  | 2 | TRUE | 7fbea589-54a1-4d3d-84ae-601d9fb829fb;967b1ea9-f2d4-4f51-b39d-586fa13261c9
10.1016/j.polymdegradstab.2024.111163#8 | 10.1016/j.polymdegradstab.2024.111163 | Lewis-pair-catalytic depolymerization of post-consumer polyethylene terephthalate (PET) waste | Polymer Degradation and Stability | Cerium neodecanoate | CC(C)(C)CCCCCC(=O)[O-].CC(C)(C)CCCCCC(=O)[O-].CC(C)(C)CCCCCC(=O)[O-].[Ce+3] | confirmed | other | homogeneous | glycolysis | BHET | ethylene glycol | OCCO | 180 | 120 |  |  | 5 |  |  | 68.1 | molar | 92.9 |  | flagged | TRUE |  |  | 2 | TRUE | 7fbea589-54a1-4d3d-84ae-601d9fb829fb;967b1ea9-f2d4-4f51-b39d-586fa13261c9
10.1016/j.polymdegradstab.2024.111163#9 | 10.1016/j.polymdegradstab.2024.111163 | Lewis-pair-catalytic depolymerization of post-consumer polyethylene terephthalate (PET) waste | Polymer Degradation and Stability | Zirkonium neodecanoate |  | unclear | other | homogeneous | glycolysis | BHET | ethylene glycol | OCCO | 180 | 120 |  |  | 5 |  |  | 0 | molar | 0 |  | flagged | TRUE |  |  | 2 | TRUE | 7fbea589-54a1-4d3d-84ae-601d9fb829fb;967b1ea9-f2d4-4f51-b39d-586fa13261c9
10.1016/j.polymdegradstab.2024.111163#10 | 10.1016/j.polymdegradstab.2024.111163 | Lewis-pair-catalytic depolymerization of post-consumer polyethylene terephthalate (PET) waste | Polymer Degradation and Stability | Magnesium chloride | [Cl-].[Cl-].[Mg+2] | confirmed | metal salt | homogeneous | glycolysis | BHET | ethylene glycol | OCCO | 180 | 120 |  |  | 5 |  |  | 0 | molar | 0 |  | flagged | TRUE |  |  | 2 | TRUE | 7fbea589-54a1-4d3d-84ae-601d9fb829fb;967b1ea9-f2d4-4f51-b39d-586fa13261c9
10.1016/j.polymdegradstab.2024.111163#12 | 10.1016/j.polymdegradstab.2024.111163 | Lewis-pair-catalytic depolymerization of post-consumer polyethylene terephthalate (PET) waste | Polymer Degradation and Stability | Sodium carbonate | O=C([O-])[O-].[Na+].[Na+] | confirmed | metal salt | homogeneous | glycolysis | BHET | ethylene glycol | OCCO | 180 | 120 |  |  | 5 |  |  | 27.1 | molar | 46.9 |  | flagged | TRUE |  |  | 2 | TRUE | 7fbea589-54a1-4d3d-84ae-601d9fb829fb;967b1ea9-f2d4-4f51-b39d-586fa13261c9
10.1016/j.polymdegradstab.2024.111163#13 | 10.1016/j.polymdegradstab.2024.111163 | Lewis-pair-catalytic depolymerization of post-consumer polyethylene terephthalate (PET) waste | Polymer Degradation and Stability | Sodum bicarbonate |  | impossible | metal salt | homogeneous | glycolysis | BHET | ethylene glycol | OCCO | 180 | 120 |  |  | 5 |  |  | 53.6 | molar | 75.2 |  | flagged | TRUE |  |  | 2 | TRUE | 7fbea589-54a1-4d3d-84ae-601d9fb829fb;967b1ea9-f2d4-4f51-b39d-586fa13261c9
10.1016/j.polymdegradstab.2024.111163#14 | 10.1016/j.polymdegradstab.2024.111163 | Lewis-pair-catalytic depolymerization of post-consumer polyethylene terephthalate (PET) waste | Polymer Degradation and Stability | Sodium acetate | CC(=O)[O-].[Na+] | confirmed | metal salt | homogeneous | glycolysis | BHET | ethylene glycol | OCCO | 180 | 120 |  |  | 5 |  |  | 46.6 | molar | 68.7 |  | flagged | TRUE |  |  | 2 | TRUE | 7fbea589-54a1-4d3d-84ae-601d9fb829fb;967b1ea9-f2d4-4f51-b39d-586fa13261c9
10.1016/j.polymdegradstab.2024.111163#15 | 10.1016/j.polymdegradstab.2024.111163 | Lewis-pair-catalytic depolymerization of post-consumer polyethylene terephthalate (PET) waste | Polymer Degradation and Stability | Potassium carbonate | O=C([O-])[O-].[K+].[K+] | confirmed | metal salt | homogeneous | glycolysis | BHET | ethylene glycol | OCCO | 180 | 120 |  |  | 5 |  |  | 45.5 | molar | 72.3 |  | flagged | TRUE |  |  | 2 | TRUE | 7fbea589-54a1-4d3d-84ae-601d9fb829fb;967b1ea9-f2d4-4f51-b39d-586fa13261c9
10.1016/j.polymdegradstab.2024.111163#16 | 10.1016/j.polymdegradstab.2024.111163 | Lewis-pair-catalytic depolymerization of post-consumer polyethylene terephthalate (PET) waste | Polymer Degradation and Stability | Titanium isopropoxide | CC(C)[O][Ti]([O]C(C)C)([O]C(C)C)[O]C(C)C | confirmed | metal salt | homogeneous | glycolysis | BHET | ethylene glycol | OCCO | 180 | 120 |  |  | 5 |  |  | 0 | molar | 2.2 |  | flagged | TRUE |  |  | 2 | TRUE | 7fbea589-54a1-4d3d-84ae-601d9fb829fb;967b1ea9-f2d4-4f51-b39d-586fa13261c9
10.1016/j.polymdegradstab.2024.111163#17 | 10.1016/j.polymdegradstab.2024.111163 | Lewis-pair-catalytic depolymerization of post-consumer polyethylene terephthalate (PET) waste | Polymer Degradation and Stability | Manganese acetate | CC(=O)[O-].CC(=O)[O-].[Mn+2] | confirmed | metal salt | homogeneous | glycolysis | BHET | ethylene glycol | OCCO | 180 | 120 |  |  | 5 |  |  | 58.8 | molar | 85 |  | flagged | TRUE |  |  | 2 | TRUE | 7fbea589-54a1-4d3d-84ae-601d9fb829fb;967b1ea9-f2d4-4f51-b39d-586fa13261c9
10.1016/j.polymdegradstab.2024.111163#19 | 10.1016/j.polymdegradstab.2024.111163 | Lewis-pair-catalytic depolymerization of post-consumer polyethylene terephthalate (PET) waste | Polymer Degradation and Stability | none |  | no catalyst | none | uncatalysed | glycolysis | BHET | ethylene glycol | OCCO | 180 | 120 |  |  | 5 |  |  | 0 | molar | 0 |  | accepted | TRUE | 10.1016/j.polymdegradstab.2024.111163#0 |  | 2 | TRUE | 755ed1f5-49e3-4056-b331-873ccc2864d5;967b1ea9-f2d4-4f51-b39d-586fa13261c9
10.1016/j.polymdegradstab.2024.111163#20 | 10.1016/j.polymdegradstab.2024.111163 | Lewis-pair-catalytic depolymerization of post-consumer polyethylene terephthalate (PET) waste | Polymer Degradation and Stability | Triazabicyclodecene (TBD) | C1=C(C2=NNNCCCCCC2)CCCCCCCC1 | confirmed | acid or base | homogeneous | glycolysis | BHET | ethylene glycol | OCCO | 180 | 120 |  |  | 5 |  |  | 65 | molar | 86 |  | flagged | TRUE |  |  | 2 | TRUE | 755ed1f5-49e3-4056-b331-873ccc2864d5;967b1ea9-f2d4-4f51-b39d-586fa13261c9
10.1016/j.polymdegradstab.2024.111163#21 | 10.1016/j.polymdegradstab.2024.111163 | Lewis-pair-catalytic depolymerization of post-consumer polyethylene terephthalate (PET) waste | Polymer Degradation and Stability | Diazabicycloundecene (DBU) | C1=C(C2=NNCCCCCCCC2)CCCCCCCCC1 | confirmed | acid or base | homogeneous | glycolysis | BHET | ethylene glycol | OCCO | 180 | 120 |  |  | 5 |  |  | 64 | molar | 88 |  | flagged | TRUE |  |  | 2 | TRUE | 755ed1f5-49e3-4056-b331-873ccc2864d5;967b1ea9-f2d4-4f51-b39d-586fa13261c9
10.1016/j.polymdegradstab.2024.111163#22 | 10.1016/j.polymdegradstab.2024.111163 | Lewis-pair-catalytic depolymerization of post-consumer polyethylene terephthalate (PET) waste | Polymer Degradation and Stability | Imidazole | c1c[nH]cn1 | confirmed | ionic liquid | homogeneous | glycolysis | BHET | ethylene glycol | OCCO | 180 | 120 |  |  | 5 |  |  | 0 | molar | 0 |  | accepted | TRUE |  |  | 2 | TRUE | 755ed1f5-49e3-4056-b331-873ccc2864d5;967b1ea9-f2d4-4f51-b39d-586fa13261c9
10.1016/j.polymdegradstab.2024.111163#24 | 10.1016/j.polymdegradstab.2024.111163 | Lewis-pair-catalytic depolymerization of post-consumer polyethylene terephthalate (PET) waste | Polymer Degradation and Stability | Dimethylaminopyridine (DMAP) | CN(C)c1ccccn1 | confirmed | other | homogeneous | glycolysis | BHET | ethylene glycol | OCCO | 180 | 120 |  |  | 5 |  |  | 40 | molar | 65.8 |  | flagged | TRUE |  |  | 2 | TRUE | 755ed1f5-49e3-4056-b331-873ccc2864d5;967b1ea9-f2d4-4f51-b39d-586fa13261c9
10.1016/j.polymdegradstab.2024.111163#25 | 10.1016/j.polymdegradstab.2024.111163 | Lewis-pair-catalytic depolymerization of post-consumer polyethylene terephthalate (PET) waste | Polymer Degradation and Stability | Diazabicyclooctane (DABCO) | C1CCCC(N2CCCCCCN2)CCC1 | confirmed | other | homogeneous | glycolysis | BHET | ethylene glycol | OCCO | 180 | 120 |  |  | 5 |  |  | 17 | molar | 35 |  | flagged | TRUE |  |  | 2 | TRUE | 755ed1f5-49e3-4056-b331-873ccc2864d5;967b1ea9-f2d4-4f51-b39d-586fa13261c9
10.1016/j.polymdegradstab.2024.111163#26 | 10.1016/j.polymdegradstab.2024.111163 | Lewis-pair-catalytic depolymerization of post-consumer polyethylene terephthalate (PET) waste | Polymer Degradation and Stability | Urea | NC(N)=O | confirmed | other | homogeneous | glycolysis | BHET | ethylene glycol | OCCO | 180 | 120 |  |  | 5 |  |  | 0 | molar | 0 |  | accepted | TRUE |  |  | 2 | TRUE | 755ed1f5-49e3-4056-b331-873ccc2864d5;967b1ea9-f2d4-4f51-b39d-586fa13261c9
10.1016/j.polymdegradstab.2024.111163#27 | 10.1016/j.polymdegradstab.2024.111163 | Lewis-pair-catalytic depolymerization of post-consumer polyethylene terephthalate (PET) waste | Polymer Degradation and Stability | Thiourea | NC(N)=S | confirmed | other | homogeneous | glycolysis | BHET | ethylene glycol | OCCO | 180 | 120 |  |  | 5 |  |  | 0 | molar | 0 |  | accepted | TRUE |  |  | 2 | TRUE | 755ed1f5-49e3-4056-b331-873ccc2864d5;967b1ea9-f2d4-4f51-b39d-586fa13261c9
10.1016/j.polymdegradstab.2024.111163#29 | 10.1016/j.polymdegradstab.2024.111163 | Lewis-pair-catalytic depolymerization of post-consumer polyethylene terephthalate (PET) waste | Polymer Degradation and Stability | Potassium tert‑butoxide | CC(C)(C)[O-].[K+] | confirmed | metal salt | homogeneous | glycolysis | BHET | ethylene glycol | OCCO | 180 | 120 |  |  | 5 |  |  | 31.8 | molar | 47.4 |  | flagged | TRUE |  |  | 2 | TRUE | 755ed1f5-49e3-4056-b331-873ccc2864d5;967b1ea9-f2d4-4f51-b39d-586fa13261c9
10.1016/j.polymdegradstab.2024.111163#31 | 10.1016/j.polymdegradstab.2024.111163 | Lewis-pair-catalytic depolymerization of post-consumer polyethylene terephthalate (PET) waste | Polymer Degradation and Stability | TBD / zinc acetate |  |  | metal salt | homogeneous | glycolysis | BHET | ethylene glycol | OCCO | 180 | 120 |  |  | 5 |  |  | 62.4 | molar | 95.7 |  | flagged | FALSE |  |  | 3 | TRUE | e510ab5f-f878-4ac2-b979-b8795e29d975;d399ba8d-d325-4a84-b207-b782b8b7c1ba;967b1ea9-f2d4-4f51-b39d-586fa13261c9
10.1016/j.polymdegradstab.2024.111163#32 | 10.1016/j.polymdegradstab.2024.111163 | Lewis-pair-catalytic depolymerization of post-consumer polyethylene terephthalate (PET) waste | Polymer Degradation and Stability | DBU / zinc acetate |  |  | metal salt | homogeneous | glycolysis | BHET | ethylene glycol | OCCO | 180 | 120 |  |  | 5 |  |  | 56.5 | molar | 89.5 |  | flagged | FALSE |  |  | 3 | TRUE | e510ab5f-f878-4ac2-b979-b8795e29d975;d399ba8d-d325-4a84-b207-b782b8b7c1ba;967b1ea9-f2d4-4f51-b39d-586fa13261c9
10.1016/j.polymdegradstab.2024.111163#33 | 10.1016/j.polymdegradstab.2024.111163 | Lewis-pair-catalytic depolymerization of post-consumer polyethylene terephthalate (PET) waste | Polymer Degradation and Stability | Imidazole / zinc acetate |  |  | ionic liquid | homogeneous | glycolysis | BHET | ethylene glycol | OCCO | 180 | 120 |  |  | 5 |  |  | 61.3 | molar | 91.5 |  | flagged | FALSE |  |  | 3 | TRUE | e510ab5f-f878-4ac2-b979-b8795e29d975;d399ba8d-d325-4a84-b207-b782b8b7c1ba;967b1ea9-f2d4-4f51-b39d-586fa13261c9
10.1016/j.polymdegradstab.2024.111163#34 | 10.1016/j.polymdegradstab.2024.111163 | Lewis-pair-catalytic depolymerization of post-consumer polyethylene terephthalate (PET) waste | Polymer Degradation and Stability | Triethylamine / zinc acetate |  |  | metal salt | homogeneous | glycolysis | BHET | ethylene glycol | OCCO | 180 | 120 |  |  | 5 |  |  | 46.8 | molar | 65.7 |  | flagged | FALSE |  |  | 3 | TRUE | e510ab5f-f878-4ac2-b979-b8795e29d975;d399ba8d-d325-4a84-b207-b782b8b7c1ba;967b1ea9-f2d4-4f51-b39d-586fa13261c9
10.1016/j.polymdegradstab.2024.111163#35 | 10.1016/j.polymdegradstab.2024.111163 | Lewis-pair-catalytic depolymerization of post-consumer polyethylene terephthalate (PET) waste | Polymer Degradation and Stability | TBD / zinc chloride |  |  | metal salt | homogeneous | glycolysis | BHET | ethylene glycol | OCCO | 180 | 120 |  |  | 5 |  |  | 68.5 | molar | 93.1 |  | flagged | FALSE |  |  | 3 | TRUE | e510ab5f-f878-4ac2-b979-b8795e29d975;d399ba8d-d325-4a84-b207-b782b8b7c1ba;967b1ea9-f2d4-4f51-b39d-586fa13261c9
10.1016/j.polymdegradstab.2024.111163#36 | 10.1016/j.polymdegradstab.2024.111163 | Lewis-pair-catalytic depolymerization of post-consumer polyethylene terephthalate (PET) waste | Polymer Degradation and Stability | DBU / zinc chloride |  |  | metal salt | homogeneous | glycolysis | BHET | ethylene glycol | OCCO | 180 | 120 |  |  | 5 |  |  | 58.3 | molar | 79.2 |  | flagged | FALSE |  |  | 3 | TRUE | e510ab5f-f878-4ac2-b979-b8795e29d975;d399ba8d-d325-4a84-b207-b782b8b7c1ba;967b1ea9-f2d4-4f51-b39d-586fa13261c9
10.1016/j.polymdegradstab.2024.111163#37 | 10.1016/j.polymdegradstab.2024.111163 | Lewis-pair-catalytic depolymerization of post-consumer polyethylene terephthalate (PET) waste | Polymer Degradation and Stability | Imidazole / zinc chloride |  |  | ionic liquid | homogeneous | glycolysis | BHET | ethylene glycol | OCCO | 180 | 120 |  |  | 5 |  |  | 41.1 | molar | 61.6 |  | flagged | FALSE |  |  | 3 | TRUE | e510ab5f-f878-4ac2-b979-b8795e29d975;d399ba8d-d325-4a84-b207-b782b8b7c1ba;967b1ea9-f2d4-4f51-b39d-586fa13261c9
10.1016/j.polymdegradstab.2024.111163#38 | 10.1016/j.polymdegradstab.2024.111163 | Lewis-pair-catalytic depolymerization of post-consumer polyethylene terephthalate (PET) waste | Polymer Degradation and Stability | Triethylamine / zinc chloride |  |  | metal salt | homogeneous | glycolysis | BHET | ethylene glycol | OCCO | 180 | 120 |  |  | 5 |  |  | 75 | molar | 98.4 |  | flagged | FALSE |  |  | 3 | TRUE | e510ab5f-f878-4ac2-b979-b8795e29d975;d399ba8d-d325-4a84-b207-b782b8b7c1ba;967b1ea9-f2d4-4f51-b39d-586fa13261c9
10.1016/j.polymdegradstab.2024.111163#39 | 10.1016/j.polymdegradstab.2024.111163 | Lewis-pair-catalytic depolymerization of post-consumer polyethylene terephthalate (PET) waste | Polymer Degradation and Stability | TBD / zinc neodecanoate |  |  | acid or base | homogeneous | glycolysis | BHET | ethylene glycol | OCCO | 180 | 120 |  |  | 5 |  |  | 62.1 | molar | 97.5 |  | flagged | FALSE |  |  | 3 | TRUE | e510ab5f-f878-4ac2-b979-b8795e29d975;d399ba8d-d325-4a84-b207-b782b8b7c1ba;967b1ea9-f2d4-4f51-b39d-586fa13261c9
10.1016/j.polymdegradstab.2024.111163#40 | 10.1016/j.polymdegradstab.2024.111163 | Lewis-pair-catalytic depolymerization of post-consumer polyethylene terephthalate (PET) waste | Polymer Degradation and Stability | DBU / zinc neodecanoate |  |  | acid or base | homogeneous | glycolysis | BHET | ethylene glycol | OCCO | 180 | 120 |  |  | 5 |  |  | 63.6 | molar | 98 |  | flagged | FALSE |  |  | 3 | TRUE | e510ab5f-f878-4ac2-b979-b8795e29d975;d399ba8d-d325-4a84-b207-b782b8b7c1ba;967b1ea9-f2d4-4f51-b39d-586fa13261c9
10.1016/j.polymdegradstab.2024.111163#41 | 10.1016/j.polymdegradstab.2024.111163 | Lewis-pair-catalytic depolymerization of post-consumer polyethylene terephthalate (PET) waste | Polymer Degradation and Stability | Imidazole / zinc neodecanoate |  |  | ionic liquid | homogeneous | glycolysis | BHET | ethylene glycol | OCCO | 180 | 120 |  |  | 5 |  |  | 50.6 | molar | 81.6 |  | flagged | FALSE |  |  | 3 | TRUE | e510ab5f-f878-4ac2-b979-b8795e29d975;d399ba8d-d325-4a84-b207-b782b8b7c1ba;967b1ea9-f2d4-4f51-b39d-586fa13261c9
10.1016/j.polymdegradstab.2024.111163#42 | 10.1016/j.polymdegradstab.2024.111163 | Lewis-pair-catalytic depolymerization of post-consumer polyethylene terephthalate (PET) waste | Polymer Degradation and Stability | Triethylamine / zinc neodecanoate |  |  | acid or base | homogeneous | glycolysis | BHET | ethylene glycol | OCCO | 180 | 120 |  |  | 5 |  |  | 64.6 | molar | 93.4 |  | flagged | FALSE |  |  | 3 | TRUE | e510ab5f-f878-4ac2-b979-b8795e29d975;d399ba8d-d325-4a84-b207-b782b8b7c1ba;967b1ea9-f2d4-4f51-b39d-586fa13261c9
10.1016/j.polymdegradstab.2024.111163#43 | 10.1016/j.polymdegradstab.2024.111163 | Lewis-pair-catalytic depolymerization of post-consumer polyethylene terephthalate (PET) waste | Polymer Degradation and Stability | TBD / magnesium chloride |  |  | metal salt | homogeneous | glycolysis | BHET | ethylene glycol | OCCO | 180 | 120 |  |  | 5 |  |  | 39.6 | molar | 61.6 |  | flagged | FALSE |  |  | 3 | TRUE | e510ab5f-f878-4ac2-b979-b8795e29d975;d399ba8d-d325-4a84-b207-b782b8b7c1ba;967b1ea9-f2d4-4f51-b39d-586fa13261c9
10.1016/j.polymdegradstab.2024.111163#44 | 10.1016/j.polymdegradstab.2024.111163 | Lewis-pair-catalytic depolymerization of post-consumer polyethylene terephthalate (PET) waste | Polymer Degradation and Stability | DBU / magnesium chloride |  |  | metal salt | homogeneous | glycolysis | BHET | ethylene glycol | OCCO | 180 | 120 |  |  | 5 |  |  | 40.3 | molar | 59.4 |  | flagged | FALSE |  |  | 3 | TRUE | e510ab5f-f878-4ac2-b979-b8795e29d975;d399ba8d-d325-4a84-b207-b782b8b7c1ba;967b1ea9-f2d4-4f51-b39d-586fa13261c9
10.1016/j.polymdegradstab.2024.111163#45 | 10.1016/j.polymdegradstab.2024.111163 | Lewis-pair-catalytic depolymerization of post-consumer polyethylene terephthalate (PET) waste | Polymer Degradation and Stability | Imidazole / magnesium chloride |  |  | ionic liquid | homogeneous | glycolysis | BHET | ethylene glycol | OCCO | 180 | 120 |  |  | 5 |  |  | 13.7 | molar | 23.4 |  | flagged | FALSE |  |  | 3 | TRUE | e510ab5f-f878-4ac2-b979-b8795e29d975;d399ba8d-d325-4a84-b207-b782b8b7c1ba;967b1ea9-f2d4-4f51-b39d-586fa13261c9
10.1016/j.polymdegradstab.2024.111163#46 | 10.1016/j.polymdegradstab.2024.111163 | Lewis-pair-catalytic depolymerization of post-consumer polyethylene terephthalate (PET) waste | Polymer Degradation and Stability | Triethylamine / magnesium chloride |  |  | metal salt | homogeneous | glycolysis | BHET | ethylene glycol | OCCO | 180 | 120 |  |  | 5 |  |  | 41.2 | molar | 65.7 |  | flagged | FALSE |  |  | 3 | TRUE | e510ab5f-f878-4ac2-b979-b8795e29d975;d399ba8d-d325-4a84-b207-b782b8b7c1ba;967b1ea9-f2d4-4f51-b39d-586fa13261c9
10.1016/j.polymdegradstab.2024.111163#47 | 10.1016/j.polymdegradstab.2024.111163 | Lewis-pair-catalytic depolymerization of post-consumer polyethylene terephthalate (PET) waste | Polymer Degradation and Stability | TBD / triethylborane |  |  | acid or base | homogeneous | glycolysis | BHET | ethylene glycol | OCCO | 180 | 120 |  |  | 5 |  |  | 69.1 | molar | 94.1 |  | flagged | FALSE |  |  | 3 | TRUE | e510ab5f-f878-4ac2-b979-b8795e29d975;d399ba8d-d325-4a84-b207-b782b8b7c1ba;967b1ea9-f2d4-4f51-b39d-586fa13261c9
10.1016/j.polymdegradstab.2024.111163#48 | 10.1016/j.polymdegradstab.2024.111163 | Lewis-pair-catalytic depolymerization of post-consumer polyethylene terephthalate (PET) waste | Polymer Degradation and Stability | DBU / triethylborane |  |  | acid or base | homogeneous | glycolysis | BHET | ethylene glycol | OCCO | 180 | 120 |  |  | 5 |  |  | 67.7 | molar | 99.6 |  | flagged | FALSE |  |  | 3 | TRUE | e510ab5f-f878-4ac2-b979-b8795e29d975;d399ba8d-d325-4a84-b207-b782b8b7c1ba;967b1ea9-f2d4-4f51-b39d-586fa13261c9
10.1016/j.polymdegradstab.2024.111163#49 | 10.1016/j.polymdegradstab.2024.111163 | Lewis-pair-catalytic depolymerization of post-consumer polyethylene terephthalate (PET) waste | Polymer Degradation and Stability | Imidazole / triethylborane |  |  | ionic liquid | homogeneous | glycolysis | BHET | ethylene glycol | OCCO | 180 | 120 |  |  | 5 |  |  | 0 | molar | 8.8 |  | flagged | FALSE |  |  | 3 | TRUE | e510ab5f-f878-4ac2-b979-b8795e29d975;d399ba8d-d325-4a84-b207-b782b8b7c1ba;967b1ea9-f2d4-4f51-b39d-586fa13261c9
10.1016/j.polymdegradstab.2024.111163#51 | 10.1016/j.polymdegradstab.2024.111163 | Lewis-pair-catalytic depolymerization of post-consumer polyethylene terephthalate (PET) waste | Polymer Degradation and Stability | TBD / sodium bicarbonate |  |  | metal salt | homogeneous | glycolysis | BHET | ethylene glycol | OCCO | 180 | 120 |  |  | 5 |  |  | 50.6 | molar | 81.1 |  | flagged | FALSE |  |  | 3 | TRUE | e510ab5f-f878-4ac2-b979-b8795e29d975;d399ba8d-d325-4a84-b207-b782b8b7c1ba;967b1ea9-f2d4-4f51-b39d-586fa13261c9
10.1016/j.polymdegradstab.2024.111163#52 | 10.1016/j.polymdegradstab.2024.111163 | Lewis-pair-catalytic depolymerization of post-consumer polyethylene terephthalate (PET) waste | Polymer Degradation and Stability | DBU / sodium bicarbonate |  |  | metal salt | homogeneous | glycolysis | BHET | ethylene glycol | OCCO | 180 | 120 |  |  | 5 |  |  | 53.1 | molar | 83.8 |  | flagged | FALSE |  |  | 3 | TRUE | e510ab5f-f878-4ac2-b979-b8795e29d975;d399ba8d-d325-4a84-b207-b782b8b7c1ba;967b1ea9-f2d4-4f51-b39d-586fa13261c9
10.1016/j.polymdegradstab.2024.111163#53 | 10.1016/j.polymdegradstab.2024.111163 | Lewis-pair-catalytic depolymerization of post-consumer polyethylene terephthalate (PET) waste | Polymer Degradation and Stability | Imidazole / sodium bicarbonate |  |  | ionic liquid | homogeneous | glycolysis | BHET | ethylene glycol | OCCO | 180 | 120 |  |  | 5 |  |  | 17.5 | molar | 39.9 |  | flagged | FALSE |  |  | 3 | TRUE | e510ab5f-f878-4ac2-b979-b8795e29d975;d399ba8d-d325-4a84-b207-b782b8b7c1ba;967b1ea9-f2d4-4f51-b39d-586fa13261c9
10.1016/j.polymdegradstab.2024.111163#54 | 10.1016/j.polymdegradstab.2024.111163 | Lewis-pair-catalytic depolymerization of post-consumer polyethylene terephthalate (PET) waste | Polymer Degradation and Stability | Triethylamine / sodium bicarbonate |  |  | metal salt | homogeneous | glycolysis | BHET | ethylene glycol | OCCO | 180 | 120 |  |  | 5 |  |  | 23.5 | molar | 41.6 |  | flagged | FALSE |  |  | 3 | TRUE | e510ab5f-f878-4ac2-b979-b8795e29d975;d399ba8d-d325-4a84-b207-b782b8b7c1ba;967b1ea9-f2d4-4f51-b39d-586fa13261c9
10.1016/j.polymdegradstab.2024.111163#55 | 10.1016/j.polymdegradstab.2024.111163 | Lewis-pair-catalytic depolymerization of post-consumer polyethylene terephthalate (PET) waste | Polymer Degradation and Stability | TBD / potassium carbonate |  |  | metal salt | homogeneous | glycolysis | BHET | ethylene glycol | OCCO | 180 | 120 |  |  | 5 |  |  | 50.8 | molar | 82.5 |  | flagged | FALSE |  |  | 3 | TRUE | e510ab5f-f878-4ac2-b979-b8795e29d975;d399ba8d-d325-4a84-b207-b782b8b7c1ba;967b1ea9-f2d4-4f51-b39d-586fa13261c9
10.1016/j.polymdegradstab.2024.111163#56 | 10.1016/j.polymdegradstab.2024.111163 | Lewis-pair-catalytic depolymerization of post-consumer polyethylene terephthalate (PET) waste | Polymer Degradation and Stability | DBU / potassium carbonate |  |  | metal salt | homogeneous | glycolysis | BHET | ethylene glycol | OCCO | 180 | 120 |  |  | 5 |  |  | 59.5 | molar | 96.4 |  | flagged | FALSE |  |  | 3 | TRUE | e510ab5f-f878-4ac2-b979-b8795e29d975;d399ba8d-d325-4a84-b207-b782b8b7c1ba;967b1ea9-f2d4-4f51-b39d-586fa13261c9
10.1016/j.polymdegradstab.2024.111163#57 | 10.1016/j.polymdegradstab.2024.111163 | Lewis-pair-catalytic depolymerization of post-consumer polyethylene terephthalate (PET) waste | Polymer Degradation and Stability | Imidazole / potassium carbonate |  |  | ionic liquid | homogeneous | glycolysis | BHET | ethylene glycol | OCCO | 180 | 120 |  |  | 5 |  |  | 30.7 | molar | 59.3 |  | flagged | FALSE |  |  | 3 | TRUE | e510ab5f-f878-4ac2-b979-b8795e29d975;d399ba8d-d325-4a84-b207-b782b8b7c1ba;967b1ea9-f2d4-4f51-b39d-586fa13261c9
10.1016/j.polymdegradstab.2024.111163#58 | 10.1016/j.polymdegradstab.2024.111163 | Lewis-pair-catalytic depolymerization of post-consumer polyethylene terephthalate (PET) waste | Polymer Degradation and Stability | Triethylamine / potassium carbonate |  |  | metal salt | homogeneous | glycolysis | BHET | ethylene glycol | OCCO | 180 | 120 |  |  | 5 |  |  | 41.4 | molar | 66.6 |  | flagged | FALSE |  |  | 3 | TRUE | e510ab5f-f878-4ac2-b979-b8795e29d975;d399ba8d-d325-4a84-b207-b782b8b7c1ba;967b1ea9-f2d4-4f51-b39d-586fa13261c9
10.1016/j.polymdegradstab.2024.111163#59 | 10.1016/j.polymdegradstab.2024.111163 | Lewis-pair-catalytic depolymerization of post-consumer polyethylene terephthalate (PET) waste | Polymer Degradation and Stability | TBD / zinc acetate |  |  | metal salt | homogeneous | glycolysis | BHET | ethylene glycol | OCCO | 180 | 120 |  |  | 5 |  |  | 25.6 | molar | 38.3 |  | flagged | FALSE |  |  | 2 | TRUE | b25c5873-98f9-4fdb-86bc-8c14a27ea790;967b1ea9-f2d4-4f51-b39d-586fa13261c9
10.1016/j.polymdegradstab.2024.111163#60 | 10.1016/j.polymdegradstab.2024.111163 | Lewis-pair-catalytic depolymerization of post-consumer polyethylene terephthalate (PET) waste | Polymer Degradation and Stability | TBD / zinc acetate |  |  | metal salt | homogeneous | glycolysis | BHET | ethylene glycol | OCCO | 180 | 120 |  |  | 5 |  |  | 42.5 | molar | 60.1 |  | flagged | FALSE |  |  | 2 | TRUE | b25c5873-98f9-4fdb-86bc-8c14a27ea790;967b1ea9-f2d4-4f51-b39d-586fa13261c9
10.1016/j.polymdegradstab.2024.111163#61 | 10.1016/j.polymdegradstab.2024.111163 | Lewis-pair-catalytic depolymerization of post-consumer polyethylene terephthalate (PET) waste | Polymer Degradation and Stability | TBD / zinc acetate |  |  | metal salt | homogeneous | glycolysis | BHET | ethylene glycol | OCCO | 180 | 120 |  |  | 5 |  |  | 30.3 | molar | 48.5 |  | flagged | FALSE |  |  | 2 | TRUE | b25c5873-98f9-4fdb-86bc-8c14a27ea790;967b1ea9-f2d4-4f51-b39d-586fa13261c9
10.1016/j.polymdegradstab.2024.111163#62 | 10.1016/j.polymdegradstab.2024.111163 | Lewis-pair-catalytic depolymerization of post-consumer polyethylene terephthalate (PET) waste | Polymer Degradation and Stability | TBD / zinc acetate |  |  | metal salt | homogeneous | glycolysis | BHET | ethylene glycol | OCCO | 180 | 120 |  |  | 5 |  |  | 27.6 | molar | 38.3 |  | flagged | FALSE |  |  | 2 | TRUE | b25c5873-98f9-4fdb-86bc-8c14a27ea790;967b1ea9-f2d4-4f51-b39d-586fa13261c9
10.1016/j.polymdegradstab.2024.111163#63 | 10.1016/j.polymdegradstab.2024.111163 | Lewis-pair-catalytic depolymerization of post-consumer polyethylene terephthalate (PET) waste | Polymer Degradation and Stability | TBD / zinc acetate |  |  | metal salt | homogeneous | glycolysis | BHET | ethylene glycol | OCCO | 180 | 120 |  |  | 5 |  |  | 47.3 | molar | 68 |  | flagged | FALSE |  |  | 2 | TRUE | b25c5873-98f9-4fdb-86bc-8c14a27ea790;967b1ea9-f2d4-4f51-b39d-586fa13261c9
10.1016/j.polymdegradstab.2024.111163#64 | 10.1016/j.polymdegradstab.2024.111163 | Lewis-pair-catalytic depolymerization of post-consumer polyethylene terephthalate (PET) waste | Polymer Degradation and Stability | TBD / zinc acetate |  |  | metal salt | homogeneous | glycolysis | BHET | ethylene glycol | OCCO | 180 | 120 |  |  | 5 |  |  | 46.7 | molar | 65.6 |  | flagged | FALSE |  |  | 2 | TRUE | b25c5873-98f9-4fdb-86bc-8c14a27ea790;967b1ea9-f2d4-4f51-b39d-586fa13261c9
10.1016/j.polymdegradstab.2024.111163#65 | 10.1016/j.polymdegradstab.2024.111163 | Lewis-pair-catalytic depolymerization of post-consumer polyethylene terephthalate (PET) waste | Polymer Degradation and Stability | TBD / zinc acetate |  |  | metal salt | homogeneous | glycolysis | BHET | ethylene glycol | OCCO | 180 | 120 |  |  | 5 |  |  | 37.2 | molar | 50.7 |  | flagged | FALSE |  |  | 2 | TRUE | b25c5873-98f9-4fdb-86bc-8c14a27ea790;967b1ea9-f2d4-4f51-b39d-586fa13261c9
10.1016/j.polymdegradstab.2024.111163#66 | 10.1016/j.polymdegradstab.2024.111163 | Lewis-pair-catalytic depolymerization of post-consumer polyethylene terephthalate (PET) waste | Polymer Degradation and Stability | TBD / zinc acetate |  |  | metal salt | homogeneous | glycolysis | BHET | ethylene glycol | OCCO | 180 | 120 |  |  | 5 |  |  | 37.2 | molar | 52 |  | flagged | FALSE |  |  | 2 | TRUE | b25c5873-98f9-4fdb-86bc-8c14a27ea790;967b1ea9-f2d4-4f51-b39d-586fa13261c9
10.1016/j.polymdegradstab.2024.111163#67 | 10.1016/j.polymdegradstab.2024.111163 | Lewis-pair-catalytic depolymerization of post-consumer polyethylene terephthalate (PET) waste | Polymer Degradation and Stability | TBD / zinc acetate |  |  | metal salt | homogeneous | glycolysis | BHET | ethylene glycol | OCCO | 180 | 120 |  |  | 5 |  |  | 62.4 | molar | 95.7 |  | flagged | FALSE | 10.1016/j.polymdegradstab.2024.111163#31 |  | 2 | TRUE | b25c5873-98f9-4fdb-86bc-8c14a27ea790;967b1ea9-f2d4-4f51-b39d-586fa13261c9
10.1016/j.polymdegradstab.2024.111163#68 | 10.1016/j.polymdegradstab.2024.111163 | Lewis-pair-catalytic depolymerization of post-consumer polyethylene terephthalate (PET) waste | Polymer Degradation and Stability | DBU / potassium carbonate |  |  | metal salt | homogeneous | glycolysis | BHET | ethylene glycol | OCCO | 180 | 120 |  |  | 5 |  |  | 31.3 | molar | 48.5 |  | flagged | FALSE |  |  | 2 | TRUE | e4fd220c-b0e1-4a24-91e8-290e29ebf915;967b1ea9-f2d4-4f51-b39d-586fa13261c9
10.1016/j.polymdegradstab.2024.111163#69 | 10.1016/j.polymdegradstab.2024.111163 | Lewis-pair-catalytic depolymerization of post-consumer polyethylene terephthalate (PET) waste | Polymer Degradation and Stability | DBU / potassium carbonate |  |  | metal salt | homogeneous | glycolysis | BHET | ethylene glycol | OCCO | 180 | 120 |  |  | 5 |  |  | 57.7 | molar | 84.4 |  | flagged | FALSE |  |  | 2 | TRUE | e4fd220c-b0e1-4a24-91e8-290e29ebf915;967b1ea9-f2d4-4f51-b39d-586fa13261c9
10.1016/j.polymdegradstab.2024.111163#70 | 10.1016/j.polymdegradstab.2024.111163 | Lewis-pair-catalytic depolymerization of post-consumer polyethylene terephthalate (PET) waste | Polymer Degradation and Stability | DBU / potassium carbonate |  |  | metal salt | homogeneous | glycolysis | BHET | ethylene glycol | OCCO | 180 | 120 |  |  | 5 |  |  | 51.8 | molar | 75.2 |  | flagged | FALSE |  |  | 2 | TRUE | e4fd220c-b0e1-4a24-91e8-290e29ebf915;967b1ea9-f2d4-4f51-b39d-586fa13261c9
10.1016/j.polymdegradstab.2024.111163#71 | 10.1016/j.polymdegradstab.2024.111163 | Lewis-pair-catalytic depolymerization of post-consumer polyethylene terephthalate (PET) waste | Polymer Degradation and Stability | DBU / potassium carbonate |  |  | metal salt | homogeneous | glycolysis | BHET | ethylene glycol | OCCO | 180 | 120 |  |  | 5 |  |  | 40.9 | molar | 61.3 |  | flagged | FALSE |  |  | 2 | TRUE | e4fd220c-b0e1-4a24-91e8-290e29ebf915;967b1ea9-f2d4-4f51-b39d-586fa13261c9
10.1016/j.polymdegradstab.2024.111163#72 | 10.1016/j.polymdegradstab.2024.111163 | Lewis-pair-catalytic depolymerization of post-consumer polyethylene terephthalate (PET) waste | Polymer Degradation and Stability | DBU / potassium carbonate |  |  | metal salt | homogeneous | glycolysis | BHET | ethylene glycol | OCCO | 180 | 120 |  |  | 5 |  |  | 59.4 | molar | 90.2 |  | flagged | FALSE |  |  | 2 | TRUE | e4fd220c-b0e1-4a24-91e8-290e29ebf915;967b1ea9-f2d4-4f51-b39d-586fa13261c9
10.1016/j.polymdegradstab.2024.111163#73 | 10.1016/j.polymdegradstab.2024.111163 | Lewis-pair-catalytic depolymerization of post-consumer polyethylene terephthalate (PET) waste | Polymer Degradation and Stability | DBU / potassium carbonate |  |  | metal salt | homogeneous | glycolysis | BHET | ethylene glycol | OCCO | 180 | 120 |  |  | 5 |  |  | 42.6 | molar | 70.1 |  | flagged | FALSE |  |  | 2 | TRUE | e4fd220c-b0e1-4a24-91e8-290e29ebf915;967b1ea9-f2d4-4f51-b39d-586fa13261c9
10.1016/j.polymdegradstab.2024.111163#74 | 10.1016/j.polymdegradstab.2024.111163 | Lewis-pair-catalytic depolymerization of post-consumer polyethylene terephthalate (PET) waste | Polymer Degradation and Stability | DBU / potassium carbonate |  |  | metal salt | homogeneous | glycolysis | BHET | ethylene glycol | OCCO | 180 | 120 |  |  | 5 |  |  | 46 | molar | 72.1 |  | flagged | FALSE |  |  | 2 | TRUE | e4fd220c-b0e1-4a24-91e8-290e29ebf915;967b1ea9-f2d4-4f51-b39d-586fa13261c9
10.1016/j.polymdegradstab.2024.111163#75 | 10.1016/j.polymdegradstab.2024.111163 | Lewis-pair-catalytic depolymerization of post-consumer polyethylene terephthalate (PET) waste | Polymer Degradation and Stability | DBU / potassium carbonate |  |  | metal salt | homogeneous | glycolysis | BHET | ethylene glycol | OCCO | 180 | 120 |  |  | 5 |  |  | 53.1 | molar | 84.6 |  | flagged | FALSE |  |  | 2 | TRUE | e4fd220c-b0e1-4a24-91e8-290e29ebf915;967b1ea9-f2d4-4f51-b39d-586fa13261c9
10.1016/j.polymdegradstab.2024.111163#76 | 10.1016/j.polymdegradstab.2024.111163 | Lewis-pair-catalytic depolymerization of post-consumer polyethylene terephthalate (PET) waste | Polymer Degradation and Stability | DBU / potassium carbonate |  |  | metal salt | homogeneous | glycolysis | BHET | ethylene glycol | OCCO | 180 | 120 |  |  | 5 |  |  | 59.5 | molar | 96.4 |  | flagged | FALSE | 10.1016/j.polymdegradstab.2024.111163#56 |  | 2 | TRUE | e4fd220c-b0e1-4a24-91e8-290e29ebf915;967b1ea9-f2d4-4f51-b39d-586fa13261c9
10.1016/j.polymdegradstab.2024.111163#77 | 10.1016/j.polymdegradstab.2024.111163 | Lewis-pair-catalytic depolymerization of post-consumer polyethylene terephthalate (PET) waste | Polymer Degradation and Stability | Zinc neodecanoate | CC(C)(C)CCCCCC(=O)[O-].CC(C)(C)CCCCCC(=O)[O-].[Zn+2] | confirmed | other | homogeneous | glycolysis | BHET | ethylene glycol | OCCO | 180 | 120 | [5 empty] | 66.5 | molar | 86.6 |  | accepted | TRUE |  |  | 2 | TRUE | 2e320674-df05-4dde-b836-09e7d4f3d1d7;626d5ef3-f14a-44f1-919b-78fd197a4a22
10.1016/j.polymdegradstab.2024.111163#78 | 10.1016/j.polymdegradstab.2024.111163 | Lewis-pair-catalytic depolymerization of post-consumer polyethylene terephthalate (PET) waste | Polymer Degradation and Stability | TBD / zinc acetate |  |  | metal salt | homogeneous | glycolysis | BHET | ethylene glycol | OCCO | 180 | 120 | [5 empty] | 64.2 | molar | 93.9 |  | accepted | FALSE |  |  | 2 | TRUE | 2e320674-df05-4dde-b836-09e7d4f3d1d7;626d5ef3-f14a-44f1-919b-78fd197a4a22
10.1016/j.polymdegradstab.2024.111163#79 | 10.1016/j.polymdegradstab.2024.111163 | Lewis-pair-catalytic depolymerization of post-consumer polyethylene terephthalate (PET) waste | Polymer Degradation and Stability | DBU / potassium carbonate |  |  | metal salt | homogeneous | glycolysis | BHET | ethylene glycol | OCCO | 180 | 120 | [5 empty] | 51.1 | molar | 94.1 |  | accepted | FALSE |  |  | 2 | TRUE | 2e320674-df05-4dde-b836-09e7d4f3d1d7;626d5ef3-f14a-44f1-919b-78fd197a4a22
10.1016/j.polymdegradstab.2025.111557#1 | 10.1016/j.polymdegradstab.2025.111557 | Process study for high-purity BHET (bis(2-hydroxyethyl) terephthalate) production via microwave-assisted PET depolymerization | Polymer Degradation and Stability | none |  | no catalyst | none | uncatalysed | glycolysis | BHET | ethylene glycol | OCCO |  | 40 | [9 empty] | flagged | TRUE |  |  | 3 | TRUE | ed8e0861-d29c-411a-bd2b-dc3d12f46b4c;92712916-1b65-41b7-9c67-ac2b7bb33c6c;79efbd74-6e1b-4682-ba23-e42bdd314769
10.1016/j.polymdegradstab.2025.111609#0 | 10.1016/j.polymdegradstab.2025.111609 | Neutral hydrolysis of post-industrial PET waste: Cetyltrimethylammonium bromide (CTAB)-catalyzed and catalyst-free reactions | Polymer Degradation and Stability | none |  | no catalyst | none | uncatalysed | hydrolysis | TPA | water | O | 210 | 60 |  | 0 | 10 | 30 | 0 | 115.19 | other |  |  | flagged | TRUE |  | yield above 100% | 3 | TRUE | 685e59e3-0d81-4af7-a012-d3bd04ffd9d5;f53f7160-8aa0-41af-a3fd-f3dfd4494a5f;ed6d9be8-d368-4d44-896e-d25897e062e2
10.1016/j.polymdegradstab.2025.111609#1 | 10.1016/j.polymdegradstab.2025.111609 | Neutral hydrolysis of post-industrial PET waste: Cetyltrimethylammonium bromide (CTAB)-catalyzed and catalyst-free reactions | Polymer Degradation and Stability | CTAB | CCCCCCCCCCCCCCCC[N+](C)(C)C.[Br-] | LLM written | other | homogeneous | hydrolysis | TPA | water | O | 210 | 60 |  | 0.1 | 10 | 30 | 0.01 | 126.62 | other |  |  | flagged | TRUE |  | yield above 100% | 3 | TRUE | 685e59e3-0d81-4af7-a012-d3bd04ffd9d5;f53f7160-8aa0-41af-a3fd-f3dfd4494a5f;ed6d9be8-d368-4d44-896e-d25897e062e2
10.1016/j.polymdegradstab.2025.111609#2 | 10.1016/j.polymdegradstab.2025.111609 | Neutral hydrolysis of post-industrial PET waste: Cetyltrimethylammonium bromide (CTAB)-catalyzed and catalyst-free reactions | Polymer Degradation and Stability | CTAB | CCCCCCCCCCCCCCCC[N+](C)(C)C.[Br-] | LLM written | other | homogeneous | hydrolysis | TPA | water | O | 210 | 60 |  | 0.5 | 10 | 30 | 0.05 | 168.77 | other |  |  | flagged | TRUE |  | yield above 100% | 3 | TRUE | 685e59e3-0d81-4af7-a012-d3bd04ffd9d5;f53f7160-8aa0-41af-a3fd-f3dfd4494a5f;ed6d9be8-d368-4d44-896e-d25897e062e2
10.1016/j.polymdegradstab.2025.111609#3 | 10.1016/j.polymdegradstab.2025.111609 | Neutral hydrolysis of post-industrial PET waste: Cetyltrimethylammonium bromide (CTAB)-catalyzed and catalyst-free reactions | Polymer Degradation and Stability | none |  | no catalyst | none | uncatalysed | hydrolysis | TPA | water | O | 215 | 60 |  | 0 | 10 | 30 | 0 | 194.35 | other |  |  | flagged | TRUE |  | yield above 100% | 3 | TRUE | 685e59e3-0d81-4af7-a012-d3bd04ffd9d5;f53f7160-8aa0-41af-a3fd-f3dfd4494a5f;ed6d9be8-d368-4d44-896e-d25897e062e2
10.1016/j.polymdegradstab.2025.111609#4 | 10.1016/j.polymdegradstab.2025.111609 | Neutral hydrolysis of post-industrial PET waste: Cetyltrimethylammonium bromide (CTAB)-catalyzed and catalyst-free reactions | Polymer Degradation and Stability | CTAB | CCCCCCCCCCCCCCCC[N+](C)(C)C.[Br-] | LLM written | other | homogeneous | hydrolysis | TPA | water | O | 215 | 60 |  | 0.1 | 10 | 30 | 0.01 | 242.78 | other |  |  | flagged | TRUE |  | yield above 100% | 3 | TRUE | 685e59e3-0d81-4af7-a012-d3bd04ffd9d5;f53f7160-8aa0-41af-a3fd-f3dfd4494a5f;ed6d9be8-d368-4d44-896e-d25897e062e2
10.1016/j.polymdegradstab.2025.111609#5 | 10.1016/j.polymdegradstab.2025.111609 | Neutral hydrolysis of post-industrial PET waste: Cetyltrimethylammonium bromide (CTAB)-catalyzed and catalyst-free reactions | Polymer Degradation and Stability | CTAB | CCCCCCCCCCCCCCCC[N+](C)(C)C.[Br-] | LLM written | other | homogeneous | hydrolysis | TPA | water | O | 215 | 60 |  | 0.5 | 10 | 30 | 0.05 | 327.86 | other |  |  | flagged | TRUE |  | yield above 100% | 3 | TRUE | 685e59e3-0d81-4af7-a012-d3bd04ffd9d5;f53f7160-8aa0-41af-a3fd-f3dfd4494a5f;ed6d9be8-d368-4d44-896e-d25897e062e2
10.1016/j.polymdegradstab.2025.111609#6 | 10.1016/j.polymdegradstab.2025.111609 | Neutral hydrolysis of post-industrial PET waste: Cetyltrimethylammonium bromide (CTAB)-catalyzed and catalyst-free reactions | Polymer Degradation and Stability | none |  | no catalyst | none | uncatalysed | hydrolysis | TPA | water | O | 220 | 60 |  | 0 | 10 | 30 | 0 | 306.24 | other |  |  | flagged | TRUE |  | yield above 100% | 3 | TRUE | 685e59e3-0d81-4af7-a012-d3bd04ffd9d5;f53f7160-8aa0-41af-a3fd-f3dfd4494a5f;ed6d9be8-d368-4d44-896e-d25897e062e2
10.1016/j.polymdegradstab.2025.111609#7 | 10.1016/j.polymdegradstab.2025.111609 | Neutral hydrolysis of post-industrial PET waste: Cetyltrimethylammonium bromide (CTAB)-catalyzed and catalyst-free reactions | Polymer Degradation and Stability | CTAB | CCCCCCCCCCCCCCCC[N+](C)(C)C.[Br-] | LLM written | other | homogeneous | hydrolysis | TPA | water | O | 220 | 60 |  | 0.1 | 10 | 30 | 0.01 | 381.62 | other |  |  | flagged | TRUE |  | yield above 100% | 3 | TRUE | 685e59e3-0d81-4af7-a012-d3bd04ffd9d5;f53f7160-8aa0-41af-a3fd-f3dfd4494a5f;ed6d9be8-d368-4d44-896e-d25897e062e2
10.1016/j.polymdegradstab.2025.111609#8 | 10.1016/j.polymdegradstab.2025.111609 | Neutral hydrolysis of post-industrial PET waste: Cetyltrimethylammonium bromide (CTAB)-catalyzed and catalyst-free reactions | Polymer Degradation and Stability | CTAB | CCCCCCCCCCCCCCCC[N+](C)(C)C.[Br-] | LLM written | other | homogeneous | hydrolysis | TPA | water | O | 220 | 60 |  | 0.5 | 10 | 30 | 0.05 | 409.34 | other |  |  | flagged | TRUE |  | yield above 100% | 3 | TRUE | 685e59e3-0d81-4af7-a012-d3bd04ffd9d5;f53f7160-8aa0-41af-a3fd-f3dfd4494a5f;ed6d9be8-d368-4d44-896e-d25897e062e2
10.1016/j.polymdegradstab.2025.111609#9 | 10.1016/j.polymdegradstab.2025.111609 | Neutral hydrolysis of post-industrial PET waste: Cetyltrimethylammonium bromide (CTAB)-catalyzed and catalyst-free reactions | Polymer Degradation and Stability | none |  | no catalyst | none | uncatalysed | hydrolysis | TPA | water | O | 210 | 90 |  | 0 | 10 | 30 | 0 | 283.87 | other |  |  | flagged | TRUE |  | yield above 100% | 3 | TRUE | 685e59e3-0d81-4af7-a012-d3bd04ffd9d5;f53f7160-8aa0-41af-a3fd-f3dfd4494a5f;ed6d9be8-d368-4d44-896e-d25897e062e2
10.1016/j.polymdegradstab.2025.111609#10 | 10.1016/j.polymdegradstab.2025.111609 | Neutral hydrolysis of post-industrial PET waste: Cetyltrimethylammonium bromide (CTAB)-catalyzed and catalyst-free reactions | Polymer Degradation and Stability | CTAB | CCCCCCCCCCCCCCCC[N+](C)(C)C.[Br-] | LLM written | other | homogeneous | hydrolysis | TPA | water | O | 210 | 90 |  | 0.1 | 10 | 30 | 0.01 | 340 | other |  |  | flagged | TRUE |  | yield above 100% | 3 | TRUE | 685e59e3-0d81-4af7-a012-d3bd04ffd9d5;f53f7160-8aa0-41af-a3fd-f3dfd4494a5f;ed6d9be8-d368-4d44-896e-d25897e062e2
10.1016/j.polymdegradstab.2025.111609#11 | 10.1016/j.polymdegradstab.2025.111609 | Neutral hydrolysis of post-industrial PET waste: Cetyltrimethylammonium bromide (CTAB)-catalyzed and catalyst-free reactions | Polymer Degradation and Stability | CTAB | CCCCCCCCCCCCCCCC[N+](C)(C)C.[Br-] | LLM written | other | homogeneous | hydrolysis | TPA | water | O | 210 | 90 |  | 0.5 | 10 | 30 | 0.05 | 376.2 | other |  |  | flagged | TRUE |  | yield above 100% | 3 | TRUE | 685e59e3-0d81-4af7-a012-d3bd04ffd9d5;f53f7160-8aa0-41af-a3fd-f3dfd4494a5f;ed6d9be8-d368-4d44-896e-d25897e062e2
10.1016/j.polymdegradstab.2025.111609#12 | 10.1016/j.polymdegradstab.2025.111609 | Neutral hydrolysis of post-industrial PET waste: Cetyltrimethylammonium bromide (CTAB)-catalyzed and catalyst-free reactions | Polymer Degradation and Stability | none |  | no catalyst | none | uncatalysed | hydrolysis | TPA | water | O | 215 | 90 |  | 0 | 10 | 30 | 0 | 335.98 | other |  |  | flagged | TRUE |  | yield above 100% | 3 | TRUE | 685e59e3-0d81-4af7-a012-d3bd04ffd9d5;f53f7160-8aa0-41af-a3fd-f3dfd4494a5f;ed6d9be8-d368-4d44-896e-d25897e062e2
10.1016/j.polymdegradstab.2025.111609#13 | 10.1016/j.polymdegradstab.2025.111609 | Neutral hydrolysis of post-industrial PET waste: Cetyltrimethylammonium bromide (CTAB)-catalyzed and catalyst-free reactions | Polymer Degradation and Stability | CTAB | CCCCCCCCCCCCCCCC[N+](C)(C)C.[Br-] | LLM written | other | homogeneous | hydrolysis | TPA | water | O | 215 | 90 |  | 0.1 | 10 | 30 | 0.01 | 411.47 | other |  |  | flagged | TRUE |  | yield above 100% | 3 | TRUE | 685e59e3-0d81-4af7-a012-d3bd04ffd9d5;f53f7160-8aa0-41af-a3fd-f3dfd4494a5f;ed6d9be8-d368-4d44-896e-d25897e062e2
10.1016/j.polymdegradstab.2025.111609#14 | 10.1016/j.polymdegradstab.2025.111609 | Neutral hydrolysis of post-industrial PET waste: Cetyltrimethylammonium bromide (CTAB)-catalyzed and catalyst-free reactions | Polymer Degradation and Stability | CTAB | CCCCCCCCCCCCCCCC[N+](C)(C)C.[Br-] | LLM written | other | homogeneous | hydrolysis | TPA | water | O | 215 | 90 |  | 0.5 | 10 | 30 | 0.05 | 430.68 | other |  |  | flagged | TRUE |  | yield above 100% | 3 | TRUE | 685e59e3-0d81-4af7-a012-d3bd04ffd9d5;f53f7160-8aa0-41af-a3fd-f3dfd4494a5f;ed6d9be8-d368-4d44-896e-d25897e062e2
10.1016/j.polymdegradstab.2025.111609#15 | 10.1016/j.polymdegradstab.2025.111609 | Neutral hydrolysis of post-industrial PET waste: Cetyltrimethylammonium bromide (CTAB)-catalyzed and catalyst-free reactions | Polymer Degradation and Stability | none |  | no catalyst | none | uncatalysed | hydrolysis | TPA | water | O | 220 | 90 |  | 0 | 10 | 30 | 0 | 466 | other |  |  | flagged | TRUE |  | yield above 100% | 3 | TRUE | 685e59e3-0d81-4af7-a012-d3bd04ffd9d5;f53f7160-8aa0-41af-a3fd-f3dfd4494a5f;ed6d9be8-d368-4d44-896e-d25897e062e2
10.1016/j.polymdegradstab.2025.111609#16 | 10.1016/j.polymdegradstab.2025.111609 | Neutral hydrolysis of post-industrial PET waste: Cetyltrimethylammonium bromide (CTAB)-catalyzed and catalyst-free reactions | Polymer Degradation and Stability | CTAB | CCCCCCCCCCCCCCCC[N+](C)(C)C.[Br-] | LLM written | other | homogeneous | hydrolysis | TPA | water | O | 220 | 90 |  | 0.1 | 10 | 30 | 0.01 | 457.49 | other |  |  | flagged | TRUE |  | yield above 100% | 3 | TRUE | 685e59e3-0d81-4af7-a012-d3bd04ffd9d5;f53f7160-8aa0-41af-a3fd-f3dfd4494a5f;ed6d9be8-d368-4d44-896e-d25897e062e2
10.1016/j.polymdegradstab.2025.111609#17 | 10.1016/j.polymdegradstab.2025.111609 | Neutral hydrolysis of post-industrial PET waste: Cetyltrimethylammonium bromide (CTAB)-catalyzed and catalyst-free reactions | Polymer Degradation and Stability | CTAB | CCCCCCCCCCCCCCCC[N+](C)(C)C.[Br-] | LLM written | other | homogeneous | hydrolysis | TPA | water | O | 220 | 90 |  | 0.5 | 10 | 30 | 0.05 | 451.74 | other |  |  | flagged | TRUE |  | yield above 100% | 3 | TRUE | 685e59e3-0d81-4af7-a012-d3bd04ffd9d5;f53f7160-8aa0-41af-a3fd-f3dfd4494a5f;ed6d9be8-d368-4d44-896e-d25897e062e2
10.1016/j.polymdegradstab.2025.111855#0 | 10.1016/j.polymdegradstab.2025.111855 | Breaking the strength-degradability trade-off in PET-based copolyesters via enhanced intermolecular interactions and embedding easily hydrolysable sites | Polymer Degradation and Stability | none |  | no catalyst | none | uncatalysed | other/unclear |  | phosphate buffer solution |  | 37 | 288000 | [9 empty] | flagged | TRUE |  |  | 2 | TRUE | 2c0e2a41-518a-432a-8443-3307c2b7c172;4c397c74-5f68-4fe2-b861-9f2cffcc48ad
10.1016/j.polymdegradstab.2025.111855#1 | 10.1016/j.polymdegradstab.2025.111855 | Breaking the strength-degradability trade-off in PET-based copolyesters via enhanced intermolecular interactions and embedding easily hydrolysable sites | Polymer Degradation and Stability | none |  | no catalyst | none | uncatalysed | other/unclear |  | phosphate buffer solution |  | 37 | 288000 | [9 empty] | flagged | TRUE | 10.1016/j.polymdegradstab.2025.111855#0 |  | 2 | TRUE | 2c0e2a41-518a-432a-8443-3307c2b7c172;4c397c74-5f68-4fe2-b861-9f2cffcc48ad
10.1016/j.polymdegradstab.2025.111855#2 | 10.1016/j.polymdegradstab.2025.111855 | Breaking the strength-degradability trade-off in PET-based copolyesters via enhanced intermolecular interactions and embedding easily hydrolysable sites | Polymer Degradation and Stability | none |  | no catalyst | none | uncatalysed | other/unclear |  | phosphate buffer solution |  | 37 | 288000 | [9 empty] | flagged | TRUE | 10.1016/j.polymdegradstab.2025.111855#0 |  | 2 | TRUE | 2c0e2a41-518a-432a-8443-3307c2b7c172;4c397c74-5f68-4fe2-b861-9f2cffcc48ad
10.1016/j.polymdegradstab.2025.111855#3 | 10.1016/j.polymdegradstab.2025.111855 | Breaking the strength-degradability trade-off in PET-based copolyesters via enhanced intermolecular interactions and embedding easily hydrolysable sites | Polymer Degradation and Stability | none |  | no catalyst | none | uncatalysed | other/unclear |  | phosphate buffer solution |  | 37 | 288000 | [9 empty] | flagged | TRUE | 10.1016/j.polymdegradstab.2025.111855#0 |  | 2 | TRUE | 2c0e2a41-518a-432a-8443-3307c2b7c172;4c397c74-5f68-4fe2-b861-9f2cffcc48ad
10.1016/j.polymdegradstab.2025.111855#4 | 10.1016/j.polymdegradstab.2025.111855 | Breaking the strength-degradability trade-off in PET-based copolyesters via enhanced intermolecular interactions and embedding easily hydrolysable sites | Polymer Degradation and Stability | none |  | no catalyst | none | uncatalysed | other/unclear |  | phosphate buffer solution |  | 37 | 288000 | [9 empty] | flagged | TRUE | 10.1016/j.polymdegradstab.2025.111855#0 |  | 2 | TRUE | 2c0e2a41-518a-432a-8443-3307c2b7c172;4c397c74-5f68-4fe2-b861-9f2cffcc48ad
10.1016/j.polymdegradstab.2025.111855#5 | 10.1016/j.polymdegradstab.2025.111855 | Breaking the strength-degradability trade-off in PET-based copolyesters via enhanced intermolecular interactions and embedding easily hydrolysable sites | Polymer Degradation and Stability | none |  | no catalyst | none | uncatalysed | other/unclear |  | phosphate buffer solution |  | 37 | 288000 | [9 empty] | flagged | TRUE | 10.1016/j.polymdegradstab.2025.111855#0 |  | 2 | TRUE | 2c0e2a41-518a-432a-8443-3307c2b7c172;4c397c74-5f68-4fe2-b861-9f2cffcc48ad
10.1016/j.polymdegradstab.2025.111855#6 | 10.1016/j.polymdegradstab.2025.111855 | Breaking the strength-degradability trade-off in PET-based copolyesters via enhanced intermolecular interactions and embedding easily hydrolysable sites | Polymer Degradation and Stability | none |  | no catalyst | none | uncatalysed | other/unclear |  | phosphate buffer solution |  | 37 | 288000 | [9 empty] | flagged | TRUE | 10.1016/j.polymdegradstab.2025.111855#0 |  | 2 | TRUE | 2c0e2a41-518a-432a-8443-3307c2b7c172;4c397c74-5f68-4fe2-b861-9f2cffcc48ad
10.1016/j.polymdegradstab.2025.111916#0 | 10.1016/j.polymdegradstab.2025.111916 | Continuous glycolysis of waste PET via reactive extrusion and copolymerization with PTMG for enhanced toughness | Polymer Degradation and Stability | Zn(OAc)2 | CC(=O)[O-].CC(=O)[O-].[Zn+2] | LLM written | metal salt | homogeneous | glycolysis | BHET | EG | OCCO | 280 |  |  | 3 | 300 | 29.1 | 0.01 |  |  |  |  | accepted | TRUE |  |  | 2 | TRUE | 91d5d8e2-5fbb-4057-840c-a8f00a88e4b5;d45d62c7-36da-4e35-9ec7-34242001e96e
10.1016/j.polymdegradstab.2025.111918#0 | 10.1016/j.polymdegradstab.2025.111918 | Closed-loop recycling of polyesters through glycolysis using catalytic deep eutectic solvents and the influence of glycol types on reaction kinetics | Polymer Degradation and Stability | ZnCl2/EG |  | impossible | metal salt | homogeneous | other/unclear |  | DES |  | 200 | 240 | 1 | 7 | 1 | 7 | 7 | 57 |  | 100 |  | flagged | TRUE |  | more catalyst than PET | 2 | TRUE | edc2257c-6f7f-4e06-bc7b-f6d729a837d4;ea2b4969-7917-4b71-ac6d-1aa34d3dbd41
10.1016/j.polymdegradstab.2025.111918#1 | 10.1016/j.polymdegradstab.2025.111918 | Closed-loop recycling of polyesters through glycolysis using catalytic deep eutectic solvents and the influence of glycol types on reaction kinetics | Polymer Degradation and Stability | ZnCl2/BDO |  | impossible | metal salt | homogeneous | other/unclear |  | DES |  | 220 | 240 | 1 | 7 | 1 | 7 | 7 | 93 |  | 19 |  | flagged | TRUE |  | yield above conversion; more catalyst than PET | 2 | TRUE | edc2257c-6f7f-4e06-bc7b-f6d729a837d4;ea2b4969-7917-4b71-ac6d-1aa34d3dbd41
10.1016/j.polymdegradstab.2025.111918#2 | 10.1016/j.polymdegradstab.2025.111918 | Closed-loop recycling of polyesters through glycolysis using catalytic deep eutectic solvents and the influence of glycol types on reaction kinetics | Polymer Degradation and Stability | ZnCl2/EG |  | impossible | metal salt | homogeneous | other/unclear |  | DES |  | 200 | 240 | 1 | 7 | 1 | 7 | 7 |  |  | 28 |  | flagged | TRUE |  | more catalyst than PET | 2 | TRUE | edc2257c-6f7f-4e06-bc7b-f6d729a837d4;f05b0e21-181d-4cf7-b03f-65979e82eac1
10.1016/j.polymdegradstab.2025.111918#3 | 10.1016/j.polymdegradstab.2025.111918 | Closed-loop recycling of polyesters through glycolysis using catalytic deep eutectic solvents and the influence of glycol types on reaction kinetics | Polymer Degradation and Stability | ZnCl2/EG |  | impossible | metal salt | homogeneous | other/unclear |  | DES |  | 200 | 240 | 1 | 7 | 1 | 7 | 7 |  |  | 39 |  | flagged | TRUE |  | more catalyst than PET | 2 | TRUE | edc2257c-6f7f-4e06-bc7b-f6d729a837d4;fb62968a-651d-44cb-b26f-850b606ed577
10.1016/j.polymdegradstab.2025.111918#4 | 10.1016/j.polymdegradstab.2025.111918 | Closed-loop recycling of polyesters through glycolysis using catalytic deep eutectic solvents and the influence of glycol types on reaction kinetics | Polymer Degradation and Stability | ZnCl2/EG |  | impossible | metal salt | homogeneous | other/unclear |  | DES |  | 200 | 240 | 1 | 7 | 1 | 7 | 7 |  |  | 88 |  | flagged | TRUE |  | more catalyst than PET | 2 | TRUE | edc2257c-6f7f-4e06-bc7b-f6d729a837d4;ea61534e-00ed-46fb-9915-46ce8c268079
10.1016/j.polymdegradstab.2025.111918#5 | 10.1016/j.polymdegradstab.2025.111918 | Closed-loop recycling of polyesters through glycolysis using catalytic deep eutectic solvents and the influence of glycol types on reaction kinetics | Polymer Degradation and Stability | ZnCl2/EG |  | impossible | metal salt | homogeneous | other/unclear |  | DES |  | 220 | 30 |  | 7 | 1 | 7 | 7 | 39 |  | 100 |  | flagged | TRUE |  | more catalyst than PET | 3 | TRUE | edc2257c-6f7f-4e06-bc7b-f6d729a837d4;3eda8874-51c5-43fe-a91a-325ece6d26ea;072c62ce-4fea-42e4-a0b0-e25e42d9e008
10.1016/j.polymdegradstab.2025.111918#6 | 10.1016/j.polymdegradstab.2025.111918 | Closed-loop recycling of polyesters through glycolysis using catalytic deep eutectic solvents and the influence of glycol types on reaction kinetics | Polymer Degradation and Stability | ZnCl2/EG |  | impossible | metal salt | homogeneous | other/unclear |  | DES |  | 220 | 120 | 1 | 7 | 1 | 7 | 7 | 60 |  | 53 |  | flagged | TRUE |  | yield above conversion; more catalyst than PET | 3 | TRUE | edc2257c-6f7f-4e06-bc7b-f6d729a837d4;3eda8874-51c5-43fe-a91a-325ece6d26ea;072c62ce-4fea-42e4-a0b0-e25e42d9e008
10.1016/j.polymdegradstab.2025.111918#7 | 10.1016/j.polymdegradstab.2025.111918 | Closed-loop recycling of polyesters through glycolysis using catalytic deep eutectic solvents and the influence of glycol types on reaction kinetics | Polymer Degradation and Stability | ZnCl2/EG |  | impossible | metal salt | homogeneous | other/unclear |  | DES |  | 200 | 60 |  | 7 | 1 | 7 | 7 | 43 |  | 95 |  | flagged | TRUE |  | more catalyst than PET | 3 | TRUE | edc2257c-6f7f-4e06-bc7b-f6d729a837d4;3eda8874-51c5-43fe-a91a-325ece6d26ea;78b9b96b-8efe-4f73-9a49-b6f9f4380055
10.1016/j.polymdegradstab.2025.111918#8 | 10.1016/j.polymdegradstab.2025.111918 | Closed-loop recycling of polyesters through glycolysis using catalytic deep eutectic solvents and the influence of glycol types on reaction kinetics | Polymer Degradation and Stability | ZnCl2/EG |  | impossible | metal salt | homogeneous | other/unclear |  | DES |  | 200 | 120 | 1 | 7 | 1 | 7 | 7 | 60 |  | 53 |  | flagged | TRUE |  | yield above conversion; more catalyst than PET | 3 | TRUE | edc2257c-6f7f-4e06-bc7b-f6d729a837d4;3eda8874-51c5-43fe-a91a-325ece6d26ea;78b9b96b-8efe-4f73-9a49-b6f9f4380055
10.1016/j.polymdegradstab.2026.111993#2 | 10.1016/j.polymdegradstab.2026.111993 | Phosphonium ionic liquids-ZnO heterogeneous catalyst for PET glycolysis: Ultrasonication-assisted synthesis and performance evaluation | Polymer Degradation and Stability | [P66614]Cl |  | unclear | ionic liquid | homogeneous | glycolysis | BHET | ethylene glycol | OCCO | 195 | 80 |  | 0.1 | 5 | 30 | 0.02 | 76.76 |  | 99.96 | 76.79 | accepted | TRUE |  |  | 3 | TRUE | 06e3107b-fe32-4c06-bafd-aa95d2b13b08;f9b00b2a-197e-4712-b689-16017273f058;6d2a6413-61b5-4ce5-ab46-1dcdd8e4b3ab
10.1016/j.polymdegradstab.2026.111993#3 | 10.1016/j.polymdegradstab.2026.111993 | Phosphonium ionic liquids-ZnO heterogeneous catalyst for PET glycolysis: Ultrasonication-assisted synthesis and performance evaluation | Polymer Degradation and Stability | [P4444]Cl |  | unclear | ionic liquid | homogeneous | glycolysis | BHET | ethylene glycol | OCCO | 195 | 80 |  | 0.1 | 5 | 30 | 0.02 | 5.07 |  | 10.88 | 46.59 | accepted | TRUE |  |  | 3 | TRUE | 06e3107b-fe32-4c06-bafd-aa95d2b13b08;f9b00b2a-197e-4712-b689-16017273f058;6d2a6413-61b5-4ce5-ab46-1dcdd8e4b3ab
10.1016/j.polymdegradstab.2026.111993#4 | 10.1016/j.polymdegradstab.2026.111993 | Phosphonium ionic liquids-ZnO heterogeneous catalyst for PET glycolysis: Ultrasonication-assisted synthesis and performance evaluation | Polymer Degradation and Stability | [P4444]OAc |  | unclear | ionic liquid | homogeneous | glycolysis | BHET | ethylene glycol | OCCO | 195 | 80 |  | 0.1 | 5 | 30 | 0.02 | 66.09 |  | 77.47 | 85.31 | accepted | TRUE |  |  | 3 | TRUE | 06e3107b-fe32-4c06-bafd-aa95d2b13b08;f9b00b2a-197e-4712-b689-16017273f058;6d2a6413-61b5-4ce5-ab46-1dcdd8e4b3ab
10.1016/j.polymdegradstab.2026.112024#0 | 10.1016/j.polymdegradstab.2026.112024 | TPA-assisted chain scission of PET waste via reactive extrusion: Enabling efficient chemical recycling and lower environmental energy impact | Polymer Degradation and Stability | none |  | no catalyst | none | uncatalysed | hydrolysis | TPA | water | O | 200 | 180 |  |  | 10 | 30 |  |  |  | 100 |  | accepted | TRUE |  |  | 3 | TRUE | 9521398c-ff22-45ec-b2b8-f8a7d9ddd894;9606ca15-2303-4abc-830c-0625410a0ac6;6356c1c8-8af5-47d5-9386-6e6710e927e9
10.1016/j.polymdegradstab.2026.112024#1 | 10.1016/j.polymdegradstab.2026.112024 | TPA-assisted chain scission of PET waste via reactive extrusion: Enabling efficient chemical recycling and lower environmental energy impact | Polymer Degradation and Stability | TPA | O=C(O)c1ccc(C(=O)O)cc1 | LLM written | other | homogeneous | hydrolysis | TPA | water | O | 200 | 120 |  | 0.5 | 10 | 30 | 0.05 |  |  | 100 |  | accepted | TRUE |  |  | 4 | TRUE | 17a3a323-1e44-48ca-9890-c83e4fcde728;9521398c-ff22-45ec-b2b8-f8a7d9ddd894;9606ca15-2303-4abc-830c-0625410a0ac6;6356c1c8-8af5-47d5-9386-6e6710e927e9
10.1016/j.polymdegradstab.2026.112024#2 | 10.1016/j.polymdegradstab.2026.112024 | TPA-assisted chain scission of PET waste via reactive extrusion: Enabling efficient chemical recycling and lower environmental energy impact | Polymer Degradation and Stability | none |  | no catalyst | none | uncatalysed | hydrolysis | TPA | water | O | 200 | 150 |  |  | 10 | 30 |  | 44 |  |  |  | accepted | TRUE |  |  | 4 | TRUE | 9521398c-ff22-45ec-b2b8-f8a7d9ddd894;9606ca15-2303-4abc-830c-0625410a0ac6;4f989678-14f8-4ea1-b644-279e7b69df2b;6356c1c8-8af5-47d5-9386-6e6710e927e9
10.1016/j.polymdegradstab.2026.112024#3 | 10.1016/j.polymdegradstab.2026.112024 | TPA-assisted chain scission of PET waste via reactive extrusion: Enabling efficient chemical recycling and lower environmental energy impact | Polymer Degradation and Stability | TPA | O=C(O)c1ccc(C(=O)O)cc1 | LLM written | other | homogeneous | hydrolysis | TPA | water | O | 200 | 150 |  | 0.5 | 10 | 30 | 0.05 | 86 |  |  |  | accepted | TRUE |  |  | 5 | TRUE | 17a3a323-1e44-48ca-9890-c83e4fcde728;9521398c-ff22-45ec-b2b8-f8a7d9ddd894;9606ca15-2303-4abc-830c-0625410a0ac6;4f989678-14f8-4ea1-b644-279e7b69df2b;6356c1c8-8af5-47d5-9386-6e6710e927e9
10.1016/j.polymdegradstab.2026.112024#4 | 10.1016/j.polymdegradstab.2026.112024 | TPA-assisted chain scission of PET waste via reactive extrusion: Enabling efficient chemical recycling and lower environmental energy impact | Polymer Degradation and Stability | TPA | O=C(O)c1ccc(C(=O)O)cc1 | LLM written | other | homogeneous | hydrolysis | TPA | water | O | 210 | 150 |  | 0.5 | 10 | 30 | 0.05 | 92 |  |  |  | accepted | TRUE |  |  | 5 | TRUE | 17a3a323-1e44-48ca-9890-c83e4fcde728;9521398c-ff22-45ec-b2b8-f8a7d9ddd894;9606ca15-2303-4abc-830c-0625410a0ac6;4f989678-14f8-4ea1-b644-279e7b69df2b;46d828cc-a460-4c83-8792-1da099b4744e
10.1016/j.polymdegradstab.2026.112024#5 | 10.1016/j.polymdegradstab.2026.112024 | TPA-assisted chain scission of PET waste via reactive extrusion: Enabling efficient chemical recycling and lower environmental energy impact | Polymer Degradation and Stability | TPA | O=C(O)c1ccc(C(=O)O)cc1 | LLM written | other | homogeneous | hydrolysis | TPA | water | O | 200 | 150 |  | 0.1 | 10 | 30 | 0.01 | 64.6 |  |  |  | accepted | TRUE |  |  | 5 | TRUE | 17a3a323-1e44-48ca-9890-c83e4fcde728;9521398c-ff22-45ec-b2b8-f8a7d9ddd894;9606ca15-2303-4abc-830c-0625410a0ac6;cdb34e76-77ab-4559-a068-a3fe72b57bed;2fa60ad2-ce1e-40c0-856a-c73f403594ba
10.1016/j.polymdegradstab.2026.112024#6 | 10.1016/j.polymdegradstab.2026.112024 | TPA-assisted chain scission of PET waste via reactive extrusion: Enabling efficient chemical recycling and lower environmental energy impact | Polymer Degradation and Stability | none |  | no catalyst | none | uncatalysed | hydrolysis | TPA | water | O | 200 | 150 |  |  | 10 | 30 |  | 59.4 |  |  |  | accepted | TRUE |  |  | 5 | TRUE | 9521398c-ff22-45ec-b2b8-f8a7d9ddd894;9606ca15-2303-4abc-830c-0625410a0ac6;cdb34e76-77ab-4559-a068-a3fe72b57bed;1e0a29d7-261f-436c-8b39-1b95942149a9;2fa60ad2-ce1e-40c0-856a-c73f403594ba
10.1016/j.polymdegradstab.2026.112024#7 | 10.1016/j.polymdegradstab.2026.112024 | TPA-assisted chain scission of PET waste via reactive extrusion: Enabling efficient chemical recycling and lower environmental energy impact | Polymer Degradation and Stability | none |  | no catalyst | none | uncatalysed | hydrolysis | TPA | water | O | 200 | 150 |  |  | 10 | 30 |  | 52.6 |  |  |  | accepted | TRUE |  |  | 5 | TRUE | 9521398c-ff22-45ec-b2b8-f8a7d9ddd894;9606ca15-2303-4abc-830c-0625410a0ac6;cdb34e76-77ab-4559-a068-a3fe72b57bed;1e0a29d7-261f-436c-8b39-1b95942149a9;2fa60ad2-ce1e-40c0-856a-c73f403594ba
10.1016/j.polymdegradstab.2026.112024#8 | 10.1016/j.polymdegradstab.2026.112024 | TPA-assisted chain scission of PET waste via reactive extrusion: Enabling efficient chemical recycling and lower environmental energy impact | Polymer Degradation and Stability | TPA | O=C(O)c1ccc(C(=O)O)cc1 | LLM written | other | homogeneous | hydrolysis | TPA | water | O | 200 | 150 |  | 0.5 | 10 | 30 | 0.05 | 62 |  |  |  | accepted | TRUE |  |  | 6 | TRUE | 17a3a323-1e44-48ca-9890-c83e4fcde728;9521398c-ff22-45ec-b2b8-f8a7d9ddd894;9606ca15-2303-4abc-830c-0625410a0ac6;1e0a29d7-261f-436c-8b39-1b95942149a9;2fa60ad2-ce1e-40c0-856a-c73f403594ba;c637f088-7000-42ec-ab74-339eae6648dd
10.1016/j.polymdegradstab.2026.112108#0 | 10.1016/j.polymdegradstab.2026.112108 | Solvent-free mechanochemical recycling of poly(ethylene terephthalate) at the hundred-kilogram scale under ambient conditions | Polymer Degradation and Stability | NaOH | [Na+].[OH-] | LLM written | acid or base | homogeneous | other/unclear |  |  |  |  | 1200 |  | 1 | 2 |  | 0.5 | 95 |  | 100 |  | accepted | TRUE |  |  | 2 | TRUE | 93040345-6091-4641-81d8-ffa0130e940b;337553b7-bb8f-4c48-ae57-c456f7fc3f26
10.1016/j.polymdegradstab.2026.112108#1 | 10.1016/j.polymdegradstab.2026.112108 | Solvent-free mechanochemical recycling of poly(ethylene terephthalate) at the hundred-kilogram scale under ambient conditions | Polymer Degradation and Stability | NaOH | [Na+].[OH-] | LLM written | acid or base | homogeneous | glycolysis | BHET | ethylene glycol | OCCO |  | 300 | [7 empty] | 100 |  | flagged | TRUE |  |  | 1 | TRUE | 4dc4b2ec-db4a-4599-b7e0-9376c380bb1c
10.1016/j.polymdegradstab.2026.112108#2 | 10.1016/j.polymdegradstab.2026.112108 | Solvent-free mechanochemical recycling of poly(ethylene terephthalate) at the hundred-kilogram scale under ambient conditions | Polymer Degradation and Stability | NaOH | [Na+].[OH-] | LLM written | acid or base | homogeneous | glycolysis | BHET | ethylene glycol | OCCO |  | 300 | [7 empty] | 60 |  | flagged | TRUE |  |  | 1 | TRUE | 4dc4b2ec-db4a-4599-b7e0-9376c380bb1c
10.1016/j.polymdegradstab.2026.112108#3 | 10.1016/j.polymdegradstab.2026.112108 | Solvent-free mechanochemical recycling of poly(ethylene terephthalate) at the hundred-kilogram scale under ambient conditions | Polymer Degradation and Stability | NaOH | [Na+].[OH-] | LLM written | acid or base | homogeneous | other/unclear |  |  |  |  | 1200 |  | 2 | 4 |  | 0.5 | 93.4 |  |  |  | accepted | TRUE |  |  | 2 | TRUE | e0e42f5e-9547-44ce-b508-b50958961bd4;6cbca3eb-fc3e-404d-87e5-3926808f15c7
10.1016/j.polymdegradstab.2026.112108#4 | 10.1016/j.polymdegradstab.2026.112108 | Solvent-free mechanochemical recycling of poly(ethylene terephthalate) at the hundred-kilogram scale under ambient conditions | Polymer Degradation and Stability | NaOH | [Na+].[OH-] | LLM written | acid or base | homogeneous | other/unclear |  |  |  |  | 60 |  |  | 100000 |  |  | 90 |  | 90 |  | flagged | TRUE |  | PET mass beyond bench or pilot scale | 3 | TRUE | 12fa8934-8d97-47fc-a3a2-6e3f787293aa;c0c17592-01da-4d1b-8de3-211d8a638465;ad57f69e-4cf4-4f87-8142-3f7a822460ac
10.1016/j.polymer.2003.09.044#0 | 10.1016/j.polymer.2003.09.044 | Preparation and hydrolytic degradation of sulfonated poly(ethylene terephthalate) copolymers | Polymer | none |  | no catalyst | none | uncatalysed | hydrolysis | TPA | water | O | 37 | 80640 | [9 empty] | accepted | TRUE |  |  | 3 | TRUE | cd3d31cb-ef17-40b3-8f30-5d70686abae0;3cf939c9-a8d0-4666-a0cd-2cd92db5aaad;14e59fe7-4e57-4fb0-b9f6-f12ae4d5c18d
10.1016/j.polymer.2003.09.044#1 | 10.1016/j.polymer.2003.09.044 | Preparation and hydrolytic degradation of sulfonated poly(ethylene terephthalate) copolymers | Polymer | none |  | no catalyst | none | uncatalysed | hydrolysis | TPA | water | O | 80 | 80640 | [9 empty] | accepted | TRUE |  |  | 3 | TRUE | cd3d31cb-ef17-40b3-8f30-5d70686abae0;3cf939c9-a8d0-4666-a0cd-2cd92db5aaad;14e59fe7-4e57-4fb0-b9f6-f12ae4d5c18d
10.1016/j.polymer.2003.09.062#0 | 10.1016/j.polymer.2003.09.062 | Simultaneous glycolysis and hydrolysis of polyethylene terephthalate and characterization of products by differential scanning calorimetry | Polymer | zinc acetate | CC(=O)[O-].CC(=O)[O-].[Zn+2] | confirmed | metal salt | homogeneous | glycolysis | BHET | ethylene glycol, water, xylene |  | 170 | 180 |  | 1 | 100 |  | 0.01 | 17 |  |  |  | flagged | TRUE |  |  | 2 | TRUE | 86046e95-d9f1-4966-9a3f-ff00f7d79e4b;68bd83f7-275e-4cc3-9d81-80f32d6b1a03
10.1016/j.polymer.2003.09.062#1 | 10.1016/j.polymer.2003.09.062 | Simultaneous glycolysis and hydrolysis of polyethylene terephthalate and characterization of products by differential scanning calorimetry | Polymer | zinc acetate | CC(=O)[O-].CC(=O)[O-].[Zn+2] | confirmed | metal salt | homogeneous | glycolysis | BHET | ethylene glycol, water, xylene |  | 170 | 180 |  | 1 | 100 |  | 0.01 | 6.5 |  |  |  | flagged | TRUE |  |  | 2 | TRUE | 86046e95-d9f1-4966-9a3f-ff00f7d79e4b;68bd83f7-275e-4cc3-9d81-80f32d6b1a03
10.1016/j.polymer.2003.09.062#2 | 10.1016/j.polymer.2003.09.062 | Simultaneous glycolysis and hydrolysis of polyethylene terephthalate and characterization of products by differential scanning calorimetry | Polymer | zinc acetate | CC(=O)[O-].CC(=O)[O-].[Zn+2] | confirmed | metal salt | homogeneous | glycolysis | BHET | ethylene glycol, water, xylene |  | 170 | 180 |  | 1 | 100 |  | 0.01 | 18 |  |  |  | flagged | TRUE |  |  | 2 | TRUE | 86046e95-d9f1-4966-9a3f-ff00f7d79e4b;68bd83f7-275e-4cc3-9d81-80f32d6b1a03
10.1016/j.polymer.2003.09.062#3 | 10.1016/j.polymer.2003.09.062 | Simultaneous glycolysis and hydrolysis of polyethylene terephthalate and characterization of products by differential scanning calorimetry | Polymer | zinc acetate | CC(=O)[O-].CC(=O)[O-].[Zn+2] | confirmed | metal salt | homogeneous | glycolysis | BHET | ethylene glycol, water, xylene |  | 170 | 180 |  | 1 | 100 |  | 0.01 | 47 |  |  |  | flagged | TRUE |  |  | 2 | TRUE | 86046e95-d9f1-4966-9a3f-ff00f7d79e4b;68bd83f7-275e-4cc3-9d81-80f32d6b1a03
10.1016/j.polymer.2003.09.062#4 | 10.1016/j.polymer.2003.09.062 | Simultaneous glycolysis and hydrolysis of polyethylene terephthalate and characterization of products by differential scanning calorimetry | Polymer | zinc acetate | CC(=O)[O-].CC(=O)[O-].[Zn+2] | confirmed | metal salt | homogeneous | glycolysis | BHET | ethylene glycol, water, xylene |  | 170 | 180 |  | 1 | 100 |  | 0.01 | 40 |  |  |  | flagged | TRUE |  |  | 2 | TRUE | 86046e95-d9f1-4966-9a3f-ff00f7d79e4b;68bd83f7-275e-4cc3-9d81-80f32d6b1a03
10.1016/j.polymer.2003.09.062#5 | 10.1016/j.polymer.2003.09.062 | Simultaneous glycolysis and hydrolysis of polyethylene terephthalate and characterization of products by differential scanning calorimetry | Polymer | zinc acetate | CC(=O)[O-].CC(=O)[O-].[Zn+2] | confirmed | metal salt | homogeneous | glycolysis | BHET | ethylene glycol, water, xylene |  | 170 | 180 |  | 1 | 100 |  | 0.01 | 32.5 |  |  |  | flagged | TRUE |  |  | 2 | TRUE | 86046e95-d9f1-4966-9a3f-ff00f7d79e4b;68bd83f7-275e-4cc3-9d81-80f32d6b1a03
10.1016/j.polymer.2003.09.062#6 | 10.1016/j.polymer.2003.09.062 | Simultaneous glycolysis and hydrolysis of polyethylene terephthalate and characterization of products by differential scanning calorimetry | Polymer | zinc acetate | CC(=O)[O-].CC(=O)[O-].[Zn+2] | confirmed | metal salt | homogeneous | glycolysis | BHET | ethylene glycol, water, xylene |  | 190 | 180 |  | 1 | 100 |  | 0.01 | 19 |  |  |  | flagged | TRUE |  |  | 2 | TRUE | 86046e95-d9f1-4966-9a3f-ff00f7d79e4b;68bd83f7-275e-4cc3-9d81-80f32d6b1a03
10.1016/j.polymer.2003.09.062#7 | 10.1016/j.polymer.2003.09.062 | Simultaneous glycolysis and hydrolysis of polyethylene terephthalate and characterization of products by differential scanning calorimetry | Polymer | zinc acetate | CC(=O)[O-].CC(=O)[O-].[Zn+2] | confirmed | metal salt | homogeneous | glycolysis | BHET | ethylene glycol, water, xylene |  | 190 | 180 |  | 1 | 100 |  | 0.01 | 16 |  |  |  | flagged | TRUE |  |  | 2 | TRUE | 86046e95-d9f1-4966-9a3f-ff00f7d79e4b;68bd83f7-275e-4cc3-9d81-80f32d6b1a03
10.1016/j.polymer.2003.09.062#8 | 10.1016/j.polymer.2003.09.062 | Simultaneous glycolysis and hydrolysis of polyethylene terephthalate and characterization of products by differential scanning calorimetry | Polymer | zinc acetate | CC(=O)[O-].CC(=O)[O-].[Zn+2] | confirmed | metal salt | homogeneous | glycolysis | BHET | ethylene glycol, water, xylene |  | 190 | 180 |  | 1 | 100 |  | 0.01 | 25 |  |  |  | flagged | TRUE |  |  | 2 | TRUE | 86046e95-d9f1-4966-9a3f-ff00f7d79e4b;68bd83f7-275e-4cc3-9d81-80f32d6b1a03
10.1016/j.polymer.2003.09.062#9 | 10.1016/j.polymer.2003.09.062 | Simultaneous glycolysis and hydrolysis of polyethylene terephthalate and characterization of products by differential scanning calorimetry | Polymer | zinc acetate | CC(=O)[O-].CC(=O)[O-].[Zn+2] | confirmed | metal salt | homogeneous | glycolysis | BHET | ethylene glycol, water, xylene |  | 190 | 180 |  | 1 | 100 |  | 0.01 | 42 |  |  |  | flagged | TRUE |  |  | 2 | TRUE | 86046e95-d9f1-4966-9a3f-ff00f7d79e4b;68bd83f7-275e-4cc3-9d81-80f32d6b1a03
10.1016/j.polymer.2003.09.062#10 | 10.1016/j.polymer.2003.09.062 | Simultaneous glycolysis and hydrolysis of polyethylene terephthalate and characterization of products by differential scanning calorimetry | Polymer | zinc acetate | CC(=O)[O-].CC(=O)[O-].[Zn+2] | confirmed | metal salt | homogeneous | glycolysis | BHET | ethylene glycol, water, xylene |  | 190 | 180 |  | 1 | 100 |  | 0.01 | 43 |  |  |  | flagged | TRUE |  |  | 2 | TRUE | 86046e95-d9f1-4966-9a3f-ff00f7d79e4b;68bd83f7-275e-4cc3-9d81-80f32d6b1a03
10.1016/j.polymer.2003.09.062#11 | 10.1016/j.polymer.2003.09.062 | Simultaneous glycolysis and hydrolysis of polyethylene terephthalate and characterization of products by differential scanning calorimetry | Polymer | zinc acetate | CC(=O)[O-].CC(=O)[O-].[Zn+2] | confirmed | metal salt | homogeneous | glycolysis | BHET | ethylene glycol, water, xylene |  | 190 | 180 |  | 1 | 100 |  | 0.01 | 36 |  |  |  | flagged | TRUE |  |  | 2 | TRUE | 86046e95-d9f1-4966-9a3f-ff00f7d79e4b;68bd83f7-275e-4cc3-9d81-80f32d6b1a03
10.1016/j.polymer.2003.09.062#12 | 10.1016/j.polymer.2003.09.062 | Simultaneous glycolysis and hydrolysis of polyethylene terephthalate and characterization of products by differential scanning calorimetry | Polymer | zinc acetate | CC(=O)[O-].CC(=O)[O-].[Zn+2] | confirmed | metal salt | homogeneous | glycolysis | BHET | ethylene glycol, water, xylene |  | 190 | 180 |  | 1 | 100 |  | 0.01 | 25 |  |  |  | flagged | TRUE | 10.1016/j.polymer.2003.09.062#8 |  | 2 | TRUE | 86046e95-d9f1-4966-9a3f-ff00f7d79e4b;68bd83f7-275e-4cc3-9d81-80f32d6b1a03
10.1016/j.polymer.2005.02.047#0 | 10.1016/j.polymer.2005.02.047 | Study of the glycolysis of PET by oligoesters | Polymer | ZnAc | CC(=O)[O-].CC(=O)[O-].[Zn+2] | LLM written | metal salt | homogeneous | other/unclear |  | oligoester A |  | 240 | 120 |  | 0.2 | 20.03 | 34.74 | 0.01 |  |  |  |  | accepted | TRUE |  |  | 2 | TRUE | 1644b596-954e-4c9f-ace4-fbd201fc7a11;22fd6399-050b-4f15-9db5-9c4a4bac9584
10.1016/j.polymer.2005.02.047#1 | 10.1016/j.polymer.2005.02.047 | Study of the glycolysis of PET by oligoesters | Polymer | ZnAc | CC(=O)[O-].CC(=O)[O-].[Zn+2] | LLM written | metal salt | homogeneous | other/unclear |  | oligoester B |  | 240 | 120 |  | 0.21 | 20 | 47.64 | 0.0105 |  |  |  |  | accepted | TRUE |  |  | 2 | TRUE | 1644b596-954e-4c9f-ace4-fbd201fc7a11;d61e5f8e-c6b4-481a-bdba-36d73208dd0d
10.1016/j.polymer.2005.02.047#2 | 10.1016/j.polymer.2005.02.047 | Study of the glycolysis of PET by oligoesters | Polymer | ZnAc | CC(=O)[O-].CC(=O)[O-].[Zn+2] | LLM written | metal salt | homogeneous | other/unclear |  | oligoester C |  | 240 | 120 |  | 0.23 | 20.07 | 26.73 | 0.0115 |  |  |  |  | accepted | TRUE |  |  | 2 | TRUE | 1644b596-954e-4c9f-ace4-fbd201fc7a11;3ac349ef-6f27-488b-aff3-86ed0094ec9f
10.1016/j.polymer.2005.02.047#3 | 10.1016/j.polymer.2005.02.047 | Study of the glycolysis of PET by oligoesters | Polymer | ZnAc | CC(=O)[O-].CC(=O)[O-].[Zn+2] | LLM written | metal salt | homogeneous | other/unclear |  | oligoester D |  | 240 | 120 |  | 0.2 | 20 | 35.9 | 0.01 |  |  |  |  | accepted | TRUE |  |  | 2 | TRUE | 1644b596-954e-4c9f-ace4-fbd201fc7a11;67e00761-2739-4c6a-9fc9-4967c4f9b2d5
10.1016/j.polymer.2005.05.075#0 | 10.1016/j.polymer.2005.05.075 | Morphological consequences of interchange reactions during solid state copolymerization in poly(ethylene terephthalate) and polycarbonate oligomers | Polymer | none |  | no catalyst | none | uncatalysed | hydrolysis | TPA | deionized water | O | 180 | 90 | [9 empty] | accepted | TRUE |  |  | 1 | TRUE | 3df164c9-c848-4f4e-855b-6699aae38e09
10.1016/j.polymer.2021.123620#3 | 10.1016/j.polymer.2021.123620 | Poly (4-styrenesulfonic acid): A recoverable and reusable catalyst for acid hydrolysis of polyethylene terephthalate | Polymer | H2SO4 | O=S(=O)(O)O | LLM written | acid or base | homogeneous | hydrolysis | TPA | water | O | 150 | 2160 |  |  | 0.2 |  |  | 90 |  | 90 |  | flagged | TRUE |  |  | 2 | TRUE | 703349d2-5d7d-4c21-8c99-52eb614f952e;a9af22fc-9ffc-4ec6-80fe-927a7e862177
10.1016/j.polymer.2021.123620#4 | 10.1016/j.polymer.2021.123620 | Poly (4-styrenesulfonic acid): A recoverable and reusable catalyst for acid hydrolysis of polyethylene terephthalate | Polymer | H2SO4 | O=S(=O)(O)O | LLM written | acid or base | homogeneous | hydrolysis | TPA | water | O | 150 | 1680 |  |  | 0.2 |  |  | 90 |  | 90 |  | flagged | TRUE |  |  | 2 | TRUE | 703349d2-5d7d-4c21-8c99-52eb614f952e;a9af22fc-9ffc-4ec6-80fe-927a7e862177
10.1016/j.polymer.2021.123620#5 | 10.1016/j.polymer.2021.123620 | Poly (4-styrenesulfonic acid): A recoverable and reusable catalyst for acid hydrolysis of polyethylene terephthalate | Polymer | H2SO4 | O=S(=O)(O)O | LLM written | acid or base | homogeneous | hydrolysis | TPA | water | O | 150 | 1080 |  |  | 0.2 |  |  | 90 |  | 90 |  | flagged | TRUE |  |  | 2 | TRUE | 703349d2-5d7d-4c21-8c99-52eb614f952e;a9af22fc-9ffc-4ec6-80fe-927a7e862177
10.1016/j.polymer.2024.127719#0 | 10.1016/j.polymer.2024.127719 | Synergistic effect of diatomaceous earth as a catalyst and terephthalic acid as a co-catalyst on chemical recycling of polyethylene terephthalate via hydrolysis | Polymer | none |  | no catalyst | none | uncatalysed | hydrolysis | TPA | water | O | 185 | 150 |  |  | 3 | 15 |  | 67.6 |  | 73 |  | flagged | TRUE |  |  | 4 | TRUE | 0b40248d-469a-4b35-80f0-e72b86028ec3;27130b76-d81c-4823-906a-639ae040e876;51384add-e8a3-4e19-a947-5216e9761ec2;a3404fae-38b7-4069-90b8-d48db366c8b8
10.1016/j.polymer.2025.128438#0 | 10.1016/j.polymer.2025.128438 | Upcycling of waste PET via reprocessable thermoset-like covalent adaptable networks | Polymer | zinc chloride | [Cl-].[Cl-].[Zn+2] | confirmed | metal salt | homogeneous | glycolysis | BHET | ethylene glycol | OCCO | 180 | 720 |  | 0.85 | 6 | 16.75 | 0.1417 | 65 |  |  |  | flagged | TRUE |  |  | 2 | TRUE | 03a93ae0-7939-43b5-aa3c-5b8ebb325cea;38a478d1-e4c9-4a5e-88f3-b2d3f4f4fbac
10.1016/j.polymer.2025.128545#0 | 10.1016/j.polymer.2025.128545 | Methanolysis of mixed plastics catalyzed by ionic liquid: PET depolymerization and recycling of PP/PE | Polymer | BMIMOH | CCCCn1cc[n+](C)c1.[OH-] | LLM written | other | homogeneous | other/unclear |  | methyl alcohol | CO | 170 | 120 |  | 0.05 | 5 | 40 | 0.01 |  |  |  |  | accepted | TRUE |  |  | 2 | TRUE | 8f57a1ff-f132-4a57-9f57-f64757f22f20;c80749b0-4a58-41d7-a284-ac5f26dc4554
10.1016/j.polymer.2025.128545#1 | 10.1016/j.polymer.2025.128545 | Methanolysis of mixed plastics catalyzed by ionic liquid: PET depolymerization and recycling of PP/PE | Polymer | BMIMOH | CCCCn1cc[n+](C)c1.[OH-] | LLM written | other | homogeneous | other/unclear |  | methyl alcohol | CO | 170 | 120 |  | 0.05 | 4 | 40 | 0.0125 |  |  |  |  | accepted | TRUE |  |  | 2 | TRUE | 8f57a1ff-f132-4a57-9f57-f64757f22f20;c80749b0-4a58-41d7-a284-ac5f26dc4554
10.1016/j.polymer.2025.128545#2 | 10.1016/j.polymer.2025.128545 | Methanolysis of mixed plastics catalyzed by ionic liquid: PET depolymerization and recycling of PP/PE | Polymer | BMIMOH | CCCCn1cc[n+](C)c1.[OH-] | LLM written | other | homogeneous | methanolysis | DMT | methanol | CO | 180 | 270 |  | 0.125 | 5 | 40 | 0.025 | 93.8 |  |  |  | accepted | TRUE |  |  | 3 | TRUE | 34988394-249c-4e39-abdd-c35d3147bb47;85425fca-4d87-4eaa-a639-7144628c716c;cec2ec23-8285-4f4d-b9c6-b16ec502eebf
10.1016/j.polymer.2025.129361#0 | 10.1016/j.polymer.2025.129361 | Effect of anion structure on the ethanolysis of poly(ethylene terephthalate) in imidazolium-based ionic liquids | Polymer | [EMIM][OAc] | CC(=O)[O-].CCn1cc[n+](C)c1 | LLM written | ionic liquid | homogeneous | other/unclear |  | ethanol | CCO | 160 | 960 |  | 1 | 0.5 | 2 | 2 | 47 | molar | 100 |  | accepted | TRUE |  | more catalyst than PET | 2 | TRUE | 86c1e7b0-d058-4575-acde-628da635b7ae;e1a0af61-87e8-4477-a967-f6d26e6a62cc
10.1016/j.polymer.2025.129361#1 | 10.1016/j.polymer.2025.129361 | Effect of anion structure on the ethanolysis of poly(ethylene terephthalate) in imidazolium-based ionic liquids | Polymer | [EMIM][GA] |  | unclear | ionic liquid | homogeneous | other/unclear |  | ethanol | CCO | 160 | 960 |  | 1.09 | 0.5 | 2 | 2.18 | 59 | molar | 95 |  | accepted | TRUE |  | more catalyst than PET | 2 | TRUE | 86c1e7b0-d058-4575-acde-628da635b7ae;e1a0af61-87e8-4477-a967-f6d26e6a62cc
10.1016/j.polymer.2025.129361#2 | 10.1016/j.polymer.2025.129361 | Effect of anion structure on the ethanolysis of poly(ethylene terephthalate) in imidazolium-based ionic liquids | Polymer | [EMIM][LAc] |  | unclear | ionic liquid | homogeneous | other/unclear |  | ethanol | CCO | 160 | 960 |  | 1.17 | 0.5 | 2 | 2.34 | 65 | molar | 91 |  | accepted | TRUE |  | more catalyst than PET | 2 | TRUE | 86c1e7b0-d058-4575-acde-628da635b7ae;e1a0af61-87e8-4477-a967-f6d26e6a62cc
10.1016/j.polymer.2025.129361#3 | 10.1016/j.polymer.2025.129361 | Effect of anion structure on the ethanolysis of poly(ethylene terephthalate) in imidazolium-based ionic liquids | Polymer | [EMIM][Cl] | CCn1cc[n+](C)c1.[Cl-] | LLM written | ionic liquid | homogeneous | other/unclear |  | ethanol | CCO | 160 | 960 |  | 0.86 | 0.5 | 2 | 1.72 |  | molar |  |  | accepted | TRUE |  | more catalyst than PET | 2 | TRUE | 86c1e7b0-d058-4575-acde-628da635b7ae;e1a0af61-87e8-4477-a967-f6d26e6a62cc
10.1016/j.polymer.2025.129361#4 | 10.1016/j.polymer.2025.129361 | Effect of anion structure on the ethanolysis of poly(ethylene terephthalate) in imidazolium-based ionic liquids | Polymer | [EMIM][DMP] |  | unclear | ionic liquid | homogeneous | other/unclear |  | ethanol | CCO | 160 | 960 |  | 1.38 | 0.5 | 2 | 2.76 |  | molar |  |  | accepted | TRUE |  | more catalyst than PET | 2 | TRUE | 86c1e7b0-d058-4575-acde-628da635b7ae;e1a0af61-87e8-4477-a967-f6d26e6a62cc
10.1016/j.polymer.2025.129361#5 | 10.1016/j.polymer.2025.129361 | Effect of anion structure on the ethanolysis of poly(ethylene terephthalate) in imidazolium-based ionic liquids | Polymer | [EMIM][MS] |  | unclear | ionic liquid | homogeneous | other/unclear |  | ethanol | CCO | 160 | 960 |  | 1.3 | 0.5 | 2 | 2.6 |  | molar |  |  | accepted | TRUE |  | more catalyst than PET | 2 | TRUE | 86c1e7b0-d058-4575-acde-628da635b7ae;e1a0af61-87e8-4477-a967-f6d26e6a62cc
10.1016/j.polymer.2025.129361#6 | 10.1016/j.polymer.2025.129361 | Effect of anion structure on the ethanolysis of poly(ethylene terephthalate) in imidazolium-based ionic liquids | Polymer | [EMIM][NO3] |  | unclear | ionic liquid | homogeneous | other/unclear |  | ethanol | CCO | 160 | 960 |  | 1.015 | 0.5 | 2 | 2.03 |  | molar |  |  | accepted | TRUE |  | more catalyst than PET | 2 | TRUE | 86c1e7b0-d058-4575-acde-628da635b7ae;e1a0af61-87e8-4477-a967-f6d26e6a62cc
10.1016/j.polymer.2025.129361#7 | 10.1016/j.polymer.2025.129361 | Effect of anion structure on the ethanolysis of poly(ethylene terephthalate) in imidazolium-based ionic liquids | Polymer | [EMIM][OAc] | CC(=O)[O-].CCn1cc[n+](C)c1 | LLM written | ionic liquid | homogeneous | other/unclear |  | ethanol | CCO | 160 | 960 |  | 1 | 0.5 | 2 | 2 | 47 | molar | 100 |  | accepted | TRUE | 10.1016/j.polymer.2025.129361#0 | more catalyst than PET | 2 | TRUE | 2da1e024-21e7-49c3-9cf1-a8fce6647194;c268ba7a-14ab-47e2-a8b8-df776609423f
10.1016/j.polymer.2025.129361#8 | 10.1016/j.polymer.2025.129361 | Effect of anion structure on the ethanolysis of poly(ethylene terephthalate) in imidazolium-based ionic liquids | Polymer | [EMIM][OAc] | CC(=O)[O-].CCn1cc[n+](C)c1 | LLM written | ionic liquid | homogeneous | other/unclear |  | ethanol | CCO | 160 | 960 |  | 1.5 | 0.5 | 2 | 3 |  | molar | 100 |  | accepted | TRUE |  | more catalyst than PET | 1 | TRUE | 2da1e024-21e7-49c3-9cf1-a8fce6647194
10.1016/j.polymer.2025.129361#9 | 10.1016/j.polymer.2025.129361 | Effect of anion structure on the ethanolysis of poly(ethylene terephthalate) in imidazolium-based ionic liquids | Polymer | [EMIM][OAc] | CC(=O)[O-].CCn1cc[n+](C)c1 | LLM written | ionic liquid | homogeneous | other/unclear |  | ethanol | CCO | 130 | 960 |  | 1 | 0.5 | 2 | 2 |  | molar |  |  | accepted | TRUE |  | more catalyst than PET | 1 | TRUE | 2da1e024-21e7-49c3-9cf1-a8fce6647194
10.1016/j.polymer.2025.129361#10 | 10.1016/j.polymer.2025.129361 | Effect of anion structure on the ethanolysis of poly(ethylene terephthalate) in imidazolium-based ionic liquids | Polymer | [EMIM][OAc] | CC(=O)[O-].CCn1cc[n+](C)c1 | LLM written | ionic liquid | homogeneous | other/unclear |  | ethanol | CCO | 160 | 960 |  | 1 | 0.5 | 2 | 2 | 47 | molar | 100 |  | accepted | TRUE | 10.1016/j.polymer.2025.129361#0 | more catalyst than PET | 1 | TRUE | 2da1e024-21e7-49c3-9cf1-a8fce6647194
10.1016/j.polymer.2025.129361#11 | 10.1016/j.polymer.2025.129361 | Effect of anion structure on the ethanolysis of poly(ethylene terephthalate) in imidazolium-based ionic liquids | Polymer | [EMIM][OAc] | CC(=O)[O-].CCn1cc[n+](C)c1 | LLM written | ionic liquid | homogeneous | other/unclear |  | ethanol | CCO | 160 | 720 |  | 1 | 0.5 | 2 | 2 |  | molar |  |  | accepted | TRUE |  | more catalyst than PET | 1 | TRUE | 2da1e024-21e7-49c3-9cf1-a8fce6647194
10.1016/j.polymer.2025.129361#12 | 10.1016/j.polymer.2025.129361 | Effect of anion structure on the ethanolysis of poly(ethylene terephthalate) in imidazolium-based ionic liquids | Polymer | [EMIM][OAc] | CC(=O)[O-].CCn1cc[n+](C)c1 | LLM written | ionic liquid | homogeneous | other/unclear |  | ethanol | CCO | 160 | 960 |  | 1 | 0.5 | 2 | 2 | 47 | molar | 100 |  | accepted | TRUE | 10.1016/j.polymer.2025.129361#0 | more catalyst than PET | 1 | TRUE | 2da1e024-21e7-49c3-9cf1-a8fce6647194
10.1016/j.polymer.2025.129361#13 | 10.1016/j.polymer.2025.129361 | Effect of anion structure on the ethanolysis of poly(ethylene terephthalate) in imidazolium-based ionic liquids | Polymer | [EMIM][OAc] | CC(=O)[O-].CCn1cc[n+](C)c1 | LLM written | ionic liquid | homogeneous | other/unclear |  | ethanol | CCO | 160 |  |  | 4 | 2 | 8 | 2 |  | molar | 99.59 |  | accepted | TRUE |  | more catalyst than PET | 1 | TRUE | 6e936de5-293f-4d33-ab0f-3dcde822de17
10.1016/j.polymer.2025.129361#14 | 10.1016/j.polymer.2025.129361 | Effect of anion structure on the ethanolysis of poly(ethylene terephthalate) in imidazolium-based ionic liquids | Polymer | [EMIM][OAc] | CC(=O)[O-].CCn1cc[n+](C)c1 | LLM written | ionic liquid | homogeneous | other/unclear |  | ethanol | CCO | 160 |  |  | 1 | 0.5 | 2 | 2 | 46.87 | molar |  |  | accepted | TRUE |  | more catalyst than PET | 1 | TRUE | deee8dff-e47c-47b0-9052-d453e157d843
10.1016/j.polymer.2025.129361#15 | 10.1016/j.polymer.2025.129361 | Effect of anion structure on the ethanolysis of poly(ethylene terephthalate) in imidazolium-based ionic liquids | Polymer | [EMIM][OAc] | CC(=O)[O-].CCn1cc[n+](C)c1 | LLM written | ionic liquid | homogeneous | other/unclear |  | ethanol | CCO | 160 |  |  | 1 | 0.5 | 2 | 2 | 65.63 | molar | 100 |  | accepted | TRUE |  | more catalyst than PET | 1 | TRUE | deee8dff-e47c-47b0-9052-d453e157d843
10.1016/j.polymer.2026.129857#0 | 10.1016/j.polymer.2026.129857 | Upcycling waste PET into high-purity bis(4-hydroxybutyl) terephthalate via repeated transesterification and purification | Polymer | Zn(OAc)2 | CC(=O)[O-].CC(=O)[O-].[Zn+2] | LLM written | metal salt | homogeneous | other/unclear |  | BDO | OCCCCO | 190 | 90 | [5 empty] | 100 | molar |  |  | flagged | TRUE |  |  | 2 | TRUE | 4a4c629b-3a71-496b-a5ce-fb86d7b1e95e;245cfa34-8b57-4c6e-ab50-e037303f4f87
10.1016/j.polymer.2026.129857#1 | 10.1016/j.polymer.2026.129857 | Upcycling waste PET into high-purity bis(4-hydroxybutyl) terephthalate via repeated transesterification and purification | Polymer | Na2CO3 | O=C([O-])[O-].[Na+].[Na+] | LLM written | other | homogeneous | other/unclear |  | BDO | OCCCCO | 190 | 90 | [5 empty] | 40.9 | molar |  |  | accepted | TRUE |  |  | 2 | TRUE | 4a4c629b-3a71-496b-a5ce-fb86d7b1e95e;1e0800ad-40b5-4942-9109-145882493336
10.1016/j.polymer.2026.129857#2 | 10.1016/j.polymer.2026.129857 | Upcycling waste PET into high-purity bis(4-hydroxybutyl) terephthalate via repeated transesterification and purification | Polymer | TBD | C1CN=C2NCCN2C1 | LLM written | acid or base | homogeneous | other/unclear |  | BDO | OCCCCO | 190 | 90 | [5 empty] | 27.7 | molar |  |  | accepted | TRUE |  |  | 2 | TRUE | 4a4c629b-3a71-496b-a5ce-fb86d7b1e95e;1e0800ad-40b5-4942-9109-145882493336
10.1016/j.polymer.2026.129857#3 | 10.1016/j.polymer.2026.129857 | Upcycling waste PET into high-purity bis(4-hydroxybutyl) terephthalate via repeated transesterification and purification | Polymer | Zn(OAc)2 | CC(=O)[O-].CC(=O)[O-].[Zn+2] | LLM written | metal salt | homogeneous | other/unclear |  | BDO | OCCCCO | 190 | 30 |  | 0.6 | 30 | 108 | 0.02 | 91.7 | molar |  |  | flagged | TRUE |  |  | 2 | TRUE | 0d2ceacf-4842-4307-8f0d-6fcd3e1b43e5;b5358208-bbcf-4a19-ae66-ee459c02de69
10.1016/j.polymer.2026.129857#4 | 10.1016/j.polymer.2026.129857 | Upcycling waste PET into high-purity bis(4-hydroxybutyl) terephthalate via repeated transesterification and purification | Polymer | Zn(OAc)2 | CC(=O)[O-].CC(=O)[O-].[Zn+2] | LLM written | metal salt | homogeneous | other/unclear |  | BDO | OCCCCO | 190 | 90 | [6 empty] | molar |  |  | flagged | TRUE |  |  | 4 | TRUE | 34c6c8aa-9556-4b61-926c-13a3bbf71047;4ba12c17-2118-42dd-9504-3a49583b77e7;7dd114df-ddbf-4bdd-a019-95fabfa01be1;ba757128-0950-4c55-9b68-9792f6bbe9a8
10.1016/j.polymer.2026.129857#5 | 10.1016/j.polymer.2026.129857 | Upcycling waste PET into high-purity bis(4-hydroxybutyl) terephthalate via repeated transesterification and purification | Polymer | Zn(OAc)2 | CC(=O)[O-].CC(=O)[O-].[Zn+2] | LLM written | metal salt | homogeneous | other/unclear |  | BDO | OCCCCO | 190 | 90 | [6 empty] | molar |  |  | flagged | TRUE | 10.1016/j.polymer.2026.129857#4 |  | 3 | TRUE | 1a84e163-cf5b-4c5c-adf8-2e1e4e0c20c2;aaf27da8-7acc-4193-b215-6ef8b25a7bb8;bb4e1716-1418-4131-be37-27ac7b901f93
10.1016/j.polymer.2026.129857#6 | 10.1016/j.polymer.2026.129857 | Upcycling waste PET into high-purity bis(4-hydroxybutyl) terephthalate via repeated transesterification and purification | Polymer | Zn(OAc)2 | CC(=O)[O-].CC(=O)[O-].[Zn+2] | LLM written | metal salt | homogeneous | other/unclear |  | BDO | OCCCCO | 190 | 90 | [6 empty] | molar |  |  | flagged | TRUE | 10.1016/j.polymer.2026.129857#4 |  | 2 | TRUE | 30b56fcd-1b64-4230-9140-4d0743c9433f;8b1aa142-b2a4-4520-827f-4141dec57dd2
10.1016/j.polymer.2026.129857#7 | 10.1016/j.polymer.2026.129857 | Upcycling waste PET into high-purity bis(4-hydroxybutyl) terephthalate via repeated transesterification and purification | Polymer | Zn(OAc)2 | CC(=O)[O-].CC(=O)[O-].[Zn+2] | LLM written | metal salt | homogeneous | other/unclear |  | BDO | OCCCCO | 190 | 30 | [5 empty] | 100 | molar |  |  | accepted | TRUE |  |  | 2 | TRUE | dbaa2089-32f4-4b0e-a4c1-70ddf61c3b76;6a722d0c-1d08-47bb-a167-5a2387f1cbb8
10.1016/j.polymer.2026.129857#8 | 10.1016/j.polymer.2026.129857 | Upcycling waste PET into high-purity bis(4-hydroxybutyl) terephthalate via repeated transesterification and purification | Polymer | Zn(OAc)2 | CC(=O)[O-].CC(=O)[O-].[Zn+2] | LLM written | metal salt | homogeneous | other/unclear |  | BDO | OCCCCO | 190 | [7 empty] | molar |  |  | flagged | TRUE |  |  | 2 | TRUE | aa9fdde2-8a10-444a-b12c-b0f5083a8faf;15af729b-12b6-4d1b-9765-d457b0904cdd
10.1016/j.polymer.2026.129857#9 | 10.1016/j.polymer.2026.129857 | Upcycling waste PET into high-purity bis(4-hydroxybutyl) terephthalate via repeated transesterification and purification | Polymer | Zn(OAc)2 | CC(=O)[O-].CC(=O)[O-].[Zn+2] | LLM written | metal salt | homogeneous | other/unclear |  | BDO | OCCCCO | 190 | 40 | [5 empty] | 100 | molar |  |  | accepted | TRUE |  |  | 3 | TRUE | aa9fdde2-8a10-444a-b12c-b0f5083a8faf;21c56ade-060a-4932-86c1-5a8fa2172ea8;bf3f5dfc-431e-4898-8e69-80170d16d43c
10.1016/j.polymer.2026.130365#0 | 10.1016/j.polymer.2026.130365 | Upcycling of waste PET via recyclable crosslinked polyimine network | Polymer | HCl | Cl | LLM written | acid or base | homogeneous | other/unclear |  | THF/HCl (4:1) solution | C1CCOC1.Cl | 50 | 720 |  |  | 0.15 |  |  | 95 |  |  |  | accepted | TRUE |  |  | 4 | TRUE | 80d24ac4-1b9c-42ca-bba5-5951b492e58e;f8aa7e4e-a6ed-4554-b053-f191dc57b59c;032333f6-659c-467e-8425-7ed863d974b3;0674f1a1-904a-45e8-8edd-75446e09f215
10.1016/j.polymer.2026.130365#1 | 10.1016/j.polymer.2026.130365 | Upcycling of waste PET via recyclable crosslinked polyimine network | Polymer | HCl | Cl | LLM written | acid or base | homogeneous | other/unclear |  | THF/HCl (4:1) mixture | C1CCOC1.Cl | 50 | 720 | [5 empty] | 94 |  |  |  | accepted | TRUE |  |  | 2 | TRUE | fca60d0c-d29b-40b9-9f49-1fa9cdfaa84f;86ea6131-6274-43d0-bb1d-193aaff63dfc
10.1016/j.polymertesting.2025.109051#0 | 10.1016/j.polymertesting.2025.109051 | Thermochemical methanolysis-based recyclability of polyethylene terephthalate (PET) via pseudo-catalytic depolymerisation | Polymer Testing | none |  | no catalyst | none | uncatalysed | methanolysis | DMT | methanol | CO | 400 | 1 | 1 |  | 0.01 | 0.0897 |  | 75 |  |  |  | accepted | TRUE |  | temperature above 350C -- pyrolysis, not solvolysis | 4 | TRUE | 34e9144e-dfa3-49ce-9117-89ed357c1475;8bbce780-6e78-47e1-b100-0a6c0239c882;68acb14c-98ee-4711-b4e3-d3d51139222e;8f7ccea1-dd71-4d3a-b70d-a27b8e0fdf92
10.1016/j.polymertesting.2025.109051#1 | 10.1016/j.polymertesting.2025.109051 | Thermochemical methanolysis-based recyclability of polyethylene terephthalate (PET) via pseudo-catalytic depolymerisation | Polymer Testing | none |  | no catalyst | none | uncatalysed | methanolysis | DMT | methanol:DMC (2.5:1) | CO.COC(=O)OC | 380 | 1 | 1 |  | 0.01 | 0.1362 |  | 88.6 |  |  |  | accepted | TRUE |  | temperature above 350C -- pyrolysis, not solvolysis | 4 | TRUE | 34e9144e-dfa3-49ce-9117-89ed357c1475;8bbce780-6e78-47e1-b100-0a6c0239c882;78b417a8-10c4-462f-8f7e-73ea75203e46;04aa5a4a-dac8-46e1-b154-2cf0a626eb5f
10.1016/j.polymertesting.2025.109051#2 | 10.1016/j.polymertesting.2025.109051 | Thermochemical methanolysis-based recyclability of polyethylene terephthalate (PET) via pseudo-catalytic depolymerisation | Polymer Testing | none |  | no catalyst | none | uncatalysed | methanolysis | DMT | methanol:DMC (1:1) | CO.COC(=O)OC | 400 | 1.2 | 1 |  | 0.01 | 0.1711 |  | 93.1 |  |  |  | flagged | TRUE |  | temperature above 350C -- pyrolysis, not solvolysis | 4 | TRUE | 34e9144e-dfa3-49ce-9117-89ed357c1475;8bbce780-6e78-47e1-b100-0a6c0239c882;53813315-443d-4d32-8c58-a490b17f52a1;90240909-4e65-4ca3-87de-9e1ec768e452
10.1016/j.polymertesting.2026.109097#0 | 10.1016/j.polymertesting.2026.109097 | Superbases as organocatalysts in low temperature glycolytic depolymerization of polyethylene terephthalate (PET) | Polymer Testing | TBD | C1CN=C2NCCN2C1 | LLM written | acid or base | homogeneous | glycolysis | BHET | EG | OCCO | 180 | 120 |  | 0.0696 | 0.96 | 5 | 0.0725 | 44 | molar | 95.5 |  | accepted | TRUE |  |  | 4 | TRUE | 5409547b-f1be-4c00-8dab-cdedf200813c;a6479b8b-a360-4320-9b89-09504336fa84;f255423d-0697-4c19-ac53-a0c6191f8626;474b61bf-5c5a-48e7-b2d3-d41448c927cd
10.1016/j.polymertesting.2026.109097#1 | 10.1016/j.polymertesting.2026.109097 | Superbases as organocatalysts in low temperature glycolytic depolymerization of polyethylene terephthalate (PET) | Polymer Testing | TBD | C1CN=C2NCCN2C1 | LLM written | acid or base | homogeneous | glycolysis | BHET | EG | OCCO | 160 | 120 |  | 0.0696 | 0.96 | 5 | 0.0725 | 44.4 | molar | 95.2 |  | accepted | TRUE |  |  | 4 | TRUE | 5409547b-f1be-4c00-8dab-cdedf200813c;a6479b8b-a360-4320-9b89-09504336fa84;f255423d-0697-4c19-ac53-a0c6191f8626;474b61bf-5c5a-48e7-b2d3-d41448c927cd
10.1016/j.polymertesting.2026.109097#2 | 10.1016/j.polymertesting.2026.109097 | Superbases as organocatalysts in low temperature glycolytic depolymerization of polyethylene terephthalate (PET) | Polymer Testing | TBD | C1CN=C2NCCN2C1 | LLM written | acid or base | homogeneous | glycolysis | BHET | EG | OCCO | 140 | 120 |  | 0.0696 | 0.96 | 5 | 0.0725 | 46.3 | molar | 95.5 |  | accepted | TRUE |  |  | 4 | TRUE | 5409547b-f1be-4c00-8dab-cdedf200813c;a6479b8b-a360-4320-9b89-09504336fa84;f255423d-0697-4c19-ac53-a0c6191f8626;474b61bf-5c5a-48e7-b2d3-d41448c927cd
10.1016/j.polymertesting.2026.109097#3 | 10.1016/j.polymertesting.2026.109097 | Superbases as organocatalysts in low temperature glycolytic depolymerization of polyethylene terephthalate (PET) | Polymer Testing | TBD | C1CN=C2NCCN2C1 | LLM written | acid or base | homogeneous | glycolysis | BHET | EG | OCCO | 120 | 120 |  | 0.0696 | 0.96 | 5 | 0.0725 | 40.6 | molar | 91.6 |  | accepted | TRUE |  |  | 4 | TRUE | 5409547b-f1be-4c00-8dab-cdedf200813c;a6479b8b-a360-4320-9b89-09504336fa84;f255423d-0697-4c19-ac53-a0c6191f8626;474b61bf-5c5a-48e7-b2d3-d41448c927cd
10.1016/j.polymertesting.2026.109097#4 | 10.1016/j.polymertesting.2026.109097 | Superbases as organocatalysts in low temperature glycolytic depolymerization of polyethylene terephthalate (PET) | Polymer Testing | TBD | C1CN=C2NCCN2C1 | LLM written | acid or base | homogeneous | glycolysis | BHET | EG | OCCO | 100 | 120 |  | 0.0696 | 0.96 | 5 | 0.0725 |  | molar | 41.3 |  | accepted | TRUE |  |  | 4 | TRUE | 5409547b-f1be-4c00-8dab-cdedf200813c;a6479b8b-a360-4320-9b89-09504336fa84;f255423d-0697-4c19-ac53-a0c6191f8626;474b61bf-5c5a-48e7-b2d3-d41448c927cd
10.1016/j.polymertesting.2026.109097#5 | 10.1016/j.polymertesting.2026.109097 | Superbases as organocatalysts in low temperature glycolytic depolymerization of polyethylene terephthalate (PET) | Polymer Testing | TBD | C1CN=C2NCCN2C1 | LLM written | acid or base | homogeneous | glycolysis | BHET | EG | OCCO | 80 | 120 |  | 0.0696 | 0.96 | 5 | 0.0725 |  | molar | 8.8 |  | accepted | TRUE |  |  | 4 | TRUE | 5409547b-f1be-4c00-8dab-cdedf200813c;a6479b8b-a360-4320-9b89-09504336fa84;f255423d-0697-4c19-ac53-a0c6191f8626;474b61bf-5c5a-48e7-b2d3-d41448c927cd
10.1016/j.polymertesting.2026.109097#6 | 10.1016/j.polymertesting.2026.109097 | Superbases as organocatalysts in low temperature glycolytic depolymerization of polyethylene terephthalate (PET) | Polymer Testing | mTBD | CN1CCCN2CCCN=C12 | LLM written | other | homogeneous | glycolysis | BHET | EG | OCCO | 180 | 120 |  | 0.0766 | 0.96 | 5 | 0.0798 | 43.9 | molar | 95 |  | accepted | TRUE |  |  | 4 | TRUE | 5409547b-f1be-4c00-8dab-cdedf200813c;a6479b8b-a360-4320-9b89-09504336fa84;f255423d-0697-4c19-ac53-a0c6191f8626;474b61bf-5c5a-48e7-b2d3-d41448c927cd
10.1016/j.polymertesting.2026.109097#7 | 10.1016/j.polymertesting.2026.109097 | Superbases as organocatalysts in low temperature glycolytic depolymerization of polyethylene terephthalate (PET) | Polymer Testing | mTBD | CN1CCCN2CCCN=C12 | LLM written | other | homogeneous | glycolysis | BHET | EG | OCCO | 160 | 120 |  | 0.0766 | 0.96 | 5 | 0.0798 | 41.6 | molar | 90.3 |  | accepted | TRUE |  |  | 4 | TRUE | 5409547b-f1be-4c00-8dab-cdedf200813c;a6479b8b-a360-4320-9b89-09504336fa84;f255423d-0697-4c19-ac53-a0c6191f8626;474b61bf-5c5a-48e7-b2d3-d41448c927cd
10.1016/j.polymertesting.2026.109097#8 | 10.1016/j.polymertesting.2026.109097 | Superbases as organocatalysts in low temperature glycolytic depolymerization of polyethylene terephthalate (PET) | Polymer Testing | mTBD | CN1CCCN2CCCN=C12 | LLM written | other | homogeneous | glycolysis | BHET | EG | OCCO | 140 | 120 |  | 0.0766 | 0.96 | 5 | 0.0798 | 22.4 | molar | 92 |  | accepted | TRUE |  |  | 4 | TRUE | 5409547b-f1be-4c00-8dab-cdedf200813c;a6479b8b-a360-4320-9b89-09504336fa84;f255423d-0697-4c19-ac53-a0c6191f8626;474b61bf-5c5a-48e7-b2d3-d41448c927cd
10.1016/j.polymertesting.2026.109097#9 | 10.1016/j.polymertesting.2026.109097 | Superbases as organocatalysts in low temperature glycolytic depolymerization of polyethylene terephthalate (PET) | Polymer Testing | mTBD | CN1CCCN2CCCN=C12 | LLM written | other | homogeneous | glycolysis | BHET | EG | OCCO | 120 | 120 |  | 0.0766 | 0.96 | 5 | 0.0798 |  | molar | 23.2 |  | accepted | TRUE |  |  | 4 | TRUE | 5409547b-f1be-4c00-8dab-cdedf200813c;a6479b8b-a360-4320-9b89-09504336fa84;f255423d-0697-4c19-ac53-a0c6191f8626;474b61bf-5c5a-48e7-b2d3-d41448c927cd
10.1016/j.polymertesting.2026.109097#10 | 10.1016/j.polymertesting.2026.109097 | Superbases as organocatalysts in low temperature glycolytic depolymerization of polyethylene terephthalate (PET) | Polymer Testing | mTBN | CN1CCCN2CCN=C12 | LLM written | other | homogeneous | glycolysis | BHET | EG | OCCO | 180 | 120 |  | 0.0696 | 0.96 | 5 | 0.0725 | 47.2 | molar | 99 |  | accepted | TRUE |  |  | 4 | TRUE | 5409547b-f1be-4c00-8dab-cdedf200813c;a6479b8b-a360-4320-9b89-09504336fa84;f255423d-0697-4c19-ac53-a0c6191f8626;474b61bf-5c5a-48e7-b2d3-d41448c927cd
10.1016/j.polymertesting.2026.109097#11 | 10.1016/j.polymertesting.2026.109097 | Superbases as organocatalysts in low temperature glycolytic depolymerization of polyethylene terephthalate (PET) | Polymer Testing | mTBN | CN1CCCN2CCN=C12 | LLM written | other | homogeneous | glycolysis | BHET | EG | OCCO | 160 | 120 |  | 0.0696 | 0.96 | 5 | 0.0725 | 54.4 | molar | 95.9 |  | accepted | TRUE |  |  | 4 | TRUE | 5409547b-f1be-4c00-8dab-cdedf200813c;a6479b8b-a360-4320-9b89-09504336fa84;f255423d-0697-4c19-ac53-a0c6191f8626;474b61bf-5c5a-48e7-b2d3-d41448c927cd
10.1016/j.polymertesting.2026.109097#12 | 10.1016/j.polymertesting.2026.109097 | Superbases as organocatalysts in low temperature glycolytic depolymerization of polyethylene terephthalate (PET) | Polymer Testing | mTBN | CN1CCCN2CCN=C12 | LLM written | other | homogeneous | glycolysis | BHET | EG | OCCO | 140 | 120 |  | 0.0696 | 0.96 | 5 | 0.0725 | 55.8 | molar | 96.3 |  | accepted | TRUE |  |  | 4 | TRUE | 5409547b-f1be-4c00-8dab-cdedf200813c;a6479b8b-a360-4320-9b89-09504336fa84;f255423d-0697-4c19-ac53-a0c6191f8626;474b61bf-5c5a-48e7-b2d3-d41448c927cd
10.1016/j.polymertesting.2026.109097#13 | 10.1016/j.polymertesting.2026.109097 | Superbases as organocatalysts in low temperature glycolytic depolymerization of polyethylene terephthalate (PET) | Polymer Testing | mTBN | CN1CCCN2CCN=C12 | LLM written | other | homogeneous | glycolysis | BHET | EG | OCCO | 120 | 120 |  | 0.0696 | 0.96 | 5 | 0.0725 | 44.4 | molar | 87.9 |  | accepted | TRUE |  |  | 4 | TRUE | 5409547b-f1be-4c00-8dab-cdedf200813c;a6479b8b-a360-4320-9b89-09504336fa84;f255423d-0697-4c19-ac53-a0c6191f8626;474b61bf-5c5a-48e7-b2d3-d41448c927cd
10.1016/j.polymertesting.2026.109097#14 | 10.1016/j.polymertesting.2026.109097 | Superbases as organocatalysts in low temperature glycolytic depolymerization of polyethylene terephthalate (PET) | Polymer Testing | mTBN | CN1CCCN2CCN=C12 | LLM written | other | homogeneous | glycolysis | BHET | EG | OCCO | 100 | 120 |  | 0.0696 | 0.96 | 5 | 0.0725 | 2.1 | molar | 45.5 |  | accepted | TRUE |  |  | 4 | TRUE | 5409547b-f1be-4c00-8dab-cdedf200813c;a6479b8b-a360-4320-9b89-09504336fa84;f255423d-0697-4c19-ac53-a0c6191f8626;474b61bf-5c5a-48e7-b2d3-d41448c927cd
10.1016/j.polymertesting.2026.109097#15 | 10.1016/j.polymertesting.2026.109097 | Superbases as organocatalysts in low temperature glycolytic depolymerization of polyethylene terephthalate (PET) | Polymer Testing | mTBN | CN1CCCN2CCN=C12 | LLM written | other | homogeneous | glycolysis | BHET | EG | OCCO | 80 | 120 |  | 0.0696 | 0.96 | 5 | 0.0725 |  | molar | 7.7 |  | accepted | TRUE |  |  | 4 | TRUE | 5409547b-f1be-4c00-8dab-cdedf200813c;a6479b8b-a360-4320-9b89-09504336fa84;f255423d-0697-4c19-ac53-a0c6191f8626;474b61bf-5c5a-48e7-b2d3-d41448c927cd
10.1016/j.polymertesting.2026.109097#16 | 10.1016/j.polymertesting.2026.109097 | Superbases as organocatalysts in low temperature glycolytic depolymerization of polyethylene terephthalate (PET) | Polymer Testing | Zn(OAc)2 | CC(=O)[O-].CC(=O)[O-].[Zn+2] | LLM written | metal salt | homogeneous | glycolysis | BHET | EG | OCCO | 180 | 120 |  | 0.0917 | 0.96 | 5 | 0.0955 | 50.2 | molar | 88.7 |  | accepted | TRUE |  |  | 4 | TRUE | 5409547b-f1be-4c00-8dab-cdedf200813c;a6479b8b-a360-4320-9b89-09504336fa84;f255423d-0697-4c19-ac53-a0c6191f8626;474b61bf-5c5a-48e7-b2d3-d41448c927cd
10.1016/j.polymertesting.2026.109097#17 | 10.1016/j.polymertesting.2026.109097 | Superbases as organocatalysts in low temperature glycolytic depolymerization of polyethylene terephthalate (PET) | Polymer Testing | Zn(OAc)2 | CC(=O)[O-].CC(=O)[O-].[Zn+2] | LLM written | metal salt | homogeneous | glycolysis | BHET | EG | OCCO | 160 | 120 |  | 0.0917 | 0.96 | 5 | 0.0955 | 34.4 | molar | 77.2 |  | accepted | TRUE |  |  | 4 | TRUE | 5409547b-f1be-4c00-8dab-cdedf200813c;a6479b8b-a360-4320-9b89-09504336fa84;f255423d-0697-4c19-ac53-a0c6191f8626;474b61bf-5c5a-48e7-b2d3-d41448c927cd
10.1016/j.polymertesting.2026.109097#18 | 10.1016/j.polymertesting.2026.109097 | Superbases as organocatalysts in low temperature glycolytic depolymerization of polyethylene terephthalate (PET) | Polymer Testing | Zn(OAc)2 | CC(=O)[O-].CC(=O)[O-].[Zn+2] | LLM written | metal salt | homogeneous | glycolysis | BHET | EG | OCCO | 140 | 120 |  | 0.0917 | 0.96 | 5 | 0.0955 |  | molar | 18.2 |  | accepted | TRUE |  |  | 4 | TRUE | 5409547b-f1be-4c00-8dab-cdedf200813c;a6479b8b-a360-4320-9b89-09504336fa84;f255423d-0697-4c19-ac53-a0c6191f8626;474b61bf-5c5a-48e7-b2d3-d41448c927cd
10.1016/j.polymertesting.2026.109097#19 | 10.1016/j.polymertesting.2026.109097 | Superbases as organocatalysts in low temperature glycolytic depolymerization of polyethylene terephthalate (PET) | Polymer Testing | Zn(OAc)2 | CC(=O)[O-].CC(=O)[O-].[Zn+2] | LLM written | metal salt | homogeneous | glycolysis | BHET | EG | OCCO | 120 | 120 |  | 0.0917 | 0.96 | 5 | 0.0955 |  | molar | 0.7 |  | accepted | TRUE |  |  | 4 | TRUE | 5409547b-f1be-4c00-8dab-cdedf200813c;a6479b8b-a360-4320-9b89-09504336fa84;f255423d-0697-4c19-ac53-a0c6191f8626;474b61bf-5c5a-48e7-b2d3-d41448c927cd
10.1016/j.porgcoat.2005.11.004#0 | 10.1016/j.porgcoat.2005.11.004 | Curable resins based on recycled poly(ethylene terephthalate) for coating applications | Progress in Organic Coatings | manganese acetate | CC(=O)[O-].CC(=O)[O-].[Mn+2] | confirmed | metal salt | homogeneous | other/unclear |  | TEG | OCCOCCOCCO |  | 420 |  | 0.43584 | 87.168 | 111.93 | 0.005 |  |  |  |  | flagged | TRUE |  |  | 2 | TRUE | 0d5aa22b-2ebf-46e5-a533-6ae8f4f56d68;8f7ca786-8642-4b0f-ae60-2c71a173b603
10.1016/j.porgcoat.2005.11.004#1 | 10.1016/j.porgcoat.2005.11.004 | Curable resins based on recycled poly(ethylene terephthalate) for coating applications | Progress in Organic Coatings | manganese acetate | CC(=O)[O-].CC(=O)[O-].[Mn+2] | confirmed | metal salt | homogeneous | other/unclear |  | DEG | OCCOCCO |  | 420 |  | 0.43584 | 87.168 | 100.08 | 0.005 |  |  |  |  | flagged | TRUE |  |  | 2 | TRUE | 0d5aa22b-2ebf-46e5-a533-6ae8f4f56d68;8f7ca786-8642-4b0f-ae60-2c71a173b603
10.1016/j.porgcoat.2006.11.001#0 | 10.1016/j.porgcoat.2006.11.001 | New epoxy resins based on recycled poly(ethylene terephthalate) as organic coatings | Progress in Organic Coatings | manganese acetate | CC(=O)[O-].CC(=O)[O-].[Mn+2] | confirmed | metal salt | homogeneous | other/unclear |  | DEG | OCCOCCO |  | 420 | [9 empty] | flagged | TRUE |  |  | 3 | TRUE | a8c30734-8790-4fe6-af58-405acfa51ae3;a62a4e23-da8b-4784-ac4c-abbdb4eeadc9;f64e92f6-6315-4c22-8d0b-a1603b0425d5
10.1016/j.porgcoat.2006.11.001#1 | 10.1016/j.porgcoat.2006.11.001 | New epoxy resins based on recycled poly(ethylene terephthalate) as organic coatings | Progress in Organic Coatings | manganese acetate | CC(=O)[O-].CC(=O)[O-].[Mn+2] | confirmed | metal salt | homogeneous | other/unclear |  | xylene |  | 200 | 240 | [9 empty] | accepted | TRUE |  |  | 3 | TRUE | a8c30734-8790-4fe6-af58-405acfa51ae3;a62a4e23-da8b-4784-ac4c-abbdb4eeadc9;f64e92f6-6315-4c22-8d0b-a1603b0425d5
10.1016/j.porgcoat.2012.08.023#0 | 10.1016/j.porgcoat.2012.08.023 | Chemical recycling of PET using neopentyl glycol: Reaction kinetics and preparation of polyurethane coatings | Progress in Organic Coatings | zinc acetate | CC(=O)[O-].CC(=O)[O-].[Zn+2] | confirmed | metal salt | homogeneous | other/unclear |  | NPG | CC(C)(CO)CO |  | 360 | [9 empty] | flagged | TRUE |  |  | 3 | TRUE | ebe3a168-8189-4ee9-85d9-6ee00b2c5417;96e08491-41aa-43b1-8d3c-d91b51dac9e0;fb93a4f6-f136-411f-8b45-b321562d73dc
10.1016/j.porgcoat.2014.07.012#0 | 10.1016/j.porgcoat.2014.07.012 | Glycolyzed poly(ethylene terephthalate) waste and castor oil-based polyols for waterborne polyurethane adhesives containing hexamethoxymethyl melamine | Progress in Organic Coatings | zinc acetate | CC(=O)[O-].CC(=O)[O-].[Zn+2] | confirmed | metal salt | homogeneous | other/unclear |  | PEG400 |  | 190 | 120 |  | 0.025 | 5 | 20.8 | 0.005 |  |  |  |  | accepted | TRUE |  |  | 2 | FALSE | 6c342cad-fb69-4d37-a4c6-3028f1f09bfc;6f342cad-fb69-4d37-a4c6-3028f1f09bfc
10.1016/j.porgcoat.2014.07.012#1 | 10.1016/j.porgcoat.2014.07.012 | Glycolyzed poly(ethylene terephthalate) waste and castor oil-based polyols for waterborne polyurethane adhesives containing hexamethoxymethyl melamine | Progress in Organic Coatings | zinc acetate | CC(=O)[O-].CC(=O)[O-].[Zn+2] | confirmed | metal salt | homogeneous | other/unclear |  | PEG400 |  | 190 | 120 |  | 0.025 | 5 | 52 | 0.005 |  |  |  |  | accepted | TRUE |  |  | 2 | FALSE | 6c342cad-fb69-4d37-a4c6-3028f1f09bfc;6f342cad-fb69-4d37-a4c6-3028f1f09bfc
10.1016/j.porgcoat.2014.07.012#2 | 10.1016/j.porgcoat.2014.07.012 | Glycolyzed poly(ethylene terephthalate) waste and castor oil-based polyols for waterborne polyurethane adhesives containing hexamethoxymethyl melamine | Progress in Organic Coatings | zinc acetate | CC(=O)[O-].CC(=O)[O-].[Zn+2] | confirmed | metal salt | homogeneous | other/unclear |  | PEG400 |  | 190 | 120 |  | 0.025 | 5 | 104 | 0.005 |  |  |  |  | accepted | TRUE |  |  | 2 | FALSE | 6c342cad-fb69-4d37-a4c6-3028f1f09bfc;6f342cad-fb69-4d37-a4c6-3028f1f09bfc
10.1016/j.procbio.2026.04.003#0 | 10.1016/j.procbio.2026.04.003 | Poly(ethylene terephthalate) catalytic recycling process based on Vibrio natriegens formate metabolism | Process Biochemistry | KHCO3 | O=C([O-])O.[K+] | LLM written | other | homogeneous | glycolysis | BHET | ethylene glycol | OCCO | 195 | 90 |  | 0.08 | 2 | 20 | 0.04 | 96.5 |  | 100 |  | accepted | TRUE |  |  | 3 | TRUE | e3ace0bd-b229-47bf-a635-61a666af5aea;13746bf0-80d5-4c6f-b0ef-eec4605921a2;62f330e1-99a8-4184-9950-6e24c2f01418
10.1016/j.psep.2024.05.054#0 | 10.1016/j.psep.2024.05.054 | CO2-enhanced PET depolymerization by catalyst free methanolysis | Process Safety and Environmental Protection | none |  | no catalyst | none | uncatalysed | methanolysis | DMT | methanol | CO | 220 | 40 | [7 empty] | 38.3 |  | accepted | TRUE |  |  | 3 | TRUE | 2daca60a-88db-4e87-8683-ff145666931f;2d0a50b0-6439-409b-ab56-6be557926065;851132f6-aa61-4539-89ac-316e3d35ddb4
10.1016/j.psep.2024.05.054#1 | 10.1016/j.psep.2024.05.054 | CO2-enhanced PET depolymerization by catalyst free methanolysis | Process Safety and Environmental Protection | none |  | no catalyst | none | uncatalysed | methanolysis | DMT | methanol | CO | 220 | 40 | [7 empty] | 100 |  | accepted | TRUE |  |  | 2 | TRUE | 2d0a50b0-6439-409b-ab56-6be557926065;55f3993b-54bb-45d1-8897-4c304d0f4014
10.1016/j.psep.2024.05.054#2 | 10.1016/j.psep.2024.05.054 | CO2-enhanced PET depolymerization by catalyst free methanolysis | Process Safety and Environmental Protection | none |  | no catalyst | none | uncatalysed | methanolysis | DMT | methanol | CO | 180 | 50 | [7 empty] | 9 |  | accepted | TRUE |  |  | 3 | TRUE | f0d02183-0fe5-4af4-ad58-4de6c58492d4;f641bb82-0d1f-441c-b0f7-1e7ff536d720;c6492aee-c284-4187-836e-da7295c72f50
10.1016/j.psep.2024.05.054#3 | 10.1016/j.psep.2024.05.054 | CO2-enhanced PET depolymerization by catalyst free methanolysis | Process Safety and Environmental Protection | none |  | no catalyst | none | uncatalysed | methanolysis | DMT | methanol | CO | 200 | 50 | [7 empty] | 28 |  | accepted | TRUE |  |  | 3 | TRUE | f0d02183-0fe5-4af4-ad58-4de6c58492d4;f641bb82-0d1f-441c-b0f7-1e7ff536d720;c6492aee-c284-4187-836e-da7295c72f50
10.1016/j.psep.2024.05.054#4 | 10.1016/j.psep.2024.05.054 | CO2-enhanced PET depolymerization by catalyst free methanolysis | Process Safety and Environmental Protection | none |  | no catalyst | none | uncatalysed | methanolysis | DMT | methanol | CO | 220 | 50 | [5 empty] | 79.7 |  | 100 |  | accepted | TRUE |  |  | 4 | TRUE | e0d6d2cc-2342-4ed6-9b06-ed577700effa;678ac243-3856-4814-a147-c96ca7fe617f;d3140f78-02fd-448a-865d-b970bbb6398a;c6492aee-c284-4187-836e-da7295c72f50
10.1016/j.psep.2024.05.054#5 | 10.1016/j.psep.2024.05.054 | CO2-enhanced PET depolymerization by catalyst free methanolysis | Process Safety and Environmental Protection | none |  | no catalyst | none | uncatalysed | methanolysis | DMT | methanol | CO | 260 | 50 | [5 empty] | 95 |  |  |  | accepted | TRUE |  |  | 3 | TRUE | f641bb82-0d1f-441c-b0f7-1e7ff536d720;5f11502e-e7c2-4e39-9b0d-038b8503d10f;c6492aee-c284-4187-836e-da7295c72f50
10.1016/j.psep.2024.05.054#6 | 10.1016/j.psep.2024.05.054 | CO2-enhanced PET depolymerization by catalyst free methanolysis | Process Safety and Environmental Protection | none |  | no catalyst | none | uncatalysed | methanolysis | DMT | methanol | CO | 220 | 15 | [7 empty] | 46.3 |  | accepted | TRUE |  |  | 3 | TRUE | e0d6d2cc-2342-4ed6-9b06-ed577700effa;5f11502e-e7c2-4e39-9b0d-038b8503d10f;c6492aee-c284-4187-836e-da7295c72f50
10.1016/j.psep.2024.05.054#7 | 10.1016/j.psep.2024.05.054 | CO2-enhanced PET depolymerization by catalyst free methanolysis | Process Safety and Environmental Protection | none |  | no catalyst | none | uncatalysed | methanolysis | DMT | methanol | CO | 240 | [6 empty] | 65.4 |  | 100 |  | accepted | TRUE |  |  | 2 | TRUE | 44a0c778-8cd4-4188-86fa-ee7567fd4161;5c8099e9-e0fe-402a-9c22-ef5ef6c5590c
10.1016/j.psep.2024.05.054#8 | 10.1016/j.psep.2024.05.054 | CO2-enhanced PET depolymerization by catalyst free methanolysis | Process Safety and Environmental Protection | none |  | no catalyst | none | uncatalysed | methanolysis | DMT | methanol | CO | 240 | [6 empty] | 62.1 |  | 100 |  | accepted | TRUE |  |  | 2 | TRUE | 44a0c778-8cd4-4188-86fa-ee7567fd4161;5c8099e9-e0fe-402a-9c22-ef5ef6c5590c
10.1016/j.psep.2024.05.054#9 | 10.1016/j.psep.2024.05.054 | CO2-enhanced PET depolymerization by catalyst free methanolysis | Process Safety and Environmental Protection | none |  | no catalyst | none | uncatalysed | methanolysis | DMT | methanol | CO | 240 | [6 empty] | 58.6 |  | 100 |  | accepted | TRUE |  |  | 2 | TRUE | 44a0c778-8cd4-4188-86fa-ee7567fd4161;5c8099e9-e0fe-402a-9c22-ef5ef6c5590c
10.1016/j.psep.2025.107886#0 | 10.1016/j.psep.2025.107886 | Ethylene glycol-efficient depolymerization of waste polyester-cotton blended fabrics and fabrication of regenerated cotton-based solar-driven seawater desalination evaporators | Process Safety and Environmental Protection | NaOH | [Na+].[OH-] | LLM written | acid or base | homogeneous | glycolysis | BHET | ethylene glycol | OCCO | 80 | 300 |  | 1.25 | 5 |  | 0.25 | 81.28 |  | 95.59 |  | flagged | TRUE |  |  | 5 | TRUE | 4ceec2f2-4932-4843-8b89-c664a2c73516;45f1be9b-7353-45e2-a8b3-bda1e7d56c4d;f7627273-af82-4536-a4fe-0d92f515dde5;c512b2c5-d010-4d93-82dd-c3be5042f4f6;30d87d7a-5add-44b3-a474-ae206e3d6b35
10.1016/j.psep.2025.108128#0 | 10.1016/j.psep.2025.108128 | CO2-Enhanced methanolysis: A sustainable route for the depolymerization of PLA and PET-rich mixed plastic waste | Process Safety and Environmental Protection | none |  | no catalyst | none | uncatalysed | methanolysis | DMT | methanol | CO | 190 |  | 4.934615 |  |  |  |  | 0.22 |  |  |  | flagged | TRUE |  |  | 3 | TRUE | df24eb95-87d2-46be-a3d5-5d3fcda99799;9a694a9d-deaa-402c-a067-74dbc6091fb2;af1e3744-02ca-42f4-a7fb-9a9da95f0f36
10.1016/j.psep.2025.108128#1 | 10.1016/j.psep.2025.108128 | CO2-Enhanced methanolysis: A sustainable route for the depolymerization of PLA and PET-rich mixed plastic waste | Process Safety and Environmental Protection | none |  | no catalyst | none | uncatalysed | methanolysis | DMT | methanol | CO | 240 | [6 empty] | 18.4 |  |  |  | flagged | TRUE |  |  | 3 | TRUE | df24eb95-87d2-46be-a3d5-5d3fcda99799;9a694a9d-deaa-402c-a067-74dbc6091fb2;af1e3744-02ca-42f4-a7fb-9a9da95f0f36
10.1016/j.resconrec.2008.10.002#0 | 10.1016/j.resconrec.2008.10.002 | Determination of a recyclability index for the PET glycolysis | Resources Conservation and Recycling | none |  | no catalyst | none | uncatalysed | glycolysis | BHET | propylene glycol | CC(O)CO |  | 94.2 |  |  | 2378350 | 5605000 | [5 empty] | flagged | TRUE |  | PET mass beyond bench or pilot scale | 4 | TRUE | fa7d859a-b3a9-46a4-8a2c-e603d701f2c6;9278a825-45f9-498e-96b9-d6a77aa7b7cb;5b550a19-841c-448b-8a84-9b2c80e68fb2;cc224852-d958-4066-98ed-02f021c33e45
10.1016/j.resconrec.2022.106413#0 | 10.1016/j.resconrec.2022.106413 | Valorization of urban and marine PET waste by optimized chemical recycling | Resources Conservation and Recycling | zinc acetate | CC(=O)[O-].CC(=O)[O-].[Zn+2] | confirmed | metal salt | homogeneous | glycolysis | BHET | ethylene glycol | OCCO | 220 | 30 |  | 0.4 | 40 | 120 | 0.01 | 68 |  |  |  | accepted | TRUE |  |  | 3 | TRUE | eb9d9d58-b638-49cc-b58e-c10f07cb116a;e11bec0b-9e6d-415b-8d4c-deea534b02a5;0b9df84d-dcb6-4d61-8004-a8742ae969a5
10.1016/j.resconrec.2022.106413#1 | 10.1016/j.resconrec.2022.106413 | Valorization of urban and marine PET waste by optimized chemical recycling | Resources Conservation and Recycling | zinc acetate | CC(=O)[O-].CC(=O)[O-].[Zn+2] | confirmed | metal salt | homogeneous | glycolysis | BHET | ethylene glycol | OCCO | 220 | 30 |  | 0.4 | 40 | 120 | 0.01 | 65 |  |  |  | accepted | TRUE |  |  | 3 | TRUE | eb9d9d58-b638-49cc-b58e-c10f07cb116a;e11bec0b-9e6d-415b-8d4c-deea534b02a5;0b9df84d-dcb6-4d61-8004-a8742ae969a5
10.1016/j.resconrec.2022.106413#2 | 10.1016/j.resconrec.2022.106413 | Valorization of urban and marine PET waste by optimized chemical recycling | Resources Conservation and Recycling | zinc acetate | CC(=O)[O-].CC(=O)[O-].[Zn+2] | confirmed | metal salt | homogeneous | glycolysis | BHET | ethylene glycol | OCCO | 220 | 30 |  | 0.4 | 40 | 120 | 0.01 | 55 |  |  |  | accepted | TRUE |  |  | 3 | TRUE | eb9d9d58-b638-49cc-b58e-c10f07cb116a;e11bec0b-9e6d-415b-8d4c-deea534b02a5;0b9df84d-dcb6-4d61-8004-a8742ae969a5
10.1016/j.resconrec.2022.106413#3 | 10.1016/j.resconrec.2022.106413 | Valorization of urban and marine PET waste by optimized chemical recycling | Resources Conservation and Recycling | zinc acetate | CC(=O)[O-].CC(=O)[O-].[Zn+2] | confirmed | metal salt | homogeneous | glycolysis | BHET | ethylene glycol | OCCO | 220 | 30 |  | 0.4 | 40 | 120 | 0.01 | 63 |  |  |  | accepted | TRUE |  |  | 3 | TRUE | eb9d9d58-b638-49cc-b58e-c10f07cb116a;e11bec0b-9e6d-415b-8d4c-deea534b02a5;0b9df84d-dcb6-4d61-8004-a8742ae969a5
10.1016/j.resconrec.2022.106854#0 | 10.1016/j.resconrec.2022.106854 | Chemical recycling of multi-materials from glycol-modified poly(ethylene terephthalate) | Resources Conservation and Recycling | DBU | C1CCC2=NCCCN2CC1 | LLM written | acid or base | homogeneous | glycolysis | BHET | ethylene glycol | OCCO | 140 | 20 | 1 |  | 0.5 |  |  |  |  | 90 |  | accepted | TRUE |  |  | 2 | TRUE | 742cec98-5f12-4e25-9083-c324245432b3;df4291bb-bf26-4f8b-aa4c-3e8592cd9e4a
10.1016/j.resconrec.2022.106854#1 | 10.1016/j.resconrec.2022.106854 | Chemical recycling of multi-materials from glycol-modified poly(ethylene terephthalate) | Resources Conservation and Recycling | DBU | C1CCC2=NCCCN2CC1 | LLM written | acid or base | homogeneous | glycolysis | BHET | ethylene glycol | OCCO | 140 | 20 | 1 | 0.1 | 0.5 | 1 | 0.2 |  |  | 93 |  | accepted | TRUE |  |  | 3 | TRUE | 20160d44-8305-4fe9-8742-9c7481c0b2cc;ec2564c3-e9c1-4776-8af7-98f0c493c985;003fb7d9-8c7d-4f30-95ea-08739bd6b555
10.1016/j.resconrec.2022.106854#2 | 10.1016/j.resconrec.2022.106854 | Chemical recycling of multi-materials from glycol-modified poly(ethylene terephthalate) | Resources Conservation and Recycling | DBU | C1CCC2=NCCCN2CC1 | LLM written | acid or base | homogeneous | glycolysis | BHET | ethylene glycol | OCCO | 120 | 20 | 1 | 0.1 | 0.5 | 1 | 0.2 |  |  | 74 |  | flagged | TRUE |  |  | 2 | TRUE | 20160d44-8305-4fe9-8742-9c7481c0b2cc;ec2564c3-e9c1-4776-8af7-98f0c493c985
10.1016/j.resconrec.2022.106854#3 | 10.1016/j.resconrec.2022.106854 | Chemical recycling of multi-materials from glycol-modified poly(ethylene terephthalate) | Resources Conservation and Recycling | DBU | C1CCC2=NCCCN2CC1 | LLM written | acid or base | homogeneous | glycolysis | BHET | ethylene glycol | OCCO | 140 | 20 | 1 | 0.1 | 0.5 | 1 | 0.2 |  |  | 89 |  | flagged | TRUE |  |  | 2 | TRUE | 20160d44-8305-4fe9-8742-9c7481c0b2cc;ec2564c3-e9c1-4776-8af7-98f0c493c985
10.1016/j.resconrec.2022.106854#4 | 10.1016/j.resconrec.2022.106854 | Chemical recycling of multi-materials from glycol-modified poly(ethylene terephthalate) | Resources Conservation and Recycling | DBU | C1CCC2=NCCCN2CC1 | LLM written | acid or base | homogeneous | glycolysis | BHET | ethylene glycol | OCCO | 140 | 20 | 1 | 0.015 | 0.5 | 1 | 0.03 |  |  | 49 |  | accepted | TRUE |  |  | 3 | TRUE | 5df74166-843f-4093-81df-006993473a08;59cc758d-4d6c-4374-b39e-37adb2229913;003fb7d9-8c7d-4f30-95ea-08739bd6b555
10.1016/j.resconrec.2022.106854#5 | 10.1016/j.resconrec.2022.106854 | Chemical recycling of multi-materials from glycol-modified poly(ethylene terephthalate) | Resources Conservation and Recycling | DBU | C1CCC2=NCCCN2CC1 | LLM written | acid or base | homogeneous | glycolysis | BHET | ethylene glycol | OCCO | 170 | 180 | 1 | 0.015 | 0.5 | 1 | 0.03 |  |  | 95 |  | accepted | TRUE |  |  | 2 | TRUE | 5df74166-843f-4093-81df-006993473a08;59cc758d-4d6c-4374-b39e-37adb2229913
10.1016/j.resconrec.2022.106854#6 | 10.1016/j.resconrec.2022.106854 | Chemical recycling of multi-materials from glycol-modified poly(ethylene terephthalate) | Resources Conservation and Recycling | TBD | C1CN=C2NCCN2C1 | LLM written | acid or base | homogeneous | glycolysis | BHET | ethylene glycol | OCCO | 140 | 20 | 1 |  | 0.5 |  |  |  |  | 94 |  | accepted | TRUE |  |  | 3 | TRUE | 0f5b85fd-d5e3-46e5-bdf2-91ab407c87a5;9fe5574c-d9fe-40c2-b08a-91d3ff07635a;003fb7d9-8c7d-4f30-95ea-08739bd6b555
10.1016/j.resconrec.2022.106854#7 | 10.1016/j.resconrec.2022.106854 | Chemical recycling of multi-materials from glycol-modified poly(ethylene terephthalate) | Resources Conservation and Recycling | DBU:MSA |  | unclear | acid or base | homogeneous | glycolysis | BHET | ethylene glycol | OCCO | 180 | 20 | 1 |  | 0.5 | [6 empty] | accepted | TRUE |  |  | 3 | TRUE | 7bbea915-646c-40bd-b317-62cde17c4e3a;344e27c8-12a4-467b-84bc-d24e01766aa5;003fb7d9-8c7d-4f30-95ea-08739bd6b555
10.1016/j.resconrec.2022.106854#8 | 10.1016/j.resconrec.2022.106854 | Chemical recycling of multi-materials from glycol-modified poly(ethylene terephthalate) | Resources Conservation and Recycling | TBD:MSA | C1CN=C2NCCCN2C1.CS(=O)(=O)O | LLM written | acid or base | homogeneous | glycolysis | BHET | ethylene glycol | OCCO | 180 | 20 | 1 |  | 0.5 | [6 empty] | accepted | TRUE |  |  | 3 | TRUE | 7bbea915-646c-40bd-b317-62cde17c4e3a;344e27c8-12a4-467b-84bc-d24e01766aa5;003fb7d9-8c7d-4f30-95ea-08739bd6b555
10.1016/j.resconrec.2022.106854#9 | 10.1016/j.resconrec.2022.106854 | Chemical recycling of multi-materials from glycol-modified poly(ethylene terephthalate) | Resources Conservation and Recycling | DBU | C1CCC2=NCCCN2CC1 | LLM written | acid or base | homogeneous | glycolysis | BHET | ethylene glycol | OCCO | 170 | 180 |  | 58.34 | 1670 | 3330 | 0.0349 |  |  |  |  | accepted | TRUE |  | PET mass beyond bench or pilot scale | 5 | TRUE | 7006fd99-f22e-4181-8d76-e275762502f2;d9bd885f-0ccc-49ac-ad12-07bcc9e6d4c4;683fa8ce-81ba-4514-81e2-32291570ca5e;5f6b1710-5da7-40dd-8163-2e24d6a1710c;7089b267-42c8-4276-b5e3-85b95f43af0d
10.1016/j.resconrec.2022.106854#10 | 10.1016/j.resconrec.2022.106854 | Chemical recycling of multi-materials from glycol-modified poly(ethylene terephthalate) | Resources Conservation and Recycling | DBU | C1CCC2=NCCCN2CC1 | LLM written | acid or base | homogeneous | glycolysis | BHET | ethylene glycol | OCCO | 140 | 20 |  | 0.1011 | 1 | 0.995 | 0.1011 |  |  |  |  | accepted | TRUE |  |  | 3 | FALSE | 87948256-ce80-4c85-bb4f-a12b0b7232d;a584a67a-c25f-4f30-a460-cbc1ee2411d2;820de1f2-b4b3-4de5-82d3-3ecda2bcc25d
10.1016/j.resconrec.2022.106854#11 | 10.1016/j.resconrec.2022.106854 | Chemical recycling of multi-materials from glycol-modified poly(ethylene terephthalate) | Resources Conservation and Recycling | none |  | no catalyst | none | uncatalysed | glycolysis | BHET | ethylene glycol | OCCO | 140 | 20 |  | 0 | 1 | 0.995 | 0 |  |  |  |  | accepted | TRUE |  |  | 2 | TRUE | 9e82ee8e-2ce8-4acc-86b4-146f554cfdd7;a584a67a-c25f-4f30-a460-cbc1ee2411d2
10.1016/j.resconrec.2022.106854#12 | 10.1016/j.resconrec.2022.106854 | Chemical recycling of multi-materials from glycol-modified poly(ethylene terephthalate) | Resources Conservation and Recycling | DBU | C1CCC2=NCCCN2CC1 | LLM written | acid or base | homogeneous | glycolysis | BHET | ethylene glycol | OCCO | 140 | 20 | 1 | [6 empty] | 85 |  | accepted | TRUE |  |  | 2 | TRUE | a06921a3-223c-4979-97da-c0e0bbab9d33;3069d805-ef3a-44d4-a0c6-0cb8a110f40e
10.1016/j.resconrec.2022.106854#13 | 10.1016/j.resconrec.2022.106854 | Chemical recycling of multi-materials from glycol-modified poly(ethylene terephthalate) | Resources Conservation and Recycling | DBU | C1CCC2=NCCCN2CC1 | LLM written | acid or base | homogeneous | glycolysis | BHET | ethylene glycol | OCCO | 170 | 180 |  | 0.696 | 20 | 39.8 | 0.0348 |  |  |  |  | accepted | TRUE |  |  | 4 | TRUE | e2c9c423-39a9-4319-ab36-5e5295d8b682;35fc8a5a-64ed-4220-9337-4d981c2ea90b;9d1d9362-f905-4521-beaa-1489b8a251f3;c2765a66-c675-4b9a-aef1-b2c515037636
10.1016/j.scitotenv.2022.156053#0 | 10.1016/j.scitotenv.2022.156053 | Migration of terephthalate from scraps of poly(ethylene terephthalate) (PET) in water and artificial seawater | Science of the Total Environment | none |  | no catalyst | none | uncatalysed | hydrolysis | TPA | Milli-Q water | O | 20 | 4800 |  |  | 0.749 | [6 empty] | flagged | TRUE |  |  | 3 | TRUE | 5848d747-3eb7-40b9-ac21-fa7742c7c1ca;729cd230-641d-4469-9c72-a5d903d8ddbe;74f9b280-0057-43b7-96b1-6672fdd75c86
10.1016/j.scitotenv.2022.156053#1 | 10.1016/j.scitotenv.2022.156053 | Migration of terephthalate from scraps of poly(ethylene terephthalate) (PET) in water and artificial seawater | Science of the Total Environment | none |  | no catalyst | none | uncatalysed | other/unclear |  | ASW |  | 20 | 4800 |  |  | 0.749 | [6 empty] | flagged | TRUE |  |  | 3 | TRUE | 5848d747-3eb7-40b9-ac21-fa7742c7c1ca;729cd230-641d-4469-9c72-a5d903d8ddbe;74f9b280-0057-43b7-96b1-6672fdd75c86
10.1016/j.scitotenv.2022.156053#2 | 10.1016/j.scitotenv.2022.156053 | Migration of terephthalate from scraps of poly(ethylene terephthalate) (PET) in water and artificial seawater | Science of the Total Environment | none |  | no catalyst | none | uncatalysed | hydrolysis | TPA | Milli-Q water | O |  | 25920 |  |  | 0.749 | [6 empty] | flagged | TRUE |  |  | 3 | TRUE | fab44a14-f033-4844-8ca7-a5bd33800f8d;d6bbe565-c646-43dd-b957-f9bfda3e44b5;74f9b280-0057-43b7-96b1-6672fdd75c86
10.1016/j.scitotenv.2022.156053#3 | 10.1016/j.scitotenv.2022.156053 | Migration of terephthalate from scraps of poly(ethylene terephthalate) (PET) in water and artificial seawater | Science of the Total Environment | none |  | no catalyst | none | uncatalysed | other/unclear |  | ASW |  |  | 25920 |  |  | 0.749 | [6 empty] | flagged | TRUE |  |  | 3 | TRUE | fab44a14-f033-4844-8ca7-a5bd33800f8d;d6bbe565-c646-43dd-b957-f9bfda3e44b5;74f9b280-0057-43b7-96b1-6672fdd75c86
10.1016/j.scitotenv.2024.173394#0 | 10.1016/j.scitotenv.2024.173394 | Upcycling of post-consumer polyethylene terephthalate bottles into aluminum-based metal-organic framework adsorbents for efficient orthophosphate removal | Science of the Total Environment | NaOH | [Na+].[OH-] | LLM written | acid or base | homogeneous | hydrolysis | TPA | water | O | 120 | 900 |  | 22.5 | 50 |  | 0.45 | 81 |  | 99 |  | flagged | TRUE |  |  | 2 | TRUE | b8ebe5e5-fc5a-4f3f-bdee-6757f26a327e;f69a190f-02dd-46cf-9f9e-7b8f5873cb6f
10.1016/j.scp.2025.102252#0 | 10.1016/j.scp.2025.102252 | High quality terephthalic acid produced via a single step depolymerization-purification process of postconsumer polyethylene terephthalate for co-crystallization applications | Sustainable Chemistry and Pharmacy | none |  | no catalyst | none | uncatalysed | glycolysis | BHET | ethylene glycol | OCCO | 180 | 40 |  |  | 5 |  |  | 92.8 |  | 99.9 |  | accepted | TRUE |  |  | 3 | TRUE | f7c12285-3890-4b5a-aaff-dd7616a155b4;eb2dd230-3325-417c-9b65-15767d73fbcd;b9fcfb33-18c0-4194-87c1-b541ddf9c357
10.1016/j.scp.2025.102252#1 | 10.1016/j.scp.2025.102252 | High quality terephthalic acid produced via a single step depolymerization-purification process of postconsumer polyethylene terephthalate for co-crystallization applications | Sustainable Chemistry and Pharmacy | none |  | no catalyst | none | uncatalysed | glycolysis | BHET | ethylene glycol | OCCO | 180 | 40 |  |  | 5 |  |  | 88.13 |  | 98.21 |  | accepted | TRUE |  |  | 3 | TRUE | f7c12285-3890-4b5a-aaff-dd7616a155b4;eb2dd230-3325-417c-9b65-15767d73fbcd;b9fcfb33-18c0-4194-87c1-b541ddf9c357
10.1016/j.scp.2025.102252#2 | 10.1016/j.scp.2025.102252 | High quality terephthalic acid produced via a single step depolymerization-purification process of postconsumer polyethylene terephthalate for co-crystallization applications | Sustainable Chemistry and Pharmacy | none |  | no catalyst | none | uncatalysed | hydrolysis | TPA | water | O | 180 | 40 |  |  | 5 |  |  | 65.47 |  | 21.2 |  | accepted | TRUE |  | yield above conversion | 3 | FALSE | 12feac4e-fab4-4055-a941-cf035b592150;445e1829-4f82-4983-928c-9123df70750c;f7c12285-3890-4b5a-aaff-dd7616a155b4
10.1016/j.scp.2025.102252#3 | 10.1016/j.scp.2025.102252 | High quality terephthalic acid produced via a single step depolymerization-purification process of postconsumer polyethylene terephthalate for co-crystallization applications | Sustainable Chemistry and Pharmacy | none |  | no catalyst | none | uncatalysed | glycolysis | BHET | ethylene glycol | OCCO | 180 | 40 |  |  | 5 |  |  | 88.11 |  | 99.24 |  | accepted | TRUE |  |  | 3 | FALSE | 12feac4e-fab4-4055-a941-cf035b592150;445e1829-4f82-4983-928c-9123df70750c;f7c12285-3890-4b5a-aaff-dd7616a155b4
10.1016/j.scp.2025.102252#4 | 10.1016/j.scp.2025.102252 | High quality terephthalic acid produced via a single step depolymerization-purification process of postconsumer polyethylene terephthalate for co-crystallization applications | Sustainable Chemistry and Pharmacy | none |  | no catalyst | none | uncatalysed | glycolysis | BHET | ethylene glycol | OCCO | 180 | 40 |  |  | 5 |  |  | 83.87 |  | 99.05 |  | accepted | TRUE |  |  | 3 | FALSE | 12feac4e-fab4-4055-a941-cf035b592150;445e1829-4f82-4983-928c-9123df70750c;f7c12285-3890-4b5a-aaff-dd7616a155b4
10.1016/j.scp.2025.102252#5 | 10.1016/j.scp.2025.102252 | High quality terephthalic acid produced via a single step depolymerization-purification process of postconsumer polyethylene terephthalate for co-crystallization applications | Sustainable Chemistry and Pharmacy | none |  | no catalyst | none | uncatalysed | glycolysis | BHET | recycled ethylene glycol | OCCO | 180 | 40 |  |  | 5 |  |  | 92.7 |  | 99.2 |  | accepted | TRUE |  |  | 3 | TRUE | 845a3fec-5c01-4449-b19f-ff03dbf226c4;55343ffe-88a4-404c-a758-3973f70dbee0;f7c12285-3890-4b5a-aaff-dd7616a155b4
10.1016/j.scp.2025.102252#6 | 10.1016/j.scp.2025.102252 | High quality terephthalic acid produced via a single step depolymerization-purification process of postconsumer polyethylene terephthalate for co-crystallization applications | Sustainable Chemistry and Pharmacy | none |  | no catalyst | none | uncatalysed | glycolysis | BHET | ethylene glycol | OCCO | 180 | 40 |  |  | 5 |  |  | 91.1 |  | 97.2 |  | accepted | TRUE |  |  | 3 | TRUE | 845a3fec-5c01-4449-b19f-ff03dbf226c4;55343ffe-88a4-404c-a758-3973f70dbee0;f7c12285-3890-4b5a-aaff-dd7616a155b4
10.1016/j.scp.2025.102252#7 | 10.1016/j.scp.2025.102252 | High quality terephthalic acid produced via a single step depolymerization-purification process of postconsumer polyethylene terephthalate for co-crystallization applications | Sustainable Chemistry and Pharmacy | none |  | no catalyst | none | uncatalysed | hydrolysis | TPA | recycled water/acetone | CC(C)=O.O | 180 | 40 |  |  | 5 |  |  | 88.9 |  | 98.1 |  | accepted | TRUE |  |  | 3 | TRUE | 845a3fec-5c01-4449-b19f-ff03dbf226c4;55343ffe-88a4-404c-a758-3973f70dbee0;f7c12285-3890-4b5a-aaff-dd7616a155b4
10.1016/j.scp.2025.102252#8 | 10.1016/j.scp.2025.102252 | High quality terephthalic acid produced via a single step depolymerization-purification process of postconsumer polyethylene terephthalate for co-crystallization applications | Sustainable Chemistry and Pharmacy | none |  | no catalyst | none | uncatalysed | glycolysis | BHET | recycled ethylene glycol | OCCO | 180 | 40 |  |  | 5 |  |  | 90 |  | 92 |  | accepted | TRUE |  |  | 3 | TRUE | 845a3fec-5c01-4449-b19f-ff03dbf226c4;55343ffe-88a4-404c-a758-3973f70dbee0;f7c12285-3890-4b5a-aaff-dd7616a155b4
10.1016/j.scp.2026.102467#0 | 10.1016/j.scp.2026.102467 | Mild hydrolysis and upgrading utilization of waste PET: Preparation of regenerated TPA and MOF materials and study of their adsorption performance | Sustainable Chemistry and Pharmacy | Li2CO3 |  | unclear | other | homogeneous | other/unclear |  | EtOH/H2O (1:1) | CCO.O | 170 | 105 |  | 1.5 | 2 |  | 0.75 |  |  |  |  | accepted | TRUE |  |  | 3 | TRUE | bca3c408-4f07-464d-9320-cb0779dc66b0;5867da2e-8953-4452-aed3-fb2095d3cfa7;2e466600-84ed-4a3e-82db-3fdcc74509a3
10.1016/j.seppur.2026.138842#4 | 10.1016/j.seppur.2026.138842 | Starch-derived carbon confined nano CaO catalyst for efficient methanolysis of waste PET textiles | Separation and Purification Technology | NaOH | [Na+].[OH-] | LLM written | acid or base | homogeneous | methanolysis | DMT | methanol | CO | 160 | 30 |  | 0.05 | 1 |  | 0.05 | 48 |  | 83 |  | flagged | TRUE |  |  | 2 | TRUE | f8ce1329-b285-4390-9faf-88cf22583750;70f026e4-b8c4-481e-868f-5c6b960a0c9e
10.1016/j.seppur.2026.138842#6 | 10.1016/j.seppur.2026.138842 | Starch-derived carbon confined nano CaO catalyst for efficient methanolysis of waste PET textiles | Separation and Purification Technology | Zn(OAc)2 | CC(=O)[O-].CC(=O)[O-].[Zn+2] | LLM written | metal salt | homogeneous | methanolysis | DMT | methanol | CO | 160 | 30 |  | 0.05 | 1 |  | 0.05 | 80 |  | 100 |  | flagged | TRUE |  |  | 2 | TRUE | f8ce1329-b285-4390-9faf-88cf22583750;70f026e4-b8c4-481e-868f-5c6b960a0c9e
10.1016/j.tibtech.2024.10.018#0 | 10.1016/j.tibtech.2024.10.018 | Producing multiple chemicals through biological upcycling of waste poly(ethylene terephthalate) | Trends in Biotechnology | NaOH | [Na+].[OH-] | LLM written | acid or base | homogeneous | hydrolysis | TPA | water | O | 180 | 120 |  | 4.8 | 6 |  | 0.8 |  |  |  |  | flagged | TRUE |  |  | 2 | TRUE | 226ec787-ea68-4524-a60e-c0e95a6fce22;4bfaa8ff-92e7-4da2-ad88-4f07916bb8b4
10.1016/j.tibtech.2024.10.018#1 | 10.1016/j.tibtech.2024.10.018 | Producing multiple chemicals through biological upcycling of waste poly(ethylene terephthalate) | Trends in Biotechnology | NaOH plus NH4OH |  | unclear | acid or base | homogeneous | hydrolysis | TPA | water | O | 200 | 120 |  | 3.4515 | 6 |  | 0.5752 |  |  |  |  | flagged | TRUE |  |  | 2 | TRUE | 226ec787-ea68-4524-a60e-c0e95a6fce22;4bfaa8ff-92e7-4da2-ad88-4f07916bb8b4
10.1016/j.wasman.2006.06.005#0 | 10.1016/j.wasman.2006.06.005 | Supercritical methanol for polyethylene terephthalate depolymerization: Observation using simulator | Waste Management | none |  | no catalyst | none | uncatalysed | methanolysis | DMT | methanol | CO | 573 | 10 |  |  | 0.2 |  |  | 85 |  |  |  | flagged | TRUE |  | temperature above 350C -- pyrolysis, not solvolysis | 3 | TRUE | 87800f65-3e8b-415a-a60f-f2ac249b57d0;547b2c10-8da9-4fff-80cf-c34c3615baf4;3d59e077-db63-4650-a8ca-74768b0f49b5
10.1016/j.wasman.2006.06.005#1 | 10.1016/j.wasman.2006.06.005 | Supercritical methanol for polyethylene terephthalate depolymerization: Observation using simulator | Waste Management | none |  | no catalyst | none | uncatalysed | methanolysis | DMT | methanol | CO | 573 | 30 |  |  | 0.2 |  |  | 98 |  |  |  | flagged | TRUE |  | temperature above 350C -- pyrolysis, not solvolysis | 3 | TRUE | 87800f65-3e8b-415a-a60f-f2ac249b57d0;547b2c10-8da9-4fff-80cf-c34c3615baf4;3d59e077-db63-4650-a8ca-74768b0f49b5
10.1016/j.wasman.2006.06.005#2 | 10.1016/j.wasman.2006.06.005 | Supercritical methanol for polyethylene terephthalate depolymerization: Observation using simulator | Waste Management | none |  | no catalyst | none | uncatalysed | methanolysis | DMT | methanol | CO | 573 | 40 |  |  | 0.007 |  |  | 40 |  |  |  | flagged | TRUE |  | temperature above 350C -- pyrolysis, not solvolysis | 3 | TRUE | 87800f65-3e8b-415a-a60f-f2ac249b57d0;547b2c10-8da9-4fff-80cf-c34c3615baf4;3d59e077-db63-4650-a8ca-74768b0f49b5
10.1016/j.wasman.2006.06.005#3 | 10.1016/j.wasman.2006.06.005 | Supercritical methanol for polyethylene terephthalate depolymerization: Observation using simulator | Waste Management | none |  | no catalyst | none | uncatalysed | methanolysis | DMT | methanol | CO | 573 | 100 |  |  | 0.007 |  |  | 60 |  |  |  | flagged | TRUE |  | temperature above 350C -- pyrolysis, not solvolysis | 3 | TRUE | 87800f65-3e8b-415a-a60f-f2ac249b57d0;547b2c10-8da9-4fff-80cf-c34c3615baf4;3d59e077-db63-4650-a8ca-74768b0f49b5
10.1016/j.wasman.2018.12.032#0 | 10.1016/j.wasman.2018.12.032 | Structure and thermal properties of various alcoholysis products from waste poly(ethylene terephthalate) | Waste Management | Butyl titanate | CCCC[O][Ti]([O]CCCC)([O]CCCC)[O]CCCC | LLM written | metal salt | homogeneous | other/unclear |  | NPG:DPG |  |  | 360 |  | 0.08 | 16 |  | 0.005 |  |  |  |  | flagged | TRUE |  |  | 3 | TRUE | 841da706-0f29-4777-896c-64dea8d504ba;e505dad3-d897-4519-8eb7-d5aeee546807;4c6c9aa2-dfa3-4c30-b8cc-24c6dbc34fdc
10.1016/j.wasman.2018.12.032#1 | 10.1016/j.wasman.2018.12.032 | Structure and thermal properties of various alcoholysis products from waste poly(ethylene terephthalate) | Waste Management | Butyl titanate | CCCC[O][Ti]([O]CCCC)([O]CCCC)[O]CCCC | LLM written | metal salt | homogeneous | other/unclear |  | NPG:DPG |  |  | 360 |  | 0.08 | 16 |  | 0.005 |  |  |  |  | flagged | TRUE | 10.1016/j.wasman.2018.12.032#0 |  | 3 | TRUE | 841da706-0f29-4777-896c-64dea8d504ba;e505dad3-d897-4519-8eb7-d5aeee546807;4c6c9aa2-dfa3-4c30-b8cc-24c6dbc34fdc
10.1016/j.wasman.2018.12.032#2 | 10.1016/j.wasman.2018.12.032 | Structure and thermal properties of various alcoholysis products from waste poly(ethylene terephthalate) | Waste Management | Butyl titanate | CCCC[O][Ti]([O]CCCC)([O]CCCC)[O]CCCC | LLM written | metal salt | homogeneous | other/unclear |  | NPG:DPG |  |  | 360 |  | 0.08 | 16 |  | 0.005 |  |  |  |  | flagged | TRUE | 10.1016/j.wasman.2018.12.032#0 |  | 3 | TRUE | 841da706-0f29-4777-896c-64dea8d504ba;e505dad3-d897-4519-8eb7-d5aeee546807;4c6c9aa2-dfa3-4c30-b8cc-24c6dbc34fdc
10.1016/j.wasman.2018.12.032#3 | 10.1016/j.wasman.2018.12.032 | Structure and thermal properties of various alcoholysis products from waste poly(ethylene terephthalate) | Waste Management | Butyl titanate | CCCC[O][Ti]([O]CCCC)([O]CCCC)[O]CCCC | LLM written | metal salt | homogeneous | other/unclear |  | NPG:DPG |  |  | 360 |  | 0.08 | 16 |  | 0.005 |  |  |  |  | flagged | TRUE | 10.1016/j.wasman.2018.12.032#0 |  | 3 | TRUE | 841da706-0f29-4777-896c-64dea8d504ba;e505dad3-d897-4519-8eb7-d5aeee546807;4c6c9aa2-dfa3-4c30-b8cc-24c6dbc34fdc
10.1016/j.wasman.2018.12.032#4 | 10.1016/j.wasman.2018.12.032 | Structure and thermal properties of various alcoholysis products from waste poly(ethylene terephthalate) | Waste Management | Zinc acetate | CC(=O)[O-].CC(=O)[O-].[Zn+2] | confirmed | metal salt | homogeneous | other/unclear |  | NPG:DPG |  |  | 360 |  | 0.08 | 16 |  | 0.005 |  |  |  |  | flagged | TRUE |  |  | 3 | TRUE | 841da706-0f29-4777-896c-64dea8d504ba;e505dad3-d897-4519-8eb7-d5aeee546807;4c6c9aa2-dfa3-4c30-b8cc-24c6dbc34fdc
10.1016/j.wasman.2018.12.032#5 | 10.1016/j.wasman.2018.12.032 | Structure and thermal properties of various alcoholysis products from waste poly(ethylene terephthalate) | Waste Management | Zinc acetate | CC(=O)[O-].CC(=O)[O-].[Zn+2] | confirmed | metal salt | homogeneous | other/unclear |  | NPG:DPG |  |  | 360 |  | 0.08 | 16 |  | 0.005 |  |  |  |  | flagged | TRUE | 10.1016/j.wasman.2018.12.032#4 |  | 3 | TRUE | 841da706-0f29-4777-896c-64dea8d504ba;e505dad3-d897-4519-8eb7-d5aeee546807;4c6c9aa2-dfa3-4c30-b8cc-24c6dbc34fdc
10.1016/j.wasman.2018.12.032#6 | 10.1016/j.wasman.2018.12.032 | Structure and thermal properties of various alcoholysis products from waste poly(ethylene terephthalate) | Waste Management | Butyl titanate | CCCC[O][Ti]([O]CCCC)([O]CCCC)[O]CCCC | LLM written | metal salt | homogeneous | other/unclear |  | NPG:PPG |  |  | 360 |  | 0.08 | 16 |  | 0.005 |  |  |  |  | flagged | TRUE |  |  | 3 | TRUE | 841da706-0f29-4777-896c-64dea8d504ba;e505dad3-d897-4519-8eb7-d5aeee546807;4c6c9aa2-dfa3-4c30-b8cc-24c6dbc34fdc
10.1016/j.wasman.2018.12.032#7 | 10.1016/j.wasman.2018.12.032 | Structure and thermal properties of various alcoholysis products from waste poly(ethylene terephthalate) | Waste Management | Butyl titanate | CCCC[O][Ti]([O]CCCC)([O]CCCC)[O]CCCC | LLM written | metal salt | homogeneous | other/unclear |  | NPG:PPG |  |  | 360 |  | 0.08 | 16 |  | 0.005 |  |  |  |  | flagged | TRUE | 10.1016/j.wasman.2018.12.032#6 |  | 3 | TRUE | 841da706-0f29-4777-896c-64dea8d504ba;e505dad3-d897-4519-8eb7-d5aeee546807;4c6c9aa2-dfa3-4c30-b8cc-24c6dbc34fdc
10.1016/j.wasman.2018.12.032#8 | 10.1016/j.wasman.2018.12.032 | Structure and thermal properties of various alcoholysis products from waste poly(ethylene terephthalate) | Waste Management | Butyl titanate | CCCC[O][Ti]([O]CCCC)([O]CCCC)[O]CCCC | LLM written | metal salt | homogeneous | other/unclear |  | DPG |  |  | 360 |  | 0.08 | 16 |  | 0.005 |  |  |  |  | flagged | TRUE |  |  | 3 | TRUE | 841da706-0f29-4777-896c-64dea8d504ba;e505dad3-d897-4519-8eb7-d5aeee546807;4c6c9aa2-dfa3-4c30-b8cc-24c6dbc34fdc
10.1016/j.wasman.2018.12.032#9 | 10.1016/j.wasman.2018.12.032 | Structure and thermal properties of various alcoholysis products from waste poly(ethylene terephthalate) | Waste Management | Butyl titanate | CCCC[O][Ti]([O]CCCC)([O]CCCC)[O]CCCC | LLM written | metal salt | homogeneous | other/unclear |  | DPG |  |  | 360 |  | 0.08 | 16 |  | 0.005 |  |  |  |  | flagged | TRUE | 10.1016/j.wasman.2018.12.032#8 |  | 3 | TRUE | 841da706-0f29-4777-896c-64dea8d504ba;e505dad3-d897-4519-8eb7-d5aeee546807;4c6c9aa2-dfa3-4c30-b8cc-24c6dbc34fdc
10.1016/j.wasman.2018.12.032#10 | 10.1016/j.wasman.2018.12.032 | Structure and thermal properties of various alcoholysis products from waste poly(ethylene terephthalate) | Waste Management | Butyl titanate | CCCC[O][Ti]([O]CCCC)([O]CCCC)[O]CCCC | LLM written | metal salt | homogeneous | other/unclear |  | PPG |  |  | 360 |  | 0.08 | 16 |  | 0.005 |  |  |  |  | flagged | TRUE |  |  | 3 | TRUE | 841da706-0f29-4777-896c-64dea8d504ba;e505dad3-d897-4519-8eb7-d5aeee546807;4c6c9aa2-dfa3-4c30-b8cc-24c6dbc34fdc
10.1016/j.wasman.2018.12.032#11 | 10.1016/j.wasman.2018.12.032 | Structure and thermal properties of various alcoholysis products from waste poly(ethylene terephthalate) | Waste Management | Butyl titanate | CCCC[O][Ti]([O]CCCC)([O]CCCC)[O]CCCC | LLM written | metal salt | homogeneous | other/unclear |  | PPG |  |  | 360 |  | 0.08 | 16 |  | 0.005 |  |  |  |  | flagged | TRUE | 10.1016/j.wasman.2018.12.032#10 |  | 3 | TRUE | 841da706-0f29-4777-896c-64dea8d504ba;e505dad3-d897-4519-8eb7-d5aeee546807;4c6c9aa2-dfa3-4c30-b8cc-24c6dbc34fdc
10.1016/j.wasman.2020.03.041#0 | 10.1016/j.wasman.2020.03.041 | Facile preparation and characterization of fibrous carbon nanomaterial from waste polyethylene terephthalate | Waste Management | n-butyl titanate | CCCC[O][Ti]([O]CCCC)([O]CCCC)[O]CCCC | LLM written | metal salt | homogeneous | glycolysis | BHET | neopentyl glycol (NPG) and dipropylene glycol (DPG) | CC(C)(CO)CO.CC(O)COC(C)CO | 190 | 300 | [5 empty] | 93.4 |  |  |  | flagged | TRUE |  |  | 4 | TRUE | 3ea03cfc-9705-4fb4-8542-2863b98bbee3;5438c430-0590-49ea-8328-d5363d7f80c9;afc600bf-bf00-4a19-ab5e-00ee4e963618;1e4805a3-0404-4e20-a59d-ef1e7ca21b4e
10.1016/j.wasman.2021.02.056#1 | 10.1016/j.wasman.2021.02.056 | Depolymerization of poly(ethylene terephthalate) waste with biomass-waste derived recyclable heterogeneous catalyst | Waste Management | none |  | no catalyst | none | uncatalysed | glycolysis | BHET | ethylene glycol | OCCO | 190 | 6000 |  |  | 0.48 | 2.4828 |  | 41 |  | 74 |  | accepted | TRUE |  |  | 2 | TRUE | 7696e382-a1ea-43f6-b16d-5c41eae1d150;fcd4eeeb-c60d-40cd-a21e-945296a04a60
10.1016/j.wasman.2021.03.049#0 | 10.1016/j.wasman.2021.03.049 | Nanostructured micro particles as a low-cost and sustainable catalyst in the recycling of PET fiber waste by the glycolysis method | Waste Management | none |  | no catalyst | none | uncatalysed | glycolysis | BHET | EG | OCCO | 240 | 120 |  |  | 5 | 25 | [5 empty] | flagged | TRUE |  |  | 2 | TRUE | c36b57a5-ced1-4fe1-a627-58d05b08ba16;2c1e657e-f99f-4cfb-9d54-cc5a1503440a
10.1016/j.wasman.2021.09.009#0 | 10.1016/j.wasman.2021.09.009 | Hydrolysis of waste polyethylene terephthalate catalyzed by easily recyclable terephthalic acid | Waste Management | TPA | O=C(O)c1ccc(C(=O)O)cc1 | LLM written | other | homogeneous | hydrolysis | TPA | water | O | 220 | 180 |  | 2 | 2.5 | 20 | 0.8 | 95.5 |  | 100 |  | accepted | TRUE |  |  | 3 | TRUE | 59980d96-d5e3-476c-b990-78ad2cd575ec;f41a5acb-c373-438f-aef3-423cdf2912a8;544ea0b1-1813-455f-a49d-7ab9e2416f18
10.1016/j.wasman.2021.09.009#1 | 10.1016/j.wasman.2021.09.009 | Hydrolysis of waste polyethylene terephthalate catalyzed by easily recyclable terephthalic acid | Waste Management | TPA | O=C(O)c1ccc(C(=O)O)cc1 | LLM written | other | homogeneous | hydrolysis | TPA | water | O |  | 90 |  | 2 | 2.5 | 20 | 0.8 | 86.4 |  | 100 |  | flagged | TRUE |  |  | 2 | TRUE | 59980d96-d5e3-476c-b990-78ad2cd575ec;080eeff8-72a9-47e7-a5b2-c9a6a61212e6
10.1016/j.wasman.2022.10.032#0 | 10.1016/j.wasman.2022.10.032 | A facile, alternative and sustainable feedstock for transparent polyurethane elastomers from chemical recycling waste PET in high-efficient way | Waste Management | butyl titanate | CCCC[O][Ti]([O]CCCC)([O]CCCC)[O]CCCC | LLM written | metal salt | homogeneous | glycolysis | BHET | neopentyl glycol (NPG) and dipropylene glycol (DPG) | CC(C)(CO)CO.CC(O)COC(C)CO | 180 | 210 |  | 0.49827 | 33.218 | 66.436 | 0.015 | 98 |  |  |  | accepted | TRUE |  |  | 2 | TRUE | 393a3523-a677-4a55-9f2b-d25b51992091;9609bff9-120f-4a4c-a3ca-0a79f9009041
10.1016/j.wasman.2023.03.019#0 | 10.1016/j.wasman.2023.03.019 | Conversion of polyethylene terephthalate waste into high-yield porous carbon adsorbent via pyrolysis of dipotassium terephthalate | Waste Management | KOH | [K+].[OH-] | LLM written | acid or base | homogeneous | hydrolysis | TPA | dimethyl sulfoxide and distilled water | CS(C)=O.O | 150 | 10 |  | 0.25 | 1 |  | 0.25 |  |  |  |  | flagged | TRUE |  |  | 4 | TRUE | 3658f05f-c6a0-4e0c-b8fc-de4a76f9a24a;22716e0b-5ce2-456f-9986-fcbfb1e9d797;4d81ab2a-e466-44cb-a6a0-f7e029f4f376;b6b79010-111d-4a66-9fcf-2d9d6ad094dc
10.1016/j.wasman.2023.03.019#1 | 10.1016/j.wasman.2023.03.019 | Conversion of polyethylene terephthalate waste into high-yield porous carbon adsorbent via pyrolysis of dipotassium terephthalate | Waste Management | KOH | [K+].[OH-] | LLM written | acid or base | homogeneous | hydrolysis | TPA | dimethyl sulfoxide and distilled water | CS(C)=O.O | 150 | 10 |  | 0.5 | 1 |  | 0.5 |  |  |  |  | flagged | TRUE |  |  | 4 | TRUE | 3658f05f-c6a0-4e0c-b8fc-de4a76f9a24a;22716e0b-5ce2-456f-9986-fcbfb1e9d797;4d81ab2a-e466-44cb-a6a0-f7e029f4f376;b6b79010-111d-4a66-9fcf-2d9d6ad094dc
10.1016/j.wasman.2023.03.019#2 | 10.1016/j.wasman.2023.03.019 | Conversion of polyethylene terephthalate waste into high-yield porous carbon adsorbent via pyrolysis of dipotassium terephthalate | Waste Management | KOH | [K+].[OH-] | LLM written | acid or base | homogeneous | hydrolysis | TPA | dimethyl sulfoxide and distilled water | CS(C)=O.O | 150 | 10 |  | 1 | 1 |  | 1 |  |  | 100 |  | flagged | TRUE |  |  | 4 | TRUE | 3658f05f-c6a0-4e0c-b8fc-de4a76f9a24a;22716e0b-5ce2-456f-9986-fcbfb1e9d797;4d81ab2a-e466-44cb-a6a0-f7e029f4f376;b6b79010-111d-4a66-9fcf-2d9d6ad094dc
10.1016/j.wasman.2023.03.019#3 | 10.1016/j.wasman.2023.03.019 | Conversion of polyethylene terephthalate waste into high-yield porous carbon adsorbent via pyrolysis of dipotassium terephthalate | Waste Management | KOH | [K+].[OH-] | LLM written | acid or base | homogeneous | hydrolysis | TPA | dimethyl sulfoxide and distilled water | CS(C)=O.O | 150 | 10 |  | 1.5 | 1 |  | 1.5 |  |  | 100 |  | flagged | TRUE |  | more catalyst than PET | 4 | TRUE | 3658f05f-c6a0-4e0c-b8fc-de4a76f9a24a;22716e0b-5ce2-456f-9986-fcbfb1e9d797;4d81ab2a-e466-44cb-a6a0-f7e029f4f376;b6b79010-111d-4a66-9fcf-2d9d6ad094dc
10.1016/j.wasman.2023.03.019#4 | 10.1016/j.wasman.2023.03.019 | Conversion of polyethylene terephthalate waste into high-yield porous carbon adsorbent via pyrolysis of dipotassium terephthalate | Waste Management | KOH | [K+].[OH-] | LLM written | acid or base | homogeneous | hydrolysis | TPA | dimethyl sulfoxide and distilled water | CS(C)=O.O | 150 | 10 |  | 2 | 1 |  | 2 |  |  | 100 |  | flagged | TRUE |  | more catalyst than PET | 4 | TRUE | 3658f05f-c6a0-4e0c-b8fc-de4a76f9a24a;22716e0b-5ce2-456f-9986-fcbfb1e9d797;4d81ab2a-e466-44cb-a6a0-f7e029f4f376;b6b79010-111d-4a66-9fcf-2d9d6ad094dc
10.1016/j.wasman.2023.09.016#0 | 10.1016/j.wasman.2023.09.016 | Magnetic ionic liquid catalyst functionalized with antimony (III) bromide for effective glycolysis of polyethylene terephthalate | Waste Management | none |  | no catalyst | none | uncatalysed | glycolysis | BHET | EG | OCCO | 200 | 60 |  |  | 6 | 30 |  | 10.5 |  | 25 |  | accepted | TRUE |  |  | 3 | FALSE | abd67980-c97f-51e4-8f39-9e270b83c9ce;2d1eb161-7b07-52bc-9854-2b7834ffecc8;6c4578c1-97be-59d3-ba27-3d3e729bc3b8
10.1016/j.wasman.2023.09.016#1 | 10.1016/j.wasman.2023.09.016 | Magnetic ionic liquid catalyst functionalized with antimony (III) bromide for effective glycolysis of polyethylene terephthalate | Waste Management | [BMIM]Br | CCCCn1cc[n+](C)c1.[Br-] | LLM written | ionic liquid | homogeneous | glycolysis | BHET | EG | OCCO | 200 | 60 |  | 0.03 | 6 | 30 | 0.005 | 8.7 |  | 30 |  | accepted | TRUE |  |  | 3 | FALSE | abd67980-c97f-51e4-8f39-9e270b83c9ce;2d1eb161-7b07-52bc-9854-2b7834ffecc8;6c4578c1-97be-59d3-ba27-3d3e729bc3b8
10.1016/j.wasman.2023.09.016#2 | 10.1016/j.wasman.2023.09.016 | Magnetic ionic liquid catalyst functionalized with antimony (III) bromide for effective glycolysis of polyethylene terephthalate | Waste Management | SbBr3 |  | unclear | other | homogeneous | glycolysis | BHET | EG | OCCO | 200 | 60 |  | 0.03 | 6 | 30 | 0.005 | 62.8 |  | 100 |  | accepted | TRUE |  |  | 3 | FALSE | abd67980-c97f-51e4-8f39-9e270b83c9ce;2d1eb161-7b07-52bc-9854-2b7834ffecc8;6c4578c1-97be-59d3-ba27-3d3e729bc3b8
10.1016/j.wasman.2023.09.016#3 | 10.1016/j.wasman.2023.09.016 | Magnetic ionic liquid catalyst functionalized with antimony (III) bromide for effective glycolysis of polyethylene terephthalate | Waste Management | [BMIM]SbBr4 |  | unclear | ionic liquid | homogeneous | glycolysis | BHET | EG | OCCO | 200 | 60 |  | 0.06 | 6 | 30 | 0.01 | 96.3 |  | 100 |  | accepted | TRUE |  |  | 3 | FALSE | abd67980-c97f-51e4-8f39-9e270b83c9ce;2d1eb161-7b07-52bc-9854-2b7834ffecc8;6c4578c1-97be-59d3-ba27-3d3e729bc3b8
10.1016/j.wasman.2023.09.016#4 | 10.1016/j.wasman.2023.09.016 | Magnetic ionic liquid catalyst functionalized with antimony (III) bromide for effective glycolysis of polyethylene terephthalate | Waste Management | [BMIM]SbBr4 |  | unclear | ionic liquid | homogeneous | glycolysis | BHET | EG | OCCO | 200 | 60 |  | 0.03 | 6 | 30 | 0.005 | 96.2 |  | 100 |  | accepted | TRUE |  |  | 3 | FALSE | abd67980-c97f-51e4-8f39-9e270b83c9ce;2d1eb161-7b07-52bc-9854-2b7834ffecc8;6c4578c1-97be-59d3-ba27-3d3e729bc3b8
10.1016/j.wasman.2023.11.023#0 | 10.1016/j.wasman.2023.11.023 | Integrating PET chemical recycling with pyrolysis of mixed plastic waste via pressureless alkaline depolymerization in a hydrocarbon solvent | Waste Management | NaOH | [Na+].[OH-] | LLM written | acid or base | homogeneous | other/unclear |  | Therminol 66 |  | 160 | 60 |  | 2.0833 | 5 | 25 | 0.4167 | 28.6 | molar |  |  | accepted | TRUE |  |  | 3 | TRUE | 00641e74-b69f-4b5f-b0bc-f5347f0a25be;218dbe27-8b22-4dd4-9899-0deb15ab7574;c8d1eba3-2a4f-431f-906f-dc5da8b1651c
10.1016/j.wasman.2023.11.023#1 | 10.1016/j.wasman.2023.11.023 | Integrating PET chemical recycling with pyrolysis of mixed plastic waste via pressureless alkaline depolymerization in a hydrocarbon solvent | Waste Management | NaOH | [Na+].[OH-] | LLM written | acid or base | homogeneous | glycolysis | BHET | Therminol 66 and ethylene glycol |  | 160 | 60 |  | 2.0833 | 5 |  | 0.4167 | 82.2 | molar |  |  | flagged | TRUE |  |  | 2 | TRUE | 00641e74-b69f-4b5f-b0bc-f5347f0a25be;97f092ec-95e4-4e2e-8cd0-08fe14f75d89
10.1016/j.wasman.2023.11.023#2 | 10.1016/j.wasman.2023.11.023 | Integrating PET chemical recycling with pyrolysis of mixed plastic waste via pressureless alkaline depolymerization in a hydrocarbon solvent | Waste Management | NaOH | [Na+].[OH-] | LLM written | acid or base | homogeneous | other/unclear |  | Therminol 66 |  | 170 | 60 |  | 2.0833 | 5 | 25 | 0.4167 | 96 | molar |  |  | accepted | TRUE |  |  | 2 | TRUE | 00641e74-b69f-4b5f-b0bc-f5347f0a25be;c8d1eba3-2a4f-431f-906f-dc5da8b1651c
10.1016/j.wasman.2023.11.023#3 | 10.1016/j.wasman.2023.11.023 | Integrating PET chemical recycling with pyrolysis of mixed plastic waste via pressureless alkaline depolymerization in a hydrocarbon solvent | Waste Management | NaOH | [Na+].[OH-] | LLM written | acid or base | homogeneous | other/unclear |  | Therminol 66 |  | 190 | 60 |  | 2.0833 | 5 | 25 | 0.4167 | 96 | molar |  |  | accepted | TRUE |  |  | 2 | TRUE | 00641e74-b69f-4b5f-b0bc-f5347f0a25be;c8d1eba3-2a4f-431f-906f-dc5da8b1651c
10.1016/j.wasman.2023.11.023#4 | 10.1016/j.wasman.2023.11.023 | Integrating PET chemical recycling with pyrolysis of mixed plastic waste via pressureless alkaline depolymerization in a hydrocarbon solvent | Waste Management | NaOH | [Na+].[OH-] | LLM written | acid or base | homogeneous | other/unclear |  | Therminol 66 |  | 260 | 60 |  | 1.1458 | 5 | 25 | 0.2292 | 50 | molar |  |  | accepted | TRUE |  |  | 2 | TRUE | 00641e74-b69f-4b5f-b0bc-f5347f0a25be;cb2597f8-5be6-465a-97fb-57ffbee612a5
10.1016/j.wasman.2023.11.023#5 | 10.1016/j.wasman.2023.11.023 | Integrating PET chemical recycling with pyrolysis of mixed plastic waste via pressureless alkaline depolymerization in a hydrocarbon solvent | Waste Management | NaOH | [Na+].[OH-] | LLM written | acid or base | homogeneous | other/unclear |  | Therminol 66 |  | 200 | 60 |  | 1.5625 | 5 | 25 | 0.3125 | 57 | molar |  |  | accepted | TRUE |  |  | 2 | TRUE | 00641e74-b69f-4b5f-b0bc-f5347f0a25be;cb2597f8-5be6-465a-97fb-57ffbee612a5
10.1016/j.wasman.2023.11.023#6 | 10.1016/j.wasman.2023.11.023 | Integrating PET chemical recycling with pyrolysis of mixed plastic waste via pressureless alkaline depolymerization in a hydrocarbon solvent | Waste Management | NaOH | [Na+].[OH-] | LLM written | acid or base | homogeneous | other/unclear |  | Therminol 66 |  | 260 | 60 |  | 1.5625 | 5 | 25 | 0.3125 | 75 | molar |  |  | accepted | TRUE |  |  | 2 | TRUE | 00641e74-b69f-4b5f-b0bc-f5347f0a25be;cb2597f8-5be6-465a-97fb-57ffbee612a5
10.1016/j.wasman.2023.11.023#7 | 10.1016/j.wasman.2023.11.023 | Integrating PET chemical recycling with pyrolysis of mixed plastic waste via pressureless alkaline depolymerization in a hydrocarbon solvent | Waste Management | NaOH | [Na+].[OH-] | LLM written | acid or base | homogeneous | other/unclear |  | Therminol 66 |  | 260 | 60 |  | 2.0833 | 5 | 25 | 0.4167 | 98 | molar | 100 |  | accepted | TRUE |  |  | 3 | TRUE | 00641e74-b69f-4b5f-b0bc-f5347f0a25be;14ac1ba2-1bfd-4d53-98db-f8d3ca6f125e;4a63f448-21e8-4e2c-80e4-27064b26a47e
10.1016/j.wasman.2023.11.023#8 | 10.1016/j.wasman.2023.11.023 | Integrating PET chemical recycling with pyrolysis of mixed plastic waste via pressureless alkaline depolymerization in a hydrocarbon solvent | Waste Management | NaOH | [Na+].[OH-] | LLM written | acid or base | homogeneous | other/unclear |  | Therminol 66 |  | 260 | 60 | [5 empty] | 90 | molar |  |  | flagged | TRUE |  |  | 2 | TRUE | e7ab80b4-ae2f-431d-ae88-a791ad9c4f86;92d67478-6c1a-4e40-81d7-6d550c3fdab2
10.1016/j.wasman.2023.11.023#9 | 10.1016/j.wasman.2023.11.023 | Integrating PET chemical recycling with pyrolysis of mixed plastic waste via pressureless alkaline depolymerization in a hydrocarbon solvent | Waste Management | NaOH | [Na+].[OH-] | LLM written | acid or base | homogeneous | other/unclear |  | Therminol 66 |  | 260 | 60 | [5 empty] | 76 | molar |  |  | flagged | TRUE |  |  | 2 | TRUE | e7ab80b4-ae2f-431d-ae88-a791ad9c4f86;92d67478-6c1a-4e40-81d7-6d550c3fdab2
10.1016/j.wasman.2023.11.023#10 | 10.1016/j.wasman.2023.11.023 | Integrating PET chemical recycling with pyrolysis of mixed plastic waste via pressureless alkaline depolymerization in a hydrocarbon solvent | Waste Management | NaOH | [Na+].[OH-] | LLM written | acid or base | homogeneous | hydrolysis | TPA | water | O | 110 | 60 |  | 2.0833 | 5 |  | 0.4167 | 33 | molar |  |  | accepted | TRUE |  |  | 2 | TRUE | b3c4c53b-d39c-476f-bda9-8830b13e2f1b;e0e5306b-0a6f-4c08-8e95-1ea0c13a2d41
10.1016/j.wasman.2023.11.023#11 | 10.1016/j.wasman.2023.11.023 | Integrating PET chemical recycling with pyrolysis of mixed plastic waste via pressureless alkaline depolymerization in a hydrocarbon solvent | Waste Management | NaOH | [Na+].[OH-] | LLM written | acid or base | homogeneous | hydrolysis | TPA | water | O | 140 | 60 |  | 2.0833 | 5 |  | 0.4167 | 83 | molar |  |  | accepted | TRUE |  |  | 2 | TRUE | b3c4c53b-d39c-476f-bda9-8830b13e2f1b;e0e5306b-0a6f-4c08-8e95-1ea0c13a2d41
10.1016/j.wasman.2023.11.023#12 | 10.1016/j.wasman.2023.11.023 | Integrating PET chemical recycling with pyrolysis of mixed plastic waste via pressureless alkaline depolymerization in a hydrocarbon solvent | Waste Management | NaOH | [Na+].[OH-] | LLM written | acid or base | homogeneous | hydrolysis | TPA | water | O | 200 | 60 |  | 2.0833 | 5 |  | 0.4167 |  | molar | 100 |  | accepted | TRUE |  |  | 2 | TRUE | b3c4c53b-d39c-476f-bda9-8830b13e2f1b;e0e5306b-0a6f-4c08-8e95-1ea0c13a2d41
10.1016/j.wasman.2023.12.028#0 | 10.1016/j.wasman.2023.12.028 | Integrating experimental and computational approaches for deep eutectic solvent-catalyzed glycolysis of post-consumer polyethylene terephthalate | Waste Management | Urea–Zn(OAc)2 |  | unclear | metal salt | homogeneous | glycolysis | BHET | EG | OCCO | 180 | 180 |  | 0.01 | 0.2 | 0.8 | 0.05 |  |  | 96.1 | 76.2 | accepted | TRUE |  |  | 3 | TRUE | 30b6912f-ad1a-4ff8-bc35-26ebcd3763b5;95bd12b7-34f2-4412-9285-1076b4286075;69186778-f90d-497a-96f9-bcd579e690fa
10.1016/j.wasman.2023.12.028#1 | 10.1016/j.wasman.2023.12.028 | Integrating experimental and computational approaches for deep eutectic solvent-catalyzed glycolysis of post-consumer polyethylene terephthalate | Waste Management | Urea–Mn(OAc)2 |  | unclear | metal salt | homogeneous | glycolysis | BHET | EG | OCCO | 180 | 180 |  | 0.01 | 0.2 | 0.8 | 0.05 |  |  | 94.2 | 71.1 | accepted | TRUE |  |  | 3 | TRUE | 30b6912f-ad1a-4ff8-bc35-26ebcd3763b5;95bd12b7-34f2-4412-9285-1076b4286075;69186778-f90d-497a-96f9-bcd579e690fa
10.1016/j.wasman.2023.12.028#2 | 10.1016/j.wasman.2023.12.028 | Integrating experimental and computational approaches for deep eutectic solvent-catalyzed glycolysis of post-consumer polyethylene terephthalate | Waste Management | Urea–MnCl2 |  | unclear | metal salt | homogeneous | glycolysis | BHET | EG | OCCO | 180 | 180 |  | 0.01 | 0.2 | 0.8 | 0.05 |  |  | 90.1 | 63.1 | accepted | TRUE |  |  | 3 | TRUE | 30b6912f-ad1a-4ff8-bc35-26ebcd3763b5;95bd12b7-34f2-4412-9285-1076b4286075;69186778-f90d-497a-96f9-bcd579e690fa
10.1016/j.wasman.2023.12.028#3 | 10.1016/j.wasman.2023.12.028 | Integrating experimental and computational approaches for deep eutectic solvent-catalyzed glycolysis of post-consumer polyethylene terephthalate | Waste Management | Urea–CoCl2 |  | unclear | other | homogeneous | glycolysis | BHET | EG | OCCO | 180 | 180 |  | 0.01 | 0.2 | 0.8 | 0.05 |  |  | 82.8 | 56 | accepted | TRUE |  |  | 3 | TRUE | 30b6912f-ad1a-4ff8-bc35-26ebcd3763b5;95bd12b7-34f2-4412-9285-1076b4286075;69186778-f90d-497a-96f9-bcd579e690fa
10.1016/j.wasman.2023.12.028#4 | 10.1016/j.wasman.2023.12.028 | Integrating experimental and computational approaches for deep eutectic solvent-catalyzed glycolysis of post-consumer polyethylene terephthalate | Waste Management | Urea–ZnCl2 |  | unclear | metal salt | homogeneous | glycolysis | BHET | EG | OCCO | 180 | 180 |  | 0.01 | 0.2 | 0.8 | 0.05 |  |  | 75.2 | 76.6 | accepted | TRUE |  |  | 3 | TRUE | 30b6912f-ad1a-4ff8-bc35-26ebcd3763b5;95bd12b7-34f2-4412-9285-1076b4286075;69186778-f90d-497a-96f9-bcd579e690fa
10.1016/j.wasman.2023.12.028#5 | 10.1016/j.wasman.2023.12.028 | Integrating experimental and computational approaches for deep eutectic solvent-catalyzed glycolysis of post-consumer polyethylene terephthalate | Waste Management | Urea–Co(OAc)2 |  | unclear | metal salt | homogeneous | glycolysis | BHET | EG | OCCO | 180 | 180 |  | 0.01 | 0.2 | 0.8 | 0.05 |  |  | 77.2 | 7 | accepted | TRUE |  |  | 3 | TRUE | 30b6912f-ad1a-4ff8-bc35-26ebcd3763b5;95bd12b7-34f2-4412-9285-1076b4286075;69186778-f90d-497a-96f9-bcd579e690fa
10.1016/j.wasman.2023.12.028#6 | 10.1016/j.wasman.2023.12.028 | Integrating experimental and computational approaches for deep eutectic solvent-catalyzed glycolysis of post-consumer polyethylene terephthalate | Waste Management | Urea–FeCl3 |  | unclear | metal salt | homogeneous | glycolysis | BHET | EG | OCCO | 180 | 180 |  | 0.01 | 0.2 | 0.8 | 0.05 |  |  | 0.7 | 0.4 | accepted | TRUE |  |  | 3 | TRUE | 30b6912f-ad1a-4ff8-bc35-26ebcd3763b5;95bd12b7-34f2-4412-9285-1076b4286075;69186778-f90d-497a-96f9-bcd579e690fa
10.1016/j.wasman.2023.12.028#7 | 10.1016/j.wasman.2023.12.028 | Integrating experimental and computational approaches for deep eutectic solvent-catalyzed glycolysis of post-consumer polyethylene terephthalate | Waste Management | ChCl–Zn(OAc)2 | CC(=O)[O-].CC(=O)[O-].C[N+](C)(C)CCO.[Cl-].[Zn+2] | LLM written | metal salt | homogeneous | glycolysis | BHET | EG | OCCO | 180 | 180 |  | 0.01 | 0.2 | 0.8 | 0.05 |  |  | 98.4 | 83.5 | accepted | TRUE |  |  | 3 | TRUE | 30b6912f-ad1a-4ff8-bc35-26ebcd3763b5;95bd12b7-34f2-4412-9285-1076b4286075;69186778-f90d-497a-96f9-bcd579e690fa
10.1016/j.wasman.2023.12.028#8 | 10.1016/j.wasman.2023.12.028 | Integrating experimental and computational approaches for deep eutectic solvent-catalyzed glycolysis of post-consumer polyethylene terephthalate | Waste Management | ChCl–ZnCl2 |  | unclear | metal salt | homogeneous | glycolysis | BHET | EG | OCCO | 180 | 180 |  | 0.01 | 0.2 | 0.8 | 0.05 |  |  | 91.1 | 86.2 | accepted | TRUE |  |  | 3 | TRUE | 30b6912f-ad1a-4ff8-bc35-26ebcd3763b5;95bd12b7-34f2-4412-9285-1076b4286075;69186778-f90d-497a-96f9-bcd579e690fa
10.1016/j.wasman.2023.12.028#9 | 10.1016/j.wasman.2023.12.028 | Integrating experimental and computational approaches for deep eutectic solvent-catalyzed glycolysis of post-consumer polyethylene terephthalate | Waste Management | ChCl–Mn(OAc)2 |  | unclear | metal salt | homogeneous | glycolysis | BHET | EG | OCCO | 180 | 180 |  | 0.01 | 0.2 | 0.8 | 0.05 |  |  | 85.9 | 75.9 | accepted | TRUE |  |  | 3 | TRUE | 30b6912f-ad1a-4ff8-bc35-26ebcd3763b5;95bd12b7-34f2-4412-9285-1076b4286075;69186778-f90d-497a-96f9-bcd579e690fa
10.1016/j.wasman.2023.12.028#10 | 10.1016/j.wasman.2023.12.028 | Integrating experimental and computational approaches for deep eutectic solvent-catalyzed glycolysis of post-consumer polyethylene terephthalate | Waste Management | ChCl–CoCl2 |  | unclear | acid or base | homogeneous | glycolysis | BHET | EG | OCCO | 180 | 180 |  | 0.01 | 0.2 | 0.8 | 0.05 |  |  | 66.9 | 55.9 | accepted | TRUE |  |  | 3 | TRUE | 30b6912f-ad1a-4ff8-bc35-26ebcd3763b5;95bd12b7-34f2-4412-9285-1076b4286075;69186778-f90d-497a-96f9-bcd579e690fa
10.1016/j.wasman.2023.12.028#11 | 10.1016/j.wasman.2023.12.028 | Integrating experimental and computational approaches for deep eutectic solvent-catalyzed glycolysis of post-consumer polyethylene terephthalate | Waste Management | ChCl–Co(OAc)2 |  | unclear | metal salt | homogeneous | glycolysis | BHET | EG | OCCO | 180 | 180 |  | 0.01 | 0.2 | 0.8 | 0.05 |  |  | 51 | 25.5 | accepted | TRUE |  |  | 3 | TRUE | 30b6912f-ad1a-4ff8-bc35-26ebcd3763b5;95bd12b7-34f2-4412-9285-1076b4286075;69186778-f90d-497a-96f9-bcd579e690fa
10.1016/j.wasman.2023.12.028#12 | 10.1016/j.wasman.2023.12.028 | Integrating experimental and computational approaches for deep eutectic solvent-catalyzed glycolysis of post-consumer polyethylene terephthalate | Waste Management | ChCl–Urea |  | unclear | acid or base | homogeneous | glycolysis | BHET | EG | OCCO | 180 | 180 |  | 0.01 | 0.2 | 0.8 | 0.05 |  |  | 30.3 | 5.1 | accepted | TRUE |  |  | 3 | TRUE | 30b6912f-ad1a-4ff8-bc35-26ebcd3763b5;95bd12b7-34f2-4412-9285-1076b4286075;69186778-f90d-497a-96f9-bcd579e690fa
10.1016/j.wasman.2023.12.028#13 | 10.1016/j.wasman.2023.12.028 | Integrating experimental and computational approaches for deep eutectic solvent-catalyzed glycolysis of post-consumer polyethylene terephthalate | Waste Management | ChCl–Gly |  | unclear | acid or base | homogeneous | glycolysis | BHET | EG | OCCO | 180 | 180 |  | 0.01 | 0.2 | 0.8 | 0.05 |  |  | 7.9 | 0.4 | accepted | TRUE |  |  | 3 | TRUE | 30b6912f-ad1a-4ff8-bc35-26ebcd3763b5;95bd12b7-34f2-4412-9285-1076b4286075;69186778-f90d-497a-96f9-bcd579e690fa
10.1016/j.wasman.2023.12.028#14 | 10.1016/j.wasman.2023.12.028 | Integrating experimental and computational approaches for deep eutectic solvent-catalyzed glycolysis of post-consumer polyethylene terephthalate | Waste Management | Zn(OAc)2 | CC(=O)[O-].CC(=O)[O-].[Zn+2] | LLM written | metal salt | homogeneous | glycolysis | BHET | EG | OCCO | 180 | 180 |  | 0.01 | 0.2 | 0.8 | 0.05 |  |  | 72.3 | 60.3 | accepted | TRUE |  |  | 3 | TRUE | 30b6912f-ad1a-4ff8-bc35-26ebcd3763b5;95bd12b7-34f2-4412-9285-1076b4286075;69186778-f90d-497a-96f9-bcd579e690fa
10.1016/j.wasman.2023.12.028#15 | 10.1016/j.wasman.2023.12.028 | Integrating experimental and computational approaches for deep eutectic solvent-catalyzed glycolysis of post-consumer polyethylene terephthalate | Waste Management | ZnCl2 | [Cl-].[Cl-].[Zn+2] | LLM written | metal salt | homogeneous | glycolysis | BHET | EG | OCCO | 180 | 180 |  | 0.01 | 0.2 | 0.8 | 0.05 |  |  | 38.2 | 33.4 | accepted | TRUE |  |  | 3 | TRUE | 30b6912f-ad1a-4ff8-bc35-26ebcd3763b5;95bd12b7-34f2-4412-9285-1076b4286075;69186778-f90d-497a-96f9-bcd579e690fa
10.1016/j.wasman.2023.12.028#16 | 10.1016/j.wasman.2023.12.028 | Integrating experimental and computational approaches for deep eutectic solvent-catalyzed glycolysis of post-consumer polyethylene terephthalate | Waste Management | Urea | NC(N)=O | confirmed | other | homogeneous | glycolysis | BHET | EG | OCCO | 180 | 180 |  | 0.01 | 0.2 | 0.8 | 0.05 |  |  | 17.7 | 13.2 | accepted | TRUE |  |  | 3 | TRUE | 30b6912f-ad1a-4ff8-bc35-26ebcd3763b5;95bd12b7-34f2-4412-9285-1076b4286075;69186778-f90d-497a-96f9-bcd579e690fa
10.1016/j.wasman.2023.12.028#17 | 10.1016/j.wasman.2023.12.028 | Integrating experimental and computational approaches for deep eutectic solvent-catalyzed glycolysis of post-consumer polyethylene terephthalate | Waste Management | ChCl | C[N+](C)(C)CCO.[Cl-] | LLM written | acid or base | homogeneous | glycolysis | BHET | EG | OCCO | 180 | 180 |  | 0.01 | 0.2 | 0.8 | 0.05 |  |  | 0.8 | 0.4 | accepted | TRUE |  |  | 3 | TRUE | 30b6912f-ad1a-4ff8-bc35-26ebcd3763b5;95bd12b7-34f2-4412-9285-1076b4286075;69186778-f90d-497a-96f9-bcd579e690fa
10.1016/j.wasman.2024.11.028#0 | 10.1016/j.wasman.2024.11.028 | Chemical recycling of polymer contaminated poly(ethylene terephthalate) by neutral hydrolysis | Waste Management | none |  | no catalyst | none | uncatalysed | hydrolysis | TPA | demineralized water | O | 305 | 15 | 19.7 |  | 9 | 9 |  | 98 |  |  |  | accepted | TRUE |  |  | 3 | TRUE | 810363d6-9646-422e-b3db-c18e59034cff;573552a2-a7c7-4e38-8082-98c0ad808a2f;39370cac-8fdd-4487-b47a-ca01cfbc4be4
10.1016/j.wasman.2024.11.028#1 | 10.1016/j.wasman.2024.11.028 | Chemical recycling of polymer contaminated poly(ethylene terephthalate) by neutral hydrolysis | Waste Management | none |  | no catalyst | none | uncatalysed | hydrolysis | TPA | demineralized water | O | 305 | 15 | 19.7 |  | 8.55 | 9 | [5 empty] | accepted | TRUE |  |  | 2 | TRUE | 2dee5916-5df7-4eed-9173-907dd11de03a;810363d6-9646-422e-b3db-c18e59034cff
10.1016/j.wasman.2024.11.028#2 | 10.1016/j.wasman.2024.11.028 | Chemical recycling of polymer contaminated poly(ethylene terephthalate) by neutral hydrolysis | Waste Management | none |  | no catalyst | none | uncatalysed | hydrolysis | TPA | demineralized water | O | 305 | 15 | 19.7 |  | 8.1 | 9 |  | 97 |  |  |  | accepted | TRUE |  |  | 3 | TRUE | 810363d6-9646-422e-b3db-c18e59034cff;8c580e5e-ebde-462b-a12d-9554ef47b3ad;39370cac-8fdd-4487-b47a-ca01cfbc4be4
10.1016/j.wasman.2024.11.028#3 | 10.1016/j.wasman.2024.11.028 | Chemical recycling of polymer contaminated poly(ethylene terephthalate) by neutral hydrolysis | Waste Management | none |  | no catalyst | none | uncatalysed | hydrolysis | TPA | demineralized water | O | 305 | 15 | 19.7 |  | 8.55 | 9 | [5 empty] | accepted | TRUE | 10.1016/j.wasman.2024.11.028#1 |  | 2 | TRUE | 2dee5916-5df7-4eed-9173-907dd11de03a;810363d6-9646-422e-b3db-c18e59034cff
10.1016/j.wasman.2024.11.028#4 | 10.1016/j.wasman.2024.11.028 | Chemical recycling of polymer contaminated poly(ethylene terephthalate) by neutral hydrolysis | Waste Management | none |  | no catalyst | none | uncatalysed | hydrolysis | TPA | demineralized water | O | 305 | 15 | 19.7 |  | 8.1 | 9 |  | 88.9 |  |  |  | accepted | TRUE |  |  | 2 | TRUE | 810363d6-9646-422e-b3db-c18e59034cff;721a0ab2-bbc6-41ba-8f65-90958ca84b7a
10.1016/j.wasman.2024.11.028#5 | 10.1016/j.wasman.2024.11.028 | Chemical recycling of polymer contaminated poly(ethylene terephthalate) by neutral hydrolysis | Waste Management | none |  | no catalyst | none | uncatalysed | hydrolysis | TPA | demineralized water | O | 305 | 15 | 19.7 |  | 8.55 | 9 | [5 empty] | accepted | TRUE | 10.1016/j.wasman.2024.11.028#1 |  | 2 | TRUE | 2dee5916-5df7-4eed-9173-907dd11de03a;810363d6-9646-422e-b3db-c18e59034cff
10.1016/j.wasman.2024.11.028#6 | 10.1016/j.wasman.2024.11.028 | Chemical recycling of polymer contaminated poly(ethylene terephthalate) by neutral hydrolysis | Waste Management | none |  | no catalyst | none | uncatalysed | hydrolysis | TPA | demineralized water | O | 305 | 15 | 19.7 |  | 8.1 | 9 | [5 empty] | flagged | TRUE |  |  | 1 | TRUE | 810363d6-9646-422e-b3db-c18e59034cff
10.1016/j.wasman.2024.11.028#7 | 10.1016/j.wasman.2024.11.028 | Chemical recycling of polymer contaminated poly(ethylene terephthalate) by neutral hydrolysis | Waste Management | none |  | no catalyst | none | uncatalysed | hydrolysis | TPA | demineralized water | O | 305 | 15 | 19.7 |  | 8.55 | 9 | [5 empty] | flagged | TRUE | 10.1016/j.wasman.2024.11.028#1 |  | 2 | TRUE | 2dee5916-5df7-4eed-9173-907dd11de03a;810363d6-9646-422e-b3db-c18e59034cff
10.1016/j.wasman.2024.11.028#8 | 10.1016/j.wasman.2024.11.028 | Chemical recycling of polymer contaminated poly(ethylene terephthalate) by neutral hydrolysis | Waste Management | none |  | no catalyst | none | uncatalysed | hydrolysis | TPA | demineralized water | O | 305 | 15 | 19.7 |  | 8.1 | 9 |  | 95 |  |  |  | accepted | TRUE |  |  | 2 | TRUE | 810363d6-9646-422e-b3db-c18e59034cff;8c580e5e-ebde-462b-a12d-9554ef47b3ad
10.1016/j.wasman.2024.11.028#9 | 10.1016/j.wasman.2024.11.028 | Chemical recycling of polymer contaminated poly(ethylene terephthalate) by neutral hydrolysis | Waste Management | none |  | no catalyst | none | uncatalysed | hydrolysis | TPA | demineralized water | O | 305 | 15 | 19.7 |  | 8.55 | 9 | [5 empty] | accepted | TRUE | 10.1016/j.wasman.2024.11.028#1 |  | 2 | TRUE | 2dee5916-5df7-4eed-9173-907dd11de03a;810363d6-9646-422e-b3db-c18e59034cff
10.1016/j.wasman.2024.11.028#10 | 10.1016/j.wasman.2024.11.028 | Chemical recycling of polymer contaminated poly(ethylene terephthalate) by neutral hydrolysis | Waste Management | none |  | no catalyst | none | uncatalysed | hydrolysis | TPA | demineralized water | O | 305 | 15 | 19.7 |  | 8.1 | 9 |  | 82.8 |  |  |  | accepted | TRUE |  |  | 2 | TRUE | 810363d6-9646-422e-b3db-c18e59034cff;ef365df9-4f66-4123-8cc0-7377a45cdba0
10.1016/j.wasman.2024.11.028#11 | 10.1016/j.wasman.2024.11.028 | Chemical recycling of polymer contaminated poly(ethylene terephthalate) by neutral hydrolysis | Waste Management | none |  | no catalyst | none | uncatalysed | hydrolysis | TPA | demineralized water | O | 305 | 15 | 19.7 |  | 8.55 | 9 | [5 empty] | accepted | TRUE | 10.1016/j.wasman.2024.11.028#1 |  | 2 | TRUE | 2dee5916-5df7-4eed-9173-907dd11de03a;810363d6-9646-422e-b3db-c18e59034cff
10.1016/j.wasman.2024.11.028#12 | 10.1016/j.wasman.2024.11.028 | Chemical recycling of polymer contaminated poly(ethylene terephthalate) by neutral hydrolysis | Waste Management | none |  | no catalyst | none | uncatalysed | hydrolysis | TPA | demineralized water | O | 305 | 15 | 19.7 |  | 8.1 | 9 |  | 96 |  |  |  | accepted | TRUE |  |  | 2 | TRUE | 810363d6-9646-422e-b3db-c18e59034cff;8c580e5e-ebde-462b-a12d-9554ef47b3ad
10.1016/j.wasman.2024.11.028#13 | 10.1016/j.wasman.2024.11.028 | Chemical recycling of polymer contaminated poly(ethylene terephthalate) by neutral hydrolysis | Waste Management | none |  | no catalyst | none | uncatalysed | hydrolysis | TPA | demineralized water | O | 305 | 15 | 19.7 |  | 7.47 | 9 | [5 empty] | flagged | TRUE |  |  | 1 | TRUE | 810363d6-9646-422e-b3db-c18e59034cff
10.1016/j.wasman.2024.11.028#14 | 10.1016/j.wasman.2024.11.028 | Chemical recycling of polymer contaminated poly(ethylene terephthalate) by neutral hydrolysis | Waste Management | none |  | no catalyst | none | uncatalysed | hydrolysis | TPA | demineralized water | O | 305 | 15 | 19.7 |  | 8.91 | 9 | [5 empty] | accepted | TRUE |  |  | 2 | TRUE | 2dee5916-5df7-4eed-9173-907dd11de03a;810363d6-9646-422e-b3db-c18e59034cff
10.1016/j.wasman.2024.11.028#15 | 10.1016/j.wasman.2024.11.028 | Chemical recycling of polymer contaminated poly(ethylene terephthalate) by neutral hydrolysis | Waste Management | none |  | no catalyst | none | uncatalysed | hydrolysis | TPA | demineralized water | O | 305 | 15 | 19.7 |  | 8.73 | 9 | [5 empty] | accepted | TRUE |  |  | 2 | TRUE | 2dee5916-5df7-4eed-9173-907dd11de03a;810363d6-9646-422e-b3db-c18e59034cff
10.1016/j.wasman.2024.11.028#16 | 10.1016/j.wasman.2024.11.028 | Chemical recycling of polymer contaminated poly(ethylene terephthalate) by neutral hydrolysis | Waste Management | none |  | no catalyst | none | uncatalysed | hydrolysis | TPA | demineralized water | O | 305 | 15 | 19.7 |  | 8.55 | 9 | [5 empty] | accepted | TRUE | 10.1016/j.wasman.2024.11.028#1 |  | 2 | TRUE | 2dee5916-5df7-4eed-9173-907dd11de03a;810363d6-9646-422e-b3db-c18e59034cff
10.1016/j.wasman.2024.11.028#17 | 10.1016/j.wasman.2024.11.028 | Chemical recycling of polymer contaminated poly(ethylene terephthalate) by neutral hydrolysis | Waste Management | none |  | no catalyst | none | uncatalysed | hydrolysis | TPA | demineralized water | O | 305 | 15 | 19.7 |  | 7.47 | 9 |  | 86.6 |  |  |  | accepted | TRUE |  |  | 2 | TRUE | 810363d6-9646-422e-b3db-c18e59034cff;c258053d-c83c-4623-a6ef-790672f00f20
10.1016/j.wasman.2025.115229#0 | 10.1016/j.wasman.2025.115229 | Process optimization and techno-economic analysis of polyethylene terephthalate (PET) depolymerization in a non-aqueous alkaline environment for monomer recovery and reuse | Waste Management | NaOH | [Na+].[OH-] | LLM written | acid or base | homogeneous | methanolysis | DMT | methanol | CO | 45 | 120 |  | 2 | 0.198 |  | 10.101 | 29.76 |  |  |  | flagged | TRUE |  | more catalyst than PET | 3 | TRUE | 5cb41dfb-5972-42c9-92ce-b090a7fb0018;b514b692-75d4-489d-8daa-791687cc74dc;bf0f68a7-aaf3-4345-9b50-eb6053c737c4
10.1016/j.wasman.2025.115229#1 | 10.1016/j.wasman.2025.115229 | Process optimization and techno-economic analysis of polyethylene terephthalate (PET) depolymerization in a non-aqueous alkaline environment for monomer recovery and reuse | Waste Management | NaOH | [Na+].[OH-] | LLM written | acid or base | homogeneous | methanolysis | DMT | methanol | CO | 45 | 120 |  | 2 | 0.198 |  | 10.101 | 53.68 |  |  |  | flagged | TRUE |  | more catalyst than PET | 3 | TRUE | 5cb41dfb-5972-42c9-92ce-b090a7fb0018;b514b692-75d4-489d-8daa-791687cc74dc;bf0f68a7-aaf3-4345-9b50-eb6053c737c4
10.1016/j.wasman.2025.115229#2 | 10.1016/j.wasman.2025.115229 | Process optimization and techno-economic analysis of polyethylene terephthalate (PET) depolymerization in a non-aqueous alkaline environment for monomer recovery and reuse | Waste Management | NaOH | [Na+].[OH-] | LLM written | acid or base | homogeneous | methanolysis | DMT | methanol | CO | 45 | 120 |  | 2 | 0.198 |  | 10.101 | 74.54 |  |  |  | flagged | TRUE |  | more catalyst than PET | 4 | TRUE | 5cb41dfb-5972-42c9-92ce-b090a7fb0018;b514b692-75d4-489d-8daa-791687cc74dc;0310104d-dd64-4bcd-9538-96b4a79f027b;bf0f68a7-aaf3-4345-9b50-eb6053c737c4
10.1016/j.wasman.2025.115229#3 | 10.1016/j.wasman.2025.115229 | Process optimization and techno-economic analysis of polyethylene terephthalate (PET) depolymerization in a non-aqueous alkaline environment for monomer recovery and reuse | Waste Management | NaOH | [Na+].[OH-] | LLM written | acid or base | homogeneous | methanolysis | DMT | methanol | CO | 60 | 180 |  |  | 0.198 |  |  | 96.84 |  |  |  | flagged | TRUE |  |  | 4 | TRUE | 5cb41dfb-5972-42c9-92ce-b090a7fb0018;a907f2b9-51ad-49b3-bb0b-6b9d38333ad4;a06b0868-7e8e-4f95-a0b2-a3fb3f4ab01c;b514b692-75d4-489d-8daa-791687cc74dc
10.1016/j.wasman.2025.115254#0 | 10.1016/j.wasman.2025.115254 | Aqueous phase recirculation as a water management strategy and its effect on chemical recycling of poly(ethylene terephthalate) (PET) by neutral hydrothermal processing | Waste Management | none |  | no catalyst | none | uncatalysed | hydrolysis | TPA | deionized water | O | 250 | 20 |  |  | 1.5 | 15 | [5 empty] | accepted | TRUE |  |  | 2 | TRUE | f16a6561-fbd4-4e5d-95bd-6238ad725846;b75e38e1-3932-4395-83c2-501e013020c1
10.1016/j.wasman.2025.115254#1 | 10.1016/j.wasman.2025.115254 | Aqueous phase recirculation as a water management strategy and its effect on chemical recycling of poly(ethylene terephthalate) (PET) by neutral hydrothermal processing | Waste Management | none |  | no catalyst | none | uncatalysed | hydrolysis | TPA | deionized water | O | 280 | 20 |  |  | 1.5 | 15 | [5 empty] | accepted | TRUE |  |  | 2 | TRUE | f16a6561-fbd4-4e5d-95bd-6238ad725846;b75e38e1-3932-4395-83c2-501e013020c1
10.1016/j.wasman.2025.115254#2 | 10.1016/j.wasman.2025.115254 | Aqueous phase recirculation as a water management strategy and its effect on chemical recycling of poly(ethylene terephthalate) (PET) by neutral hydrothermal processing | Waste Management | none |  | no catalyst | none | uncatalysed | hydrolysis | TPA | deionized water | O | 310 | 20 |  |  | 1.5 | 15 | [5 empty] | accepted | TRUE |  |  | 2 | TRUE | f16a6561-fbd4-4e5d-95bd-6238ad725846;b75e38e1-3932-4395-83c2-501e013020c1
10.1016/j.wasman.2026.115716#0 | 10.1016/j.wasman.2026.115716 | Integrated neutral-hydrolysis recycling of mixed poly(ethylene terephthalate) and poly(butylene terephthalate) waste: System-level design, techno-economic, and environmental evaluation | Waste Management | none |  | no catalyst | none | uncatalysed | hydrolysis | TPA | water | O | 270 | 30 |  |  | 70000 | 798810 |  |  |  | 97.1 |  | accepted | TRUE |  | PET mass beyond bench or pilot scale | 5 | TRUE | f73fe71b-a3fe-46e4-93ea-af03f37f0145;7f6d3191-111a-4bd9-9bcf-ef88a952b90a;52e38f84-dcc3-4d3d-b2bf-b1ff22585097;358615af-45cf-49b4-a7d1-653eb0e04a59;ea062f75-4524-42ee-8ec8-a350f682404a
10.1016/j.wmb.2024.01.008#0 | 10.1016/j.wmb.2024.01.008 | Influence of 2-hydroxyethyl terephthalate from waste polyethylene plastic on the properties of starch-BHET bioplastics | Waste Management Bulletin | zinc acetate | CC(=O)[O-].CC(=O)[O-].[Zn+2] | confirmed | metal salt | homogeneous | glycolysis | BHET | ethylene glycol | OCCO | 200 | 240 |  | 0.1 | 10 | 40 | 0.01 | 64.7 |  |  |  | accepted | TRUE |  |  | 2 | TRUE | b5d49006-a81b-4079-b294-318b74f24d2d;e13382fe-fd7e-4dfc-bcf5-c98f3ff34bb7
10.1016/j.xcrp.2024.102145#0 | 10.1016/j.xcrp.2024.102145 | Chemical recycling of post-consumer polyester wastes using a tertiary amine organocatalyst | Cell Reports Physical Science | none |  | no catalyst | none | uncatalysed | methanolysis | DMT | methanol | CO | 160 | 60 | [5 empty] | 13.1 |  |  |  | accepted | TRUE |  |  | 2 | TRUE | 9190c034-2607-44e6-a503-a29993cc78d2;8a993edd-a990-498a-a71c-44e04c5ad2c9
10.1016/j.xcrp.2024.102145#1 | 10.1016/j.xcrp.2024.102145 | Chemical recycling of post-consumer polyester wastes using a tertiary amine organocatalyst | Cell Reports Physical Science | NMP | CN1CCCC1=O | LLM written | other | homogeneous | methanolysis | DMT | methanol | CO | 160 | 60 | [5 empty] | 100 |  |  |  | accepted | TRUE |  |  | 4 | TRUE | 9190c034-2607-44e6-a503-a29993cc78d2;8a993edd-a990-498a-a71c-44e04c5ad2c9;5eedc1ec-66e8-4bbc-bd63-6d4075d63513;e2e578b1-9821-4b2e-bdaa-67b5041051cf
10.1016/j.xcrp.2024.102145#2 | 10.1016/j.xcrp.2024.102145 | Chemical recycling of post-consumer polyester wastes using a tertiary amine organocatalyst | Cell Reports Physical Science | DBU | C1CCC2=NCCCN2CC1 | LLM written | acid or base | homogeneous | methanolysis | DMT | methanol | CO | 160 | 60 | [5 empty] | 3.1 |  |  |  | accepted | TRUE |  |  | 2 | TRUE | 9190c034-2607-44e6-a503-a29993cc78d2;8a993edd-a990-498a-a71c-44e04c5ad2c9
10.1016/j.xcrp.2024.102145#3 | 10.1016/j.xcrp.2024.102145 | Chemical recycling of post-consumer polyester wastes using a tertiary amine organocatalyst | Cell Reports Physical Science | NMP | CN1CCCC1=O | LLM written | other | homogeneous | methanolysis | DMT | methanol | CO | [7 empty] | 100 |  |  |  | flagged | TRUE |  |  | 2 | TRUE | c8b4a379-29d1-46c1-a85a-226fa20a644c;8511d9f4-8266-4718-af91-c3f7f2105ec6
10.1016/j.xcrp.2024.102145#4 | 10.1016/j.xcrp.2024.102145 | Chemical recycling of post-consumer polyester wastes using a tertiary amine organocatalyst | Cell Reports Physical Science | NMP | CN1CCCC1=O | LLM written | other | homogeneous | methanolysis | DMT | methanol | CO | 160 | 60 | [5 empty] | 95 |  |  |  | accepted | TRUE |  |  | 2 | TRUE | c8b4a379-29d1-46c1-a85a-226fa20a644c;f145a932-77a9-4d91-a998-380f537885b2
10.1016/j.xcrp.2024.102145#5 | 10.1016/j.xcrp.2024.102145 | Chemical recycling of post-consumer polyester wastes using a tertiary amine organocatalyst | Cell Reports Physical Science | NMP | CN1CCCC1=O | LLM written | other | homogeneous | methanolysis | DMT | methanol | CO | [7 empty] | 90 |  |  |  | flagged | TRUE |  |  | 2 | TRUE | f145a932-77a9-4d91-a998-380f537885b2;8511d9f4-8266-4718-af91-c3f7f2105ec6
10.1016/j.xcrp.2024.102145#6 | 10.1016/j.xcrp.2024.102145 | Chemical recycling of post-consumer polyester wastes using a tertiary amine organocatalyst | Cell Reports Physical Science | NMP | CN1CCCC1=O | LLM written | other | homogeneous | methanolysis | DMT | methanol | CO | 160 | 30 | [5 empty] | 89.5 |  |  |  | accepted | TRUE |  |  | 2 | TRUE | 22c3a5a0-24bc-42eb-9be2-c8302d0f7ad7;f131ffe0-47aa-42f8-b1d6-ca029e1b395b
10.1016/j.xcrp.2024.102145#7 | 10.1016/j.xcrp.2024.102145 | Chemical recycling of post-consumer polyester wastes using a tertiary amine organocatalyst | Cell Reports Physical Science | NMP | CN1CCCC1=O | LLM written | other | homogeneous | methanolysis | DMT | methanol | CO | 160 | 30 | [5 empty] | 97.2 |  |  |  | accepted | TRUE |  |  | 3 | TRUE | 22c3a5a0-24bc-42eb-9be2-c8302d0f7ad7;a67ac505-6e4d-4397-8610-80e8a919be81;706da070-d08b-4757-93a6-83223d1a7d75
10.1016/j.ymben.2021.07.005#0 | 10.1016/j.ymben.2021.07.005 | Tandem chemical deconstruction and biological upcycling of poly(ethylene terephthalate) to β-ketoadipic acid by Pseudomonas putida KT2440 | Metabolic Engineering | titanium (IV) butoxide | CCCC[O-].CCCC[O-].CCCC[O-].CCCC[O-].[Ti+4] | confirmed | metal salt | homogeneous | glycolysis | BHET | EG | OCCO | 220 | [6 empty] | 120 |  |  |  | flagged | TRUE |  | yield above 100% | 3 | TRUE | ea6d121c-a058-40b0-98d0-05b6adb4563a;3311562f-027d-4e95-8f54-72e659fc2c02;7ace2b5b-e639-45bc-9c5e-8619e065bca0
10.1016/s0032-3861(02)00938-2#0 | 10.1016/s0032-3861(02)00938-2 | Synthesis, characterization, and properties of poly(ethylene terephthalate)/poly(1,4-butylene succinate) block copolymers | Polymer | none |  | no catalyst | none | uncatalysed | hydrolysis | TPA | distilled water | O | 37 | [10 empty] | flagged | TRUE |  |  | 3 | TRUE | bd96d0b8-926c-4778-ac8b-7113d1ab2512;2773af61-ef8d-49f4-9802-f5d68cb89767;e9928bf1-44f8-41c2-9a46-d54be2af258f
10.1016/s0032-3861(02)00938-2#1 | 10.1016/s0032-3861(02)00938-2 | Synthesis, characterization, and properties of poly(ethylene terephthalate)/poly(1,4-butylene succinate) block copolymers | Polymer | none |  | no catalyst | none | uncatalysed | hydrolysis | TPA | distilled water | O | 37 | [10 empty] | flagged | TRUE | 10.1016/s0032-3861(02)00938-2#0 |  | 3 | TRUE | bd96d0b8-926c-4778-ac8b-7113d1ab2512;2773af61-ef8d-49f4-9802-f5d68cb89767;e9928bf1-44f8-41c2-9a46-d54be2af258f
10.1016/s0032-3861(02)00938-2#2 | 10.1016/s0032-3861(02)00938-2 | Synthesis, characterization, and properties of poly(ethylene terephthalate)/poly(1,4-butylene succinate) block copolymers | Polymer | none |  | no catalyst | none | uncatalysed | hydrolysis | TPA | distilled water | O | 37 | [10 empty] | flagged | TRUE | 10.1016/s0032-3861(02)00938-2#0 |  | 3 | TRUE | bd96d0b8-926c-4778-ac8b-7113d1ab2512;2773af61-ef8d-49f4-9802-f5d68cb89767;e9928bf1-44f8-41c2-9a46-d54be2af258f
10.1016/s0032-3861(02)00938-2#3 | 10.1016/s0032-3861(02)00938-2 | Synthesis, characterization, and properties of poly(ethylene terephthalate)/poly(1,4-butylene succinate) block copolymers | Polymer | none |  | no catalyst | none | uncatalysed | hydrolysis | TPA | distilled water | O | 37 | [10 empty] | flagged | TRUE | 10.1016/s0032-3861(02)00938-2#0 |  | 3 | TRUE | bd96d0b8-926c-4778-ac8b-7113d1ab2512;2773af61-ef8d-49f4-9802-f5d68cb89767;e9928bf1-44f8-41c2-9a46-d54be2af258f
10.1016/s0032-3861(02)00938-2#4 | 10.1016/s0032-3861(02)00938-2 | Synthesis, characterization, and properties of poly(ethylene terephthalate)/poly(1,4-butylene succinate) block copolymers | Polymer | none |  | no catalyst | none | uncatalysed | hydrolysis | TPA | distilled water | O | 37 | [10 empty] | flagged | TRUE | 10.1016/s0032-3861(02)00938-2#0 |  | 3 | TRUE | bd96d0b8-926c-4778-ac8b-7113d1ab2512;2773af61-ef8d-49f4-9802-f5d68cb89767;e9928bf1-44f8-41c2-9a46-d54be2af258f
10.1016/s0032-3861(02)00938-2#5 | 10.1016/s0032-3861(02)00938-2 | Synthesis, characterization, and properties of poly(ethylene terephthalate)/poly(1,4-butylene succinate) block copolymers | Polymer | none |  | no catalyst | none | uncatalysed | hydrolysis | TPA | distilled water | O | 37 | [10 empty] | flagged | TRUE | 10.1016/s0032-3861(02)00938-2#0 |  | 3 | TRUE | bd96d0b8-926c-4778-ac8b-7113d1ab2512;2773af61-ef8d-49f4-9802-f5d68cb89767;e9928bf1-44f8-41c2-9a46-d54be2af258f
10.1016/s0032-3861(02)00938-2#6 | 10.1016/s0032-3861(02)00938-2 | Synthesis, characterization, and properties of poly(ethylene terephthalate)/poly(1,4-butylene succinate) block copolymers | Polymer | none |  | no catalyst | none | uncatalysed | hydrolysis | TPA | distilled water | O | 37 | [10 empty] | flagged | TRUE | 10.1016/s0032-3861(02)00938-2#0 |  | 3 | TRUE | bd96d0b8-926c-4778-ac8b-7113d1ab2512;2773af61-ef8d-49f4-9802-f5d68cb89767;e9928bf1-44f8-41c2-9a46-d54be2af258f
10.1016/s0032-3861(02)00938-2#7 | 10.1016/s0032-3861(02)00938-2 | Synthesis, characterization, and properties of poly(ethylene terephthalate)/poly(1,4-butylene succinate) block copolymers | Polymer | none |  | no catalyst | none | uncatalysed | hydrolysis | TPA | distilled water | O | 37 | [10 empty] | flagged | TRUE | 10.1016/s0032-3861(02)00938-2#0 |  | 3 | TRUE | bd96d0b8-926c-4778-ac8b-7113d1ab2512;2773af61-ef8d-49f4-9802-f5d68cb89767;e9928bf1-44f8-41c2-9a46-d54be2af258f
10.1016/s0032-3861(02)00938-2#8 | 10.1016/s0032-3861(02)00938-2 | Synthesis, characterization, and properties of poly(ethylene terephthalate)/poly(1,4-butylene succinate) block copolymers | Polymer | none |  | no catalyst | none | uncatalysed | hydrolysis | TPA | distilled water | O | 37 | [10 empty] | flagged | TRUE | 10.1016/s0032-3861(02)00938-2#0 |  | 3 | TRUE | bd96d0b8-926c-4778-ac8b-7113d1ab2512;2773af61-ef8d-49f4-9802-f5d68cb89767;e9928bf1-44f8-41c2-9a46-d54be2af258f
10.1016/s0032-3861(98)00451-0#0 | 10.1016/s0032-3861(98)00451-0 | Effect of applied stress on the alkaline hydrolysis of geotextile poly(ethylene terephthalate). Part 1: Room temperature | Polymer | sodium hydroxide | [Na+].[OH-] | confirmed | metal salt | homogeneous | hydrolysis | TPA | distilled water | O |  | 14400 | [9 empty] | flagged | TRUE |  |  | 2 | TRUE | b89afb14-c02c-46ed-b4bb-f9ce86a2230e;f61ec4de-f4c1-45e4-8322-294e246464c9
10.1016/s0032-3861(98)00451-0#1 | 10.1016/s0032-3861(98)00451-0 | Effect of applied stress on the alkaline hydrolysis of geotextile poly(ethylene terephthalate). Part 1: Room temperature | Polymer | sodium hydroxide | [Na+].[OH-] | confirmed | metal salt | homogeneous | hydrolysis | TPA | distilled water | O |  | 28800 | [9 empty] | flagged | TRUE |  |  | 2 | TRUE | b89afb14-c02c-46ed-b4bb-f9ce86a2230e;f61ec4de-f4c1-45e4-8322-294e246464c9
10.1016/s0032-3861(98)00451-0#2 | 10.1016/s0032-3861(98)00451-0 | Effect of applied stress on the alkaline hydrolysis of geotextile poly(ethylene terephthalate). Part 1: Room temperature | Polymer | sodium hydroxide | [Na+].[OH-] | confirmed | metal salt | homogeneous | hydrolysis | TPA | distilled water | O |  | 43200 | [9 empty] | flagged | TRUE |  |  | 2 | TRUE | b89afb14-c02c-46ed-b4bb-f9ce86a2230e;f61ec4de-f4c1-45e4-8322-294e246464c9
10.1016/s0032-3861(98)00451-0#3 | 10.1016/s0032-3861(98)00451-0 | Effect of applied stress on the alkaline hydrolysis of geotextile poly(ethylene terephthalate). Part 1: Room temperature | Polymer | sodium hydroxide | [Na+].[OH-] | confirmed | metal salt | homogeneous | hydrolysis | TPA | distilled water | O |  | 14400 | [9 empty] | flagged | TRUE | 10.1016/s0032-3861(98)00451-0#0 |  | 2 | TRUE | b89afb14-c02c-46ed-b4bb-f9ce86a2230e;f61ec4de-f4c1-45e4-8322-294e246464c9
10.1016/s0032-3861(98)00451-0#4 | 10.1016/s0032-3861(98)00451-0 | Effect of applied stress on the alkaline hydrolysis of geotextile poly(ethylene terephthalate). Part 1: Room temperature | Polymer | sodium hydroxide | [Na+].[OH-] | confirmed | metal salt | homogeneous | hydrolysis | TPA | distilled water | O |  | 28800 | [9 empty] | flagged | TRUE | 10.1016/s0032-3861(98)00451-0#1 |  | 2 | TRUE | b89afb14-c02c-46ed-b4bb-f9ce86a2230e;f61ec4de-f4c1-45e4-8322-294e246464c9
10.1016/s0032-3861(98)00451-0#5 | 10.1016/s0032-3861(98)00451-0 | Effect of applied stress on the alkaline hydrolysis of geotextile poly(ethylene terephthalate). Part 1: Room temperature | Polymer | sodium hydroxide | [Na+].[OH-] | confirmed | metal salt | homogeneous | hydrolysis | TPA | distilled water | O |  | 43200 | [9 empty] | flagged | TRUE | 10.1016/s0032-3861(98)00451-0#2 |  | 2 | TRUE | b89afb14-c02c-46ed-b4bb-f9ce86a2230e;f61ec4de-f4c1-45e4-8322-294e246464c9
10.1016/s0032-3861(98)00451-0#6 | 10.1016/s0032-3861(98)00451-0 | Effect of applied stress on the alkaline hydrolysis of geotextile poly(ethylene terephthalate). Part 1: Room temperature | Polymer | sodium hydroxide | [Na+].[OH-] | confirmed | metal salt | homogeneous | hydrolysis | TPA | distilled water | O |  | 14400 | [9 empty] | flagged | TRUE | 10.1016/s0032-3861(98)00451-0#0 |  | 2 | TRUE | b89afb14-c02c-46ed-b4bb-f9ce86a2230e;f61ec4de-f4c1-45e4-8322-294e246464c9
10.1016/s0032-3861(98)00451-0#7 | 10.1016/s0032-3861(98)00451-0 | Effect of applied stress on the alkaline hydrolysis of geotextile poly(ethylene terephthalate). Part 1: Room temperature | Polymer | sodium hydroxide | [Na+].[OH-] | confirmed | metal salt | homogeneous | hydrolysis | TPA | distilled water | O |  | 28800 | [9 empty] | flagged | TRUE | 10.1016/s0032-3861(98)00451-0#1 |  | 2 | TRUE | b89afb14-c02c-46ed-b4bb-f9ce86a2230e;f61ec4de-f4c1-45e4-8322-294e246464c9
10.1016/s0032-3861(98)00451-0#8 | 10.1016/s0032-3861(98)00451-0 | Effect of applied stress on the alkaline hydrolysis of geotextile poly(ethylene terephthalate). Part 1: Room temperature | Polymer | sodium hydroxide | [Na+].[OH-] | confirmed | metal salt | homogeneous | hydrolysis | TPA | distilled water | O |  | 43200 | [9 empty] | flagged | TRUE | 10.1016/s0032-3861(98)00451-0#2 |  | 2 | TRUE | b89afb14-c02c-46ed-b4bb-f9ce86a2230e;f61ec4de-f4c1-45e4-8322-294e246464c9
10.1016/s0032-3861(98)00451-0#9 | 10.1016/s0032-3861(98)00451-0 | Effect of applied stress on the alkaline hydrolysis of geotextile poly(ethylene terephthalate). Part 1: Room temperature | Polymer | sodium hydroxide | [Na+].[OH-] | confirmed | metal salt | homogeneous | hydrolysis | TPA | distilled water | O |  | 14400 | [9 empty] | flagged | TRUE | 10.1016/s0032-3861(98)00451-0#0 |  | 2 | TRUE | b89afb14-c02c-46ed-b4bb-f9ce86a2230e;f61ec4de-f4c1-45e4-8322-294e246464c9
10.1016/s0032-3861(98)00451-0#10 | 10.1016/s0032-3861(98)00451-0 | Effect of applied stress on the alkaline hydrolysis of geotextile poly(ethylene terephthalate). Part 1: Room temperature | Polymer | sodium hydroxide | [Na+].[OH-] | confirmed | metal salt | homogeneous | hydrolysis | TPA | distilled water | O |  | 28800 | [9 empty] | flagged | TRUE | 10.1016/s0032-3861(98)00451-0#1 |  | 2 | TRUE | b89afb14-c02c-46ed-b4bb-f9ce86a2230e;f61ec4de-f4c1-45e4-8322-294e246464c9
10.1016/s0032-3861(98)00451-0#11 | 10.1016/s0032-3861(98)00451-0 | Effect of applied stress on the alkaline hydrolysis of geotextile poly(ethylene terephthalate). Part 1: Room temperature | Polymer | sodium hydroxide | [Na+].[OH-] | confirmed | metal salt | homogeneous | hydrolysis | TPA | distilled water | O |  | 43200 | [9 empty] | flagged | TRUE | 10.1016/s0032-3861(98)00451-0#2 |  | 2 | TRUE | b89afb14-c02c-46ed-b4bb-f9ce86a2230e;f61ec4de-f4c1-45e4-8322-294e246464c9
10.1016/s0032-3861(98)00451-0#12 | 10.1016/s0032-3861(98)00451-0 | Effect of applied stress on the alkaline hydrolysis of geotextile poly(ethylene terephthalate). Part 1: Room temperature | Polymer | sodium hydroxide | [Na+].[OH-] | confirmed | metal salt | homogeneous | hydrolysis | TPA | distilled water | O |  | 14400 | [9 empty] | flagged | TRUE | 10.1016/s0032-3861(98)00451-0#0 |  | 2 | TRUE | b89afb14-c02c-46ed-b4bb-f9ce86a2230e;f61ec4de-f4c1-45e4-8322-294e246464c9
10.1016/s0032-3861(98)00451-0#13 | 10.1016/s0032-3861(98)00451-0 | Effect of applied stress on the alkaline hydrolysis of geotextile poly(ethylene terephthalate). Part 1: Room temperature | Polymer | sodium hydroxide | [Na+].[OH-] | confirmed | metal salt | homogeneous | hydrolysis | TPA | distilled water | O |  | 28800 | [9 empty] | flagged | TRUE | 10.1016/s0032-3861(98)00451-0#1 |  | 2 | TRUE | b89afb14-c02c-46ed-b4bb-f9ce86a2230e;f61ec4de-f4c1-45e4-8322-294e246464c9
10.1016/s0032-3861(98)00451-0#14 | 10.1016/s0032-3861(98)00451-0 | Effect of applied stress on the alkaline hydrolysis of geotextile poly(ethylene terephthalate). Part 1: Room temperature | Polymer | sodium hydroxide | [Na+].[OH-] | confirmed | metal salt | homogeneous | hydrolysis | TPA | distilled water | O |  | 43200 | [9 empty] | flagged | TRUE | 10.1016/s0032-3861(98)00451-0#2 |  | 2 | TRUE | b89afb14-c02c-46ed-b4bb-f9ce86a2230e;f61ec4de-f4c1-45e4-8322-294e246464c9
10.1016/s0032-3861(98)00451-0#15 | 10.1016/s0032-3861(98)00451-0 | Effect of applied stress on the alkaline hydrolysis of geotextile poly(ethylene terephthalate). Part 1: Room temperature | Polymer | sodium hydroxide | [Na+].[OH-] | confirmed | metal salt | homogeneous | hydrolysis | TPA | distilled water | O |  | 14400 | [9 empty] | flagged | TRUE | 10.1016/s0032-3861(98)00451-0#0 |  | 2 | TRUE | b89afb14-c02c-46ed-b4bb-f9ce86a2230e;f61ec4de-f4c1-45e4-8322-294e246464c9
10.1016/s0032-3861(98)00451-0#16 | 10.1016/s0032-3861(98)00451-0 | Effect of applied stress on the alkaline hydrolysis of geotextile poly(ethylene terephthalate). Part 1: Room temperature | Polymer | sodium hydroxide | [Na+].[OH-] | confirmed | metal salt | homogeneous | hydrolysis | TPA | distilled water | O |  | 28800 | [9 empty] | flagged | TRUE | 10.1016/s0032-3861(98)00451-0#1 |  | 2 | TRUE | b89afb14-c02c-46ed-b4bb-f9ce86a2230e;f61ec4de-f4c1-45e4-8322-294e246464c9
10.1016/s0032-3861(98)00451-0#17 | 10.1016/s0032-3861(98)00451-0 | Effect of applied stress on the alkaline hydrolysis of geotextile poly(ethylene terephthalate). Part 1: Room temperature | Polymer | sodium hydroxide | [Na+].[OH-] | confirmed | metal salt | homogeneous | hydrolysis | TPA | distilled water | O |  | 43200 | [9 empty] | flagged | TRUE | 10.1016/s0032-3861(98)00451-0#2 |  | 2 | TRUE | b89afb14-c02c-46ed-b4bb-f9ce86a2230e;f61ec4de-f4c1-45e4-8322-294e246464c9
10.1016/s0032-3861(98)00451-0#18 | 10.1016/s0032-3861(98)00451-0 | Effect of applied stress on the alkaline hydrolysis of geotextile poly(ethylene terephthalate). Part 1: Room temperature | Polymer | sodium hydroxide | [Na+].[OH-] | confirmed | metal salt | homogeneous | hydrolysis | TPA | distilled water | O |  | 14400 | [9 empty] | flagged | TRUE | 10.1016/s0032-3861(98)00451-0#0 |  | 2 | TRUE | 95ac3f4c-1c88-44ad-8020-f29ebb68d346;a5c5697f-5384-4bfa-b091-9573f332fe6a
10.1016/s0032-3861(98)00451-0#19 | 10.1016/s0032-3861(98)00451-0 | Effect of applied stress on the alkaline hydrolysis of geotextile poly(ethylene terephthalate). Part 1: Room temperature | Polymer | sodium hydroxide | [Na+].[OH-] | confirmed | metal salt | homogeneous | hydrolysis | TPA | distilled water | O |  | 172800 | [9 empty] | flagged | TRUE |  |  | 2 | TRUE | 95ac3f4c-1c88-44ad-8020-f29ebb68d346;c670ae31-2147-4ce3-b360-389ed9274dfb
10.1016/s0032-3861(98)00451-0#20 | 10.1016/s0032-3861(98)00451-0 | Effect of applied stress on the alkaline hydrolysis of geotextile poly(ethylene terephthalate). Part 1: Room temperature | Polymer | sodium hydroxide | [Na+].[OH-] | confirmed | metal salt | homogeneous | hydrolysis | TPA | distilled water | O |  | 172800 | [9 empty] | flagged | TRUE | 10.1016/s0032-3861(98)00451-0#19 |  | 2 | TRUE | 95ac3f4c-1c88-44ad-8020-f29ebb68d346;a5c5697f-5384-4bfa-b091-9573f332fe6a
10.1016/s0032-3861(98)00451-0#21 | 10.1016/s0032-3861(98)00451-0 | Effect of applied stress on the alkaline hydrolysis of geotextile poly(ethylene terephthalate). Part 1: Room temperature | Polymer | sodium hydroxide | [Na+].[OH-] | confirmed | metal salt | homogeneous | hydrolysis | TPA | distilled water | O |  | 172800 | [9 empty] | flagged | TRUE | 10.1016/s0032-3861(98)00451-0#19 |  | 2 | TRUE | 95ac3f4c-1c88-44ad-8020-f29ebb68d346;a5c5697f-5384-4bfa-b091-9573f332fe6a
10.1016/s0032-3861(99)00168-8#0 | 10.1016/s0032-3861(99)00168-8 | The properties of unsaturated polyester based on the glycolyzed poly(ethylene terephthalate) with various glycol compositions | Polymer | zinc acetate | CC(=O)[O-].CC(=O)[O-].[Zn+2] | confirmed | metal salt | homogeneous | other/unclear |  | PG | CC(O)CO |  | 480 |  | 0.35 | 70 | 140 | 0.005 |  |  |  |  | flagged | TRUE |  |  | 3 | TRUE | b5db5208-8496-455b-ad4a-0a14dbc98615;c869f017-4f90-46d1-b60c-d7b5f2a82088;e5926fb6-a292-49c2-9174-08863fc2ff90
10.1016/s0032-3861(99)00168-8#1 | 10.1016/s0032-3861(99)00168-8 | The properties of unsaturated polyester based on the glycolyzed poly(ethylene terephthalate) with various glycol compositions | Polymer | zinc acetate | CC(=O)[O-].CC(=O)[O-].[Zn+2] | confirmed | metal salt | homogeneous | other/unclear |  | DEG/PG mixture | CC(O)CO.OCCOCCO |  | 480 |  | 0.35 | 70 | 153.8 | 0.005 |  |  |  |  | flagged | TRUE |  |  | 3 | TRUE | b5db5208-8496-455b-ad4a-0a14dbc98615;c869f017-4f90-46d1-b60c-d7b5f2a82088;e5926fb6-a292-49c2-9174-08863fc2ff90
10.1016/s0032-3861(99)00168-8#2 | 10.1016/s0032-3861(99)00168-8 | The properties of unsaturated polyester based on the glycolyzed poly(ethylene terephthalate) with various glycol compositions | Polymer | zinc acetate | CC(=O)[O-].CC(=O)[O-].[Zn+2] | confirmed | metal salt | homogeneous | other/unclear |  | DEG/PG mixture | CC(O)CO.OCCOCCO |  | 480 |  | 0.35 | 70 | 167.6 | 0.005 |  |  |  |  | flagged | TRUE |  |  | 3 | TRUE | b5db5208-8496-455b-ad4a-0a14dbc98615;c869f017-4f90-46d1-b60c-d7b5f2a82088;e5926fb6-a292-49c2-9174-08863fc2ff90
10.1016/s0032-3861(99)00168-8#3 | 10.1016/s0032-3861(99)00168-8 | The properties of unsaturated polyester based on the glycolyzed poly(ethylene terephthalate) with various glycol compositions | Polymer | zinc acetate | CC(=O)[O-].CC(=O)[O-].[Zn+2] | confirmed | metal salt | homogeneous | other/unclear |  | DEG/PG mixture | CC(O)CO.OCCOCCO |  | 480 |  | 0.35 | 70 | 181.5 | 0.005 |  |  |  |  | flagged | TRUE |  |  | 3 | TRUE | b5db5208-8496-455b-ad4a-0a14dbc98615;c869f017-4f90-46d1-b60c-d7b5f2a82088;e5926fb6-a292-49c2-9174-08863fc2ff90
10.1016/s0032-3861(99)00168-8#4 | 10.1016/s0032-3861(99)00168-8 | The properties of unsaturated polyester based on the glycolyzed poly(ethylene terephthalate) with various glycol compositions | Polymer | zinc acetate | CC(=O)[O-].CC(=O)[O-].[Zn+2] | confirmed | metal salt | homogeneous | other/unclear |  | DEG | OCCOCCO |  | 480 |  | 0.35 | 70 | 195.3 | 0.005 |  |  |  |  | flagged | TRUE |  |  | 3 | TRUE | b5db5208-8496-455b-ad4a-0a14dbc98615;c869f017-4f90-46d1-b60c-d7b5f2a82088;e5926fb6-a292-49c2-9174-08863fc2ff90
10.1016/s0040-6031(03)00160-6#0 | 10.1016/s0040-6031(03)00160-6 | Hydrolysis of waste polyethylene terephthalate and characterization of products by differential scanning calorimetry | Thermochimica Acta | ZnAc | CC(=O)[O-].CC(=O)[O-].[Zn+2] | LLM written | metal salt | homogeneous | hydrolysis | TPA | water | O | 140 | 180 | [5 empty] | 100 |  |  |  | accepted | TRUE |  |  | 2 | TRUE | a20ecb0a-82d1-4c69-82cf-cfb486056d8c;2d4749b7-a6f3-4290-8c48-e8e7a52b0c2c
10.1016/s0040-6031(03)00160-6#1 | 10.1016/s0040-6031(03)00160-6 | Hydrolysis of waste polyethylene terephthalate and characterization of products by differential scanning calorimetry | Thermochimica Acta | ZnAc | CC(=O)[O-].CC(=O)[O-].[Zn+2] | LLM written | metal salt | homogeneous | hydrolysis | TPA | water | O | 160 | 180 | [5 empty] | 98 |  |  |  | accepted | TRUE |  |  | 2 | TRUE | a20ecb0a-82d1-4c69-82cf-cfb486056d8c;2d4749b7-a6f3-4290-8c48-e8e7a52b0c2c
10.1016/s0040-6031(03)00160-6#2 | 10.1016/s0040-6031(03)00160-6 | Hydrolysis of waste polyethylene terephthalate and characterization of products by differential scanning calorimetry | Thermochimica Acta | ZnAc | CC(=O)[O-].CC(=O)[O-].[Zn+2] | LLM written | metal salt | homogeneous | hydrolysis | TPA | water | O | 190 | 180 | [5 empty] | 80 |  |  |  | accepted | TRUE |  |  | 2 | TRUE | a20ecb0a-82d1-4c69-82cf-cfb486056d8c;2d4749b7-a6f3-4290-8c48-e8e7a52b0c2c
10.1016/s0040-6031(03)00160-6#3 | 10.1016/s0040-6031(03)00160-6 | Hydrolysis of waste polyethylene terephthalate and characterization of products by differential scanning calorimetry | Thermochimica Acta | none |  | no catalyst | none | uncatalysed | hydrolysis | TPA | water and xylene | Cc1ccccc1C.O | 170 | 180 | [5 empty] | 99.8 |  |  |  | accepted | TRUE |  |  | 2 | TRUE | a20ecb0a-82d1-4c69-82cf-cfb486056d8c;2d4749b7-a6f3-4290-8c48-e8e7a52b0c2c
10.1016/s0040-6031(03)00160-6#4 | 10.1016/s0040-6031(03)00160-6 | Hydrolysis of waste polyethylene terephthalate and characterization of products by differential scanning calorimetry | Thermochimica Acta | KOH | [K+].[OH-] | LLM written | acid or base | homogeneous | hydrolysis | TPA | water and xylene | Cc1ccccc1C.O | 170 | 180 | [5 empty] | 99.8 |  |  |  | accepted | TRUE |  |  | 2 | TRUE | a20ecb0a-82d1-4c69-82cf-cfb486056d8c;2d4749b7-a6f3-4290-8c48-e8e7a52b0c2c
10.1016/s0040-6031(03)00160-6#5 | 10.1016/s0040-6031(03)00160-6 | Hydrolysis of waste polyethylene terephthalate and characterization of products by differential scanning calorimetry | Thermochimica Acta | ZnAc | CC(=O)[O-].CC(=O)[O-].[Zn+2] | LLM written | metal salt | homogeneous | hydrolysis | TPA | water and xylene | Cc1ccccc1C.O | 170 | 180 | [5 empty] | 97.2 |  |  |  | accepted | TRUE |  |  | 2 | TRUE | a20ecb0a-82d1-4c69-82cf-cfb486056d8c;2d4749b7-a6f3-4290-8c48-e8e7a52b0c2c
10.1016/s0040-6031(03)00160-6#6 | 10.1016/s0040-6031(03)00160-6 | Hydrolysis of waste polyethylene terephthalate and characterization of products by differential scanning calorimetry | Thermochimica Acta | ZnAc | CC(=O)[O-].CC(=O)[O-].[Zn+2] | LLM written | metal salt | homogeneous | hydrolysis | TPA | water and xylene | Cc1ccccc1C.O | 160 | 180 | [5 empty] | 92 |  |  |  | accepted | TRUE |  |  | 3 | TRUE | a20ecb0a-82d1-4c69-82cf-cfb486056d8c;2d4749b7-a6f3-4290-8c48-e8e7a52b0c2c;afa77600-1d47-4663-8ab7-dcb699c6c079
10.1016/s0141-3910(01)00217-8#0 | 10.1016/s0141-3910(01)00217-8 | Study on methanolytic depolymerization of PET with supercritical methanol for chemical recycling | Polymer Degradation and Stability | none |  | no catalyst | none | uncatalysed | methanolysis | DMT | methanol | CO | 533 | 20 | [5 empty] | 6.41 |  | 20.5 |  | flagged | TRUE |  | temperature above 350C -- pyrolysis, not solvolysis | 3 | TRUE | 96e5b2bb-c0de-406a-8f4b-ebbb9c9a81d1;2fb46f25-68a7-4883-92af-4aaea4a5d05f;93ac0af0-943a-4c43-acfa-9d49421743cc
10.1016/s0141-3910(01)00217-8#1 | 10.1016/s0141-3910(01)00217-8 | Study on methanolytic depolymerization of PET with supercritical methanol for chemical recycling | Polymer Degradation and Stability | none |  | no catalyst | none | uncatalysed | methanolysis | DMT | methanol | CO | 533 | 20 | [5 empty] | 50.01 |  | 63 |  | flagged | TRUE |  | temperature above 350C -- pyrolysis, not solvolysis | 3 | TRUE | 96e5b2bb-c0de-406a-8f4b-ebbb9c9a81d1;2fb46f25-68a7-4883-92af-4aaea4a5d05f;93ac0af0-943a-4c43-acfa-9d49421743cc
10.1016/s0141-3910(01)00217-8#2 | 10.1016/s0141-3910(01)00217-8 | Study on methanolytic depolymerization of PET with supercritical methanol for chemical recycling | Polymer Degradation and Stability | none |  | no catalyst | none | uncatalysed | methanolysis | DMT | methanol | CO | 533 | 20 | [5 empty] | 59.1 |  | 65.5 |  | flagged | TRUE |  | temperature above 350C -- pyrolysis, not solvolysis | 3 | TRUE | 96e5b2bb-c0de-406a-8f4b-ebbb9c9a81d1;2fb46f25-68a7-4883-92af-4aaea4a5d05f;93ac0af0-943a-4c43-acfa-9d49421743cc
10.1016/s0141-3910(01)00217-8#3 | 10.1016/s0141-3910(01)00217-8 | Study on methanolytic depolymerization of PET with supercritical methanol for chemical recycling | Polymer Degradation and Stability | none |  | no catalyst | none | uncatalysed | methanolysis | DMT | methanol | CO | 533 | 20 | [5 empty] | 61.33 |  | 66.1 |  | flagged | TRUE |  | temperature above 350C -- pyrolysis, not solvolysis | 3 | TRUE | 96e5b2bb-c0de-406a-8f4b-ebbb9c9a81d1;2fb46f25-68a7-4883-92af-4aaea4a5d05f;93ac0af0-943a-4c43-acfa-9d49421743cc
10.1016/s0141-3910(01)00217-8#4 | 10.1016/s0141-3910(01)00217-8 | Study on methanolytic depolymerization of PET with supercritical methanol for chemical recycling | Polymer Degradation and Stability | none |  | no catalyst | none | uncatalysed | methanolysis | DMT | methanol | CO | 533 | 20 | [5 empty] | 61.3 |  | 64.45 |  | flagged | TRUE |  | temperature above 350C -- pyrolysis, not solvolysis | 3 | TRUE | 96e5b2bb-c0de-406a-8f4b-ebbb9c9a81d1;2fb46f25-68a7-4883-92af-4aaea4a5d05f;93ac0af0-943a-4c43-acfa-9d49421743cc
10.1016/s0141-3910(01)00217-8#5 | 10.1016/s0141-3910(01)00217-8 | Study on methanolytic depolymerization of PET with supercritical methanol for chemical recycling | Polymer Degradation and Stability | none |  | no catalyst | none | uncatalysed | methanolysis | DMT | methanol | CO | 543 | 40 | [7 empty] | 98.71 |  | flagged | TRUE |  | temperature above 350C -- pyrolysis, not solvolysis | 2 | TRUE | 1b792efa-d223-4926-8d78-361b71b7b620;12a5af30-31bd-47af-b7b7-e18288584c14
10.1016/s0141-3910(01)00217-8#6 | 10.1016/s0141-3910(01)00217-8 | Study on methanolytic depolymerization of PET with supercritical methanol for chemical recycling | Polymer Degradation and Stability | none |  | no catalyst | none | uncatalysed | methanolysis | DMT | methanol | CO | 543 | 40 | [7 empty] | 97.97 |  | flagged | TRUE |  | temperature above 350C -- pyrolysis, not solvolysis | 2 | TRUE | 1b792efa-d223-4926-8d78-361b71b7b620;12a5af30-31bd-47af-b7b7-e18288584c14
10.1016/s0141-3910(01)00217-8#7 | 10.1016/s0141-3910(01)00217-8 | Study on methanolytic depolymerization of PET with supercritical methanol for chemical recycling | Polymer Degradation and Stability | none |  | no catalyst | none | uncatalysed | methanolysis | DMT | methanol | CO | 543 | 40 | [7 empty] | 96.54 |  | flagged | TRUE |  | temperature above 350C -- pyrolysis, not solvolysis | 2 | TRUE | 1b792efa-d223-4926-8d78-361b71b7b620;12a5af30-31bd-47af-b7b7-e18288584c14
10.1016/s0141-3910(01)00217-8#8 | 10.1016/s0141-3910(01)00217-8 | Study on methanolytic depolymerization of PET with supercritical methanol for chemical recycling | Polymer Degradation and Stability | none |  | no catalyst | none | uncatalysed | methanolysis | DMT | methanol | CO | 543 | 40 | [7 empty] | 98.23 |  | flagged | TRUE |  | temperature above 350C -- pyrolysis, not solvolysis | 2 | TRUE | 1b792efa-d223-4926-8d78-361b71b7b620;12a5af30-31bd-47af-b7b7-e18288584c14
10.1016/s0141-3910(01)00217-8#9 | 10.1016/s0141-3910(01)00217-8 | Study on methanolytic depolymerization of PET with supercritical methanol for chemical recycling | Polymer Degradation and Stability | none |  | no catalyst | none | uncatalysed | methanolysis | DMT | methanol | CO | 543 | 40 | [7 empty] | 96.78 |  | flagged | TRUE |  | temperature above 350C -- pyrolysis, not solvolysis | 2 | TRUE | 1b792efa-d223-4926-8d78-361b71b7b620;12a5af30-31bd-47af-b7b7-e18288584c14
10.1016/s0141-3910(02)00299-9#0 | 10.1016/s0141-3910(02)00299-9 | Hydrolytic degradation of poly(ethylene terephthalate) copolymers containing nitrated units | Polymer Degradation and Stability | none |  | no catalyst | none | uncatalysed | hydrolysis | TPA | distilled water | O | 80 |  |  |  |  | 50 | [5 empty] | flagged | TRUE |  |  | 2 | TRUE | 5899ebef-349a-46a1-b024-a6c0aea01d60;3ba3f650-2828-4d68-a916-82808191eeb0
10.1016/s0141-3910(02)00299-9#1 | 10.1016/s0141-3910(02)00299-9 | Hydrolytic degradation of poly(ethylene terephthalate) copolymers containing nitrated units | Polymer Degradation and Stability | none |  | no catalyst | none | uncatalysed | hydrolysis | TPA | distilled water | O | 80 |  |  |  |  | 50 | [5 empty] | flagged | TRUE | 10.1016/s0141-3910(02)00299-9#0 |  | 2 | TRUE | 5899ebef-349a-46a1-b024-a6c0aea01d60;3ba3f650-2828-4d68-a916-82808191eeb0
10.1016/s0141-3910(02)00299-9#2 | 10.1016/s0141-3910(02)00299-9 | Hydrolytic degradation of poly(ethylene terephthalate) copolymers containing nitrated units | Polymer Degradation and Stability | none |  | no catalyst | none | uncatalysed | hydrolysis | TPA | distilled water | O | 80 |  |  |  |  | 50 | [5 empty] | flagged | TRUE | 10.1016/s0141-3910(02)00299-9#0 |  | 2 | TRUE | 5899ebef-349a-46a1-b024-a6c0aea01d60;3ba3f650-2828-4d68-a916-82808191eeb0
10.1016/s0141-3910(02)00299-9#3 | 10.1016/s0141-3910(02)00299-9 | Hydrolytic degradation of poly(ethylene terephthalate) copolymers containing nitrated units | Polymer Degradation and Stability | none |  | no catalyst | none | uncatalysed | hydrolysis | TPA | distilled water | O | 80 |  |  |  |  | 50 | [5 empty] | flagged | TRUE | 10.1016/s0141-3910(02)00299-9#0 |  | 2 | TRUE | 5899ebef-349a-46a1-b024-a6c0aea01d60;3ba3f650-2828-4d68-a916-82808191eeb0
10.1016/s0141-3910(02)00299-9#4 | 10.1016/s0141-3910(02)00299-9 | Hydrolytic degradation of poly(ethylene terephthalate) copolymers containing nitrated units | Polymer Degradation and Stability | none |  | no catalyst | none | uncatalysed | hydrolysis | TPA | distilled water | O | 80 |  |  |  |  | 50 | [5 empty] | flagged | TRUE | 10.1016/s0141-3910(02)00299-9#0 |  | 2 | TRUE | 5899ebef-349a-46a1-b024-a6c0aea01d60;3ba3f650-2828-4d68-a916-82808191eeb0
10.1016/s0141-3910(02)00370-1#0 | 10.1016/s0141-3910(02)00370-1 | Methanolysis of polyethylene terephthalate (PET) in the presence of aluminium tiisopropoxide catalyst to form dimethyl terephthalate and ethylene glycol | Polymer Degradation and Stability | none |  | no catalyst | none | uncatalysed | methanolysis | DMT | methanol | CO | 200 | 120 | [5 empty] | 2.9 |  |  |  | flagged | TRUE |  |  | 2 | TRUE | e57744d2-174b-43e2-b3f9-6b3aabbf4fcf;a848263c-997e-4746-884f-4a5f68322752
10.1016/s0141-3910(02)00370-1#1 | 10.1016/s0141-3910(02)00370-1 | Methanolysis of polyethylene terephthalate (PET) in the presence of aluminium tiisopropoxide catalyst to form dimethyl terephthalate and ethylene glycol | Polymer Degradation and Stability | aluminium triisopropoxide | CC(C)[O][Al]([O]C(C)C)[O]C(C)C | confirmed | metal salt | homogeneous | methanolysis | DMT | methanol | CO | 160 | 120 |  | 0.05 |  |  |  | 0.245 |  |  |  | accepted | TRUE |  |  | 3 | TRUE | e57744d2-174b-43e2-b3f9-6b3aabbf4fcf;a5fcb303-f17c-48eb-a902-197e39a8c0ae;a848263c-997e-4746-884f-4a5f68322752
10.1016/s0141-3910(02)00370-1#2 | 10.1016/s0141-3910(02)00370-1 | Methanolysis of polyethylene terephthalate (PET) in the presence of aluminium tiisopropoxide catalyst to form dimethyl terephthalate and ethylene glycol | Polymer Degradation and Stability | aluminium triisopropoxide | CC(C)[O][Al]([O]C(C)C)[O]C(C)C | confirmed | metal salt | homogeneous | methanolysis | DMT | methanol | CO | 180 | 120 |  | 0.05 |  |  |  | 10.5 |  |  |  | accepted | TRUE |  |  | 3 | TRUE | e57744d2-174b-43e2-b3f9-6b3aabbf4fcf;a5fcb303-f17c-48eb-a902-197e39a8c0ae;a848263c-997e-4746-884f-4a5f68322752
10.1016/s0141-3910(02)00370-1#3 | 10.1016/s0141-3910(02)00370-1 | Methanolysis of polyethylene terephthalate (PET) in the presence of aluminium tiisopropoxide catalyst to form dimethyl terephthalate and ethylene glycol | Polymer Degradation and Stability | aluminium triisopropoxide | CC(C)[O][Al]([O]C(C)C)[O]C(C)C | confirmed | metal salt | homogeneous | methanolysis | DMT | methanol | CO | 190 | 120 |  | 0.05 |  |  |  | 18.6 |  |  |  | accepted | TRUE |  |  | 3 | TRUE | e57744d2-174b-43e2-b3f9-6b3aabbf4fcf;a5fcb303-f17c-48eb-a902-197e39a8c0ae;a848263c-997e-4746-884f-4a5f68322752
10.1016/s0141-3910(02)00370-1#4 | 10.1016/s0141-3910(02)00370-1 | Methanolysis of polyethylene terephthalate (PET) in the presence of aluminium tiisopropoxide catalyst to form dimethyl terephthalate and ethylene glycol | Polymer Degradation and Stability | aluminium triisopropoxide | CC(C)[O][Al]([O]C(C)C)[O]C(C)C | confirmed | metal salt | homogeneous | methanolysis | DMT | methanol | CO | 200 | 120 |  | 0.05 |  |  |  | 67.3 |  |  |  | accepted | TRUE |  |  | 3 | TRUE | e57744d2-174b-43e2-b3f9-6b3aabbf4fcf;a5fcb303-f17c-48eb-a902-197e39a8c0ae;a848263c-997e-4746-884f-4a5f68322752
10.1016/s0141-3910(02)00370-1#5 | 10.1016/s0141-3910(02)00370-1 | Methanolysis of polyethylene terephthalate (PET) in the presence of aluminium tiisopropoxide catalyst to form dimethyl terephthalate and ethylene glycol | Polymer Degradation and Stability | aluminium triisopropoxide | CC(C)[O][Al]([O]C(C)C)[O]C(C)C | confirmed | metal salt | homogeneous | methanolysis | DMT | methanol | CO | 200 | 120 |  | 0.032 |  |  |  | 57.4 |  |  |  | accepted | TRUE |  |  | 3 | TRUE | e57744d2-174b-43e2-b3f9-6b3aabbf4fcf;a5fcb303-f17c-48eb-a902-197e39a8c0ae;a848263c-997e-4746-884f-4a5f68322752
10.1016/s0141-3910(02)00370-1#6 | 10.1016/s0141-3910(02)00370-1 | Methanolysis of polyethylene terephthalate (PET) in the presence of aluminium tiisopropoxide catalyst to form dimethyl terephthalate and ethylene glycol | Polymer Degradation and Stability | aluminium triisopropoxide | CC(C)[O][Al]([O]C(C)C)[O]C(C)C | confirmed | metal salt | homogeneous | methanolysis | DMT | methanol | CO | 200 | 120 |  | 0.012 |  |  |  | 20.2 |  |  |  | accepted | TRUE |  |  | 3 | TRUE | e57744d2-174b-43e2-b3f9-6b3aabbf4fcf;a5fcb303-f17c-48eb-a902-197e39a8c0ae;a848263c-997e-4746-884f-4a5f68322752
10.1016/s0141-3910(02)00370-1#7 | 10.1016/s0141-3910(02)00370-1 | Methanolysis of polyethylene terephthalate (PET) in the presence of aluminium tiisopropoxide catalyst to form dimethyl terephthalate and ethylene glycol | Polymer Degradation and Stability | none |  | no catalyst | none | uncatalysed | methanolysis | DMT | methanol/toluene | CO.Cc1ccccc1 | 200 | 120 | [5 empty] | 2.9 |  |  |  | accepted | TRUE |  |  | 3 | TRUE | ebf5051a-82fb-4a65-a1ed-826f02af87ab;832f27da-b418-4662-a497-7f851a2bbbba;a848263c-997e-4746-884f-4a5f68322752
10.1016/s0141-3910(02)00370-1#8 | 10.1016/s0141-3910(02)00370-1 | Methanolysis of polyethylene terephthalate (PET) in the presence of aluminium tiisopropoxide catalyst to form dimethyl terephthalate and ethylene glycol | Polymer Degradation and Stability | aluminium triisopropoxide | CC(C)[O][Al]([O]C(C)C)[O]C(C)C | confirmed | metal salt | homogeneous | methanolysis | DMT | methanol/toluene | CO.Cc1ccccc1 | 200 | 120 | [5 empty] | 88.5 |  |  |  | accepted | TRUE |  |  | 4 | TRUE | ebf5051a-82fb-4a65-a1ed-826f02af87ab;832f27da-b418-4662-a497-7f851a2bbbba;16b32416-43be-4a93-90f5-85f6b0262bf9;a848263c-997e-4746-884f-4a5f68322752
10.1016/s0141-3910(02)00370-1#9 | 10.1016/s0141-3910(02)00370-1 | Methanolysis of polyethylene terephthalate (PET) in the presence of aluminium tiisopropoxide catalyst to form dimethyl terephthalate and ethylene glycol | Polymer Degradation and Stability | aluminium triisopropoxide | CC(C)[O][Al]([O]C(C)C)[O]C(C)C | confirmed | metal salt | homogeneous | methanolysis | DMT | methanol/toluene | CO.Cc1ccccc1 | 200 | 120 | [5 empty] | 86.8 |  |  |  | accepted | TRUE |  |  | 3 | TRUE | ebf5051a-82fb-4a65-a1ed-826f02af87ab;832f27da-b418-4662-a497-7f851a2bbbba;a848263c-997e-4746-884f-4a5f68322752
10.1016/s0141-3910(02)00370-1#10 | 10.1016/s0141-3910(02)00370-1 | Methanolysis of polyethylene terephthalate (PET) in the presence of aluminium tiisopropoxide catalyst to form dimethyl terephthalate and ethylene glycol | Polymer Degradation and Stability | aluminium triisopropoxide | CC(C)[O][Al]([O]C(C)C)[O]C(C)C | confirmed | metal salt | homogeneous | methanolysis | DMT | methanol/toluene | CO.Cc1ccccc1 | 200 | 120 | [5 empty] | 82 |  |  |  | accepted | TRUE |  |  | 3 | TRUE | ebf5051a-82fb-4a65-a1ed-826f02af87ab;832f27da-b418-4662-a497-7f851a2bbbba;a848263c-997e-4746-884f-4a5f68322752
10.1016/s0141-3910(02)00370-1#11 | 10.1016/s0141-3910(02)00370-1 | Methanolysis of polyethylene terephthalate (PET) in the presence of aluminium tiisopropoxide catalyst to form dimethyl terephthalate and ethylene glycol | Polymer Degradation and Stability | aluminium triisopropoxide | CC(C)[O][Al]([O]C(C)C)[O]C(C)C | confirmed | metal salt | homogeneous | methanolysis | DMT | methanol/toluene | CO.Cc1ccccc1 | 200 | 120 | [5 empty] | 63.6 |  |  |  | accepted | TRUE |  |  | 3 | TRUE | ebf5051a-82fb-4a65-a1ed-826f02af87ab;832f27da-b418-4662-a497-7f851a2bbbba;a848263c-997e-4746-884f-4a5f68322752
10.1016/s0141-3910(02)00370-1#12 | 10.1016/s0141-3910(02)00370-1 | Methanolysis of polyethylene terephthalate (PET) in the presence of aluminium tiisopropoxide catalyst to form dimethyl terephthalate and ethylene glycol | Polymer Degradation and Stability | aluminium triisopropoxide | CC(C)[O][Al]([O]C(C)C)[O]C(C)C | confirmed | metal salt | homogeneous | methanolysis | DMT | methanol/toluene | CO.Cc1ccccc1 | 200 | 120 | [5 empty] | 25.2 |  |  |  | accepted | TRUE |  |  | 3 | TRUE | ebf5051a-82fb-4a65-a1ed-826f02af87ab;832f27da-b418-4662-a497-7f851a2bbbba;a848263c-997e-4746-884f-4a5f68322752
10.1016/s0141-3910(03)00166-6#0 | 10.1016/s0141-3910(03)00166-6 | Thermal degradation of poly(ethylene terephthalate) at the processing temperature | Polymer Degradation and Stability | p-TsOH·H2O | Cc1ccc(S(=O)(=O)O)cc1 | LLM written | other | homogeneous | other/unclear |  |  |  | 270 | 30 | [9 empty] | accepted | TRUE |  |  | 3 | TRUE | c41b6564-025a-4e4e-b200-4729f32a66ee;82c71c04-3a3b-4adb-9f8d-4550f34fd14c;2710bd09-b3f4-4c4a-b6bc-889dd0a4aa7a
10.1016/s0141-3910(03)00166-6#1 | 10.1016/s0141-3910(03)00166-6 | Thermal degradation of poly(ethylene terephthalate) at the processing temperature | Polymer Degradation and Stability | p-TsOH·H2O | Cc1ccc(S(=O)(=O)O)cc1 | LLM written | other | homogeneous | other/unclear |  |  |  | 270 | 150 | [9 empty] | accepted | TRUE |  |  | 3 | TRUE | c41b6564-025a-4e4e-b200-4729f32a66ee;82c71c04-3a3b-4adb-9f8d-4550f34fd14c;2710bd09-b3f4-4c4a-b6bc-889dd0a4aa7a
10.1016/s0141-3910(03)00166-6#2 | 10.1016/s0141-3910(03)00166-6 | Thermal degradation of poly(ethylene terephthalate) at the processing temperature | Polymer Degradation and Stability | p-TsOH·H2O | Cc1ccc(S(=O)(=O)O)cc1 | LLM written | other | homogeneous | other/unclear |  |  |  | 285 | 30 | [9 empty] | accepted | TRUE |  |  | 3 | TRUE | c41b6564-025a-4e4e-b200-4729f32a66ee;82c71c04-3a3b-4adb-9f8d-4550f34fd14c;2710bd09-b3f4-4c4a-b6bc-889dd0a4aa7a
10.1016/s0141-3910(03)00166-6#3 | 10.1016/s0141-3910(03)00166-6 | Thermal degradation of poly(ethylene terephthalate) at the processing temperature | Polymer Degradation and Stability | p-TsOH·H2O | Cc1ccc(S(=O)(=O)O)cc1 | LLM written | other | homogeneous | other/unclear |  |  |  | 285 | 60 | [9 empty] | accepted | TRUE |  |  | 3 | TRUE | c41b6564-025a-4e4e-b200-4729f32a66ee;82c71c04-3a3b-4adb-9f8d-4550f34fd14c;2710bd09-b3f4-4c4a-b6bc-889dd0a4aa7a
10.1016/s0141-3910(03)00166-6#4 | 10.1016/s0141-3910(03)00166-6 | Thermal degradation of poly(ethylene terephthalate) at the processing temperature | Polymer Degradation and Stability | p-TsOH·H2O | Cc1ccc(S(=O)(=O)O)cc1 | LLM written | other | homogeneous | other/unclear |  |  |  | 285 | 120 | [9 empty] | accepted | TRUE |  |  | 3 | TRUE | c41b6564-025a-4e4e-b200-4729f32a66ee;82c71c04-3a3b-4adb-9f8d-4550f34fd14c;2710bd09-b3f4-4c4a-b6bc-889dd0a4aa7a
10.1016/s0142-9418(01)00115-5#0 | 10.1016/s0142-9418(01)00115-5 | Depolymerization of poly(ethylene terephthalate) wastes using 1,4-butanediol and triethylene glycol | Polymer Testing | zinc acetate | CC(=O)[O-].CC(=O)[O-].[Zn+2] | confirmed | metal salt | homogeneous | other/unclear |  | 1,4-butanediol | OCCCCO | 220 | 600 | [9 empty] | accepted | TRUE |  |  | 2 | TRUE | fd40a1fc-a3d5-4829-8085-7f3184de3f85;71677475-52ce-42ed-8858-1b82a45ad3a0
10.1016/s0142-9418(01)00115-5#1 | 10.1016/s0142-9418(01)00115-5 | Depolymerization of poly(ethylene terephthalate) wastes using 1,4-butanediol and triethylene glycol | Polymer Testing | zinc acetate | CC(=O)[O-].CC(=O)[O-].[Zn+2] | confirmed | metal salt | homogeneous | glycolysis | BHET | triethylene glycol | OCCOCCOCCO | 220 | 600 | [9 empty] | accepted | TRUE |  |  | 2 | TRUE | fd40a1fc-a3d5-4829-8085-7f3184de3f85;71677475-52ce-42ed-8858-1b82a45ad3a0
10.1016/s0142-9418(01)00115-5#2 | 10.1016/s0142-9418(01)00115-5 | Depolymerization of poly(ethylene terephthalate) wastes using 1,4-butanediol and triethylene glycol | Polymer Testing | zinc acetate | CC(=O)[O-].CC(=O)[O-].[Zn+2] | confirmed | metal salt | homogeneous | glycolysis | BHET | triethylene glycol | OCCOCCOCCO | 220 | 600 | [9 empty] | flagged | TRUE | 10.1016/s0142-9418(01)00115-5#1 |  | 2 | TRUE | fd40a1fc-a3d5-4829-8085-7f3184de3f85;71677475-52ce-42ed-8858-1b82a45ad3a0
10.1016/s0896-8446(99)00010-8#0 | 10.1016/s0896-8446(99)00010-8 | Phase behavior and reaction of polyethylene terephthalate-water systems at pressures up to 173 MPa and temperatures up to 490°C | Journal of Supercritical Fluids | none |  | no catalyst | none | uncatalysed | hydrolysis | TPA | water | O | 243.2 | 0.0433333333 | [9 empty] | flagged | TRUE |  |  | 3 | TRUE | 692c10bd-2080-4dce-86b2-634f6cd76a51;be1be91e-39b1-4752-a7c0-9e11f14bd344;2f00ad7f-9245-411f-84a2-71e5c48187fe
10.1016/s0896-8446(99)00010-8#1 | 10.1016/s0896-8446(99)00010-8 | Phase behavior and reaction of polyethylene terephthalate-water systems at pressures up to 173 MPa and temperatures up to 490°C | Journal of Supercritical Fluids | none |  | no catalyst | none | uncatalysed | hydrolysis | TPA | water | O | 303.5 | 0.21 | [9 empty] | flagged | TRUE |  |  | 3 | TRUE | 692c10bd-2080-4dce-86b2-634f6cd76a51;be1be91e-39b1-4752-a7c0-9e11f14bd344;2f00ad7f-9245-411f-84a2-71e5c48187fe
10.1016/s0896-8446(99)00010-8#2 | 10.1016/s0896-8446(99)00010-8 | Phase behavior and reaction of polyethylene terephthalate-water systems at pressures up to 173 MPa and temperatures up to 490°C | Journal of Supercritical Fluids | none |  | no catalyst | none | uncatalysed | hydrolysis | TPA | water | O | 313.5 | 0.2966666667 | [9 empty] | flagged | TRUE |  |  | 3 | TRUE | 692c10bd-2080-4dce-86b2-634f6cd76a51;be1be91e-39b1-4752-a7c0-9e11f14bd344;2f00ad7f-9245-411f-84a2-71e5c48187fe
10.1016/s0896-8446(99)00010-8#3 | 10.1016/s0896-8446(99)00010-8 | Phase behavior and reaction of polyethylene terephthalate-water systems at pressures up to 173 MPa and temperatures up to 490°C | Journal of Supercritical Fluids | none |  | no catalyst | none | uncatalysed | hydrolysis | TPA | water | O | 362.6 | 0.4833333333 | [9 empty] | flagged | TRUE |  | temperature above 350C -- pyrolysis, not solvolysis | 3 | TRUE | 692c10bd-2080-4dce-86b2-634f6cd76a51;be1be91e-39b1-4752-a7c0-9e11f14bd344;2f00ad7f-9245-411f-84a2-71e5c48187fe
10.1016/s0896-8446(99)00010-8#4 | 10.1016/s0896-8446(99)00010-8 | Phase behavior and reaction of polyethylene terephthalate-water systems at pressures up to 173 MPa and temperatures up to 490°C | Journal of Supercritical Fluids | none |  | no catalyst | none | uncatalysed | hydrolysis | TPA | water | O | 396.5 | 0.77 | [9 empty] | flagged | TRUE |  | temperature above 350C -- pyrolysis, not solvolysis | 3 | TRUE | 692c10bd-2080-4dce-86b2-634f6cd76a51;be1be91e-39b1-4752-a7c0-9e11f14bd344;2f00ad7f-9245-411f-84a2-71e5c48187fe
10.1016/s0896-8446(99)00010-8#5 | 10.1016/s0896-8446(99)00010-8 | Phase behavior and reaction of polyethylene terephthalate-water systems at pressures up to 173 MPa and temperatures up to 490°C | Journal of Supercritical Fluids | none |  | no catalyst | none | uncatalysed | hydrolysis | TPA | water | O | 440.2 | 3.713333 | [9 empty] | flagged | TRUE |  | temperature above 350C -- pyrolysis, not solvolysis | 4 | TRUE | 692c10bd-2080-4dce-86b2-634f6cd76a51;be1be91e-39b1-4752-a7c0-9e11f14bd344;2f00ad7f-9245-411f-84a2-71e5c48187fe;17ccb63c-e0b3-405e-894f-7e14b66f3312
10.1016/s0896-8446(99)00010-8#6 | 10.1016/s0896-8446(99)00010-8 | Phase behavior and reaction of polyethylene terephthalate-water systems at pressures up to 173 MPa and temperatures up to 490°C | Journal of Supercritical Fluids | none |  | no catalyst | none | uncatalysed | hydrolysis | TPA | water | O | 489.7 | 5.006667 | [9 empty] | flagged | TRUE |  | temperature above 350C -- pyrolysis, not solvolysis | 4 | TRUE | 692c10bd-2080-4dce-86b2-634f6cd76a51;be1be91e-39b1-4752-a7c0-9e11f14bd344;2f00ad7f-9245-411f-84a2-71e5c48187fe;b94caec7-b4bb-4cb9-8f1a-eccaf4d2fba3
10.1021/acs.langmuir.5c03382#0 | 10.1021/acs.langmuir.5c03382 | Hygrothermal Degradation Behavior and Structural Evolution of Electrospun Poly(ethylene terephthalate) Fiber Mats | Langmuir | none |  | no catalyst | none | uncatalysed | other/unclear |  |  |  | 403 | 288 | [9 empty] | flagged | TRUE |  | temperature above 350C -- pyrolysis, not solvolysis | 3 | TRUE | 423cc0cc-9ca8-4405-88f7-3cdf6492bc03;f7fb23e2-7324-4ad6-b3ce-f6e5591e98fe;0df8234f-eac6-4941-8236-1fe551455cd9
10.1021/acs.oprd.5c00386#0 | 10.1021/acs.oprd.5c00386 | Efficient Chemical Recycling of Polyester in Plastic Waste: A Heated High-Ethanol Alkaline Aqueous Process | Organic Process Research and Development | NaOH | [Na+].[OH-] | LLM written | acid or base | homogeneous | hydrolysis | TPA | ethanol-water solution (90% (v/v) EtOH) | CCO.O | 90 | 20 |  | 3.12 | 5 |  | 0.624 | 91.3 | petloss |  |  | flagged | TRUE |  |  | 4 | TRUE | e8b6a4d7-6086-4832-a116-78328e9e87d7;c3954118-9284-438b-9dfc-a67c99c6e1ba;ed7ca0a2-fd61-44a4-9c7e-84896e1163cd;3fdcac8f-da9a-4471-b79a-f6318568cae7
10.1021/acs.oprd.5c00386#1 | 10.1021/acs.oprd.5c00386 | Efficient Chemical Recycling of Polyester in Plastic Waste: A Heated High-Ethanol Alkaline Aqueous Process | Organic Process Research and Development | NaOH | [Na+].[OH-] | LLM written | acid or base | homogeneous | hydrolysis | TPA | ethanol-water solution (90% (v/v) EtOH) | CCO.O | 80 | 20 |  | 3.12 | 5 |  | 0.624 | 85.5 | petloss |  |  | flagged | TRUE |  |  | 4 | TRUE | e8b6a4d7-6086-4832-a116-78328e9e87d7;c3954118-9284-438b-9dfc-a67c99c6e1ba;ed7ca0a2-fd61-44a4-9c7e-84896e1163cd;3fdcac8f-da9a-4471-b79a-f6318568cae7
10.1021/acs.oprd.5c00386#2 | 10.1021/acs.oprd.5c00386 | Efficient Chemical Recycling of Polyester in Plastic Waste: A Heated High-Ethanol Alkaline Aqueous Process | Organic Process Research and Development | NaOH | [Na+].[OH-] | LLM written | acid or base | homogeneous | hydrolysis | TPA | ethanol-water solution (90% (v/v) EtOH) | CCO.O | 90 | 20 |  | 4.16 | 5 |  | 0.832 | 94.8 | petloss |  |  | flagged | TRUE |  |  | 4 | TRUE | e8b6a4d7-6086-4832-a116-78328e9e87d7;c3954118-9284-438b-9dfc-a67c99c6e1ba;ed7ca0a2-fd61-44a4-9c7e-84896e1163cd;3fdcac8f-da9a-4471-b79a-f6318568cae7
10.1021/acs.oprd.5c00386#3 | 10.1021/acs.oprd.5c00386 | Efficient Chemical Recycling of Polyester in Plastic Waste: A Heated High-Ethanol Alkaline Aqueous Process | Organic Process Research and Development | NaOH | [Na+].[OH-] | LLM written | acid or base | homogeneous | hydrolysis | TPA | ethanol-water solution (90% (v/v) EtOH) | CCO.O | 80 | 20 |  | 4.16 | 5 |  | 0.832 | 92 | petloss |  |  | flagged | TRUE |  |  | 4 | TRUE | e8b6a4d7-6086-4832-a116-78328e9e87d7;c3954118-9284-438b-9dfc-a67c99c6e1ba;ed7ca0a2-fd61-44a4-9c7e-84896e1163cd;3fdcac8f-da9a-4471-b79a-f6318568cae7
10.1021/acs.oprd.5c00386#4 | 10.1021/acs.oprd.5c00386 | Efficient Chemical Recycling of Polyester in Plastic Waste: A Heated High-Ethanol Alkaline Aqueous Process | Organic Process Research and Development | NaOH | [Na+].[OH-] | LLM written | acid or base | homogeneous | hydrolysis | TPA | ethanol-water solution (90% (v/v) EtOH) | CCO.O | 90 | 40 |  | 3.12 | 5 |  | 0.624 | 98.6 | petloss |  |  | flagged | TRUE |  |  | 4 | TRUE | e8b6a4d7-6086-4832-a116-78328e9e87d7;c3954118-9284-438b-9dfc-a67c99c6e1ba;ed7ca0a2-fd61-44a4-9c7e-84896e1163cd;360b26f6-7918-404f-825f-e5f985162b67
10.1021/acs.oprd.5c00386#5 | 10.1021/acs.oprd.5c00386 | Efficient Chemical Recycling of Polyester in Plastic Waste: A Heated High-Ethanol Alkaline Aqueous Process | Organic Process Research and Development | NaOH | [Na+].[OH-] | LLM written | acid or base | homogeneous | hydrolysis | TPA | ethanol-water solution (90% (v/v) EtOH) | CCO.O | 80 | 60 |  | 4.16 | 5 |  | 0.832 | 99.3 | petloss |  |  | flagged | TRUE |  |  | 4 | TRUE | e8b6a4d7-6086-4832-a116-78328e9e87d7;c3954118-9284-438b-9dfc-a67c99c6e1ba;ed7ca0a2-fd61-44a4-9c7e-84896e1163cd;360b26f6-7918-404f-825f-e5f985162b67
10.1021/acs.oprd.5c00386#6 | 10.1021/acs.oprd.5c00386 | Efficient Chemical Recycling of Polyester in Plastic Waste: A Heated High-Ethanol Alkaline Aqueous Process | Organic Process Research and Development | NaOH | [Na+].[OH-] | LLM written | acid or base | homogeneous | hydrolysis | TPA | ethanol-water solution (90% (v/v) EtOH) | CCO.O | 90 | 20 |  | 3.12 | 5 |  | 0.624 | 97.5 | petloss |  |  | flagged | TRUE |  |  | 2 | TRUE | d4786bc0-0d95-49cf-8da9-11eb90956814;360b26f6-7918-404f-825f-e5f985162b67
10.1021/acs.oprd.5c00386#7 | 10.1021/acs.oprd.5c00386 | Efficient Chemical Recycling of Polyester in Plastic Waste: A Heated High-Ethanol Alkaline Aqueous Process | Organic Process Research and Development | NaOH | [Na+].[OH-] | LLM written | acid or base | homogeneous | hydrolysis | TPA | ethanol-water solution (90% (v/v) EtOH) | CCO.O | 90 | 20 |  | 7.12632 | 11.43 |  | 0.6235 | 84.4 | petloss |  |  | flagged | TRUE |  |  | 2 | TRUE | 4737a6fb-a7ce-43dd-913f-e78b9c0d9345;9deb96d7-d9ef-481c-b5b3-7cefc023349d
10.1021/acs.oprd.5c00386#8 | 10.1021/acs.oprd.5c00386 | Efficient Chemical Recycling of Polyester in Plastic Waste: A Heated High-Ethanol Alkaline Aqueous Process | Organic Process Research and Development | NaOH | [Na+].[OH-] | LLM written | acid or base | homogeneous | hydrolysis | TPA | ethanol-water solution (90% (v/v) EtOH) | CCO.O | 90 | 20 |  | 9.984 | 16 |  | 0.624 | 84.4 | petloss |  |  | flagged | TRUE |  |  | 2 | TRUE | 4737a6fb-a7ce-43dd-913f-e78b9c0d9345;9deb96d7-d9ef-481c-b5b3-7cefc023349d
10.1021/acs.oprd.5c00386#9 | 10.1021/acs.oprd.5c00386 | Efficient Chemical Recycling of Polyester in Plastic Waste: A Heated High-Ethanol Alkaline Aqueous Process | Organic Process Research and Development | NaOH | [Na+].[OH-] | LLM written | acid or base | homogeneous | hydrolysis | TPA | ethanol-water solution (90% (v/v) EtOH) | CCO.O | 90 | 60 |  | 9.984 | 16 |  | 0.624 | 95.8 | petloss |  |  | flagged | TRUE |  |  | 2 | TRUE | 9deb96d7-d9ef-481c-b5b3-7cefc023349d;ad9dbea5-94bb-495f-a63d-896cb9e8a3b2
10.1021/acs.oprd.5c00386#10 | 10.1021/acs.oprd.5c00386 | Efficient Chemical Recycling of Polyester in Plastic Waste: A Heated High-Ethanol Alkaline Aqueous Process | Organic Process Research and Development | NaOH | [Na+].[OH-] | LLM written | acid or base | homogeneous | other/unclear |  | 90% EtOH | CCO.O | 90 | 20 |  | 3.12 | 5 | 100 | 0.624 | 91.3 | petloss |  |  | accepted | TRUE |  |  | 2 | TRUE | 9d9dc0ec-d0af-433e-adcf-9bbdcf592306;c3954118-9284-438b-9dfc-a67c99c6e1ba
10.1021/acs.oprd.5c00386#11 | 10.1021/acs.oprd.5c00386 | Efficient Chemical Recycling of Polyester in Plastic Waste: A Heated High-Ethanol Alkaline Aqueous Process | Organic Process Research and Development | NaOH | [Na+].[OH-] | LLM written | acid or base | homogeneous | other/unclear |  | 90% EtOH | CCO.O | 90 | 60 |  | 3.12 | 5 | 100 | 0.624 | 97.3 | petloss |  |  | accepted | TRUE |  |  | 2 | TRUE | 9d9dc0ec-d0af-433e-adcf-9bbdcf592306;c3954118-9284-438b-9dfc-a67c99c6e1ba
10.1021/acs.oprd.5c00386#12 | 10.1021/acs.oprd.5c00386 | Efficient Chemical Recycling of Polyester in Plastic Waste: A Heated High-Ethanol Alkaline Aqueous Process | Organic Process Research and Development | NaOH | [Na+].[OH-] | LLM written | acid or base | homogeneous | other/unclear |  | 90% EtOH | CCO.O | 90 | 20 |  | 3.12 | 5 | 25 | 0.624 | 84.4 | petloss |  |  | accepted | TRUE |  |  | 2 | TRUE | 9d9dc0ec-d0af-433e-adcf-9bbdcf592306;d4786bc0-0d95-49cf-8da9-11eb90956814
10.1021/acs.oprd.5c00386#13 | 10.1021/acs.oprd.5c00386 | Efficient Chemical Recycling of Polyester in Plastic Waste: A Heated High-Ethanol Alkaline Aqueous Process | Organic Process Research and Development | NaOH | [Na+].[OH-] | LLM written | acid or base | homogeneous | other/unclear |  | 90% EtOH | CCO.O | 90 | 60 |  | 3.12 | 5 | 25 | 0.624 | 95.8 | petloss |  |  | accepted | TRUE |  |  | 2 | TRUE | 9d9dc0ec-d0af-433e-adcf-9bbdcf592306;d4786bc0-0d95-49cf-8da9-11eb90956814
10.1021/acsapm.3c01071#0 | 10.1021/acsapm.3c01071 | Controlled Glycolysis of Poly(ethylene terephthalate) to Oligomers under Microwave Irradiation Using Antimony(III) Oxide | ACS Applied Polymer Materials | none |  | no catalyst | none | uncatalysed | glycolysis | BHET | EG | OCCO | 240 | 15 |  | 0 | 6 | 30 | 0 | 29 | other | 30 |  | accepted | TRUE |  |  | 3 | TRUE | b67cc990-a54b-4782-b71e-b2e518d8685e;fe2015fb-36c7-408b-8538-9355a882115d;462dc902-3b39-4dc9-a4a6-7a22a7d7a0ee
10.1021/acsapm.3c01071#15 | 10.1021/acsapm.3c01071 | Controlled Glycolysis of Poly(ethylene terephthalate) to Oligomers under Microwave Irradiation Using Antimony(III) Oxide | ACS Applied Polymer Materials | Zn (OAc)2 | CC(=O)[O-].CC(=O)[O-].[Zn+2] | LLM written | metal salt | homogeneous | glycolysis | BHET | EG | OCCO | 240 | 15 |  | 0.015 | 6 | 30 | 0.0025 | 19.9 | other | 100 |  | accepted | TRUE |  |  | 2 | TRUE | b67cc990-a54b-4782-b71e-b2e518d8685e;462dc902-3b39-4dc9-a4a6-7a22a7d7a0ee
10.1021/acsapm.3c01071#16 | 10.1021/acsapm.3c01071 | Controlled Glycolysis of Poly(ethylene terephthalate) to Oligomers under Microwave Irradiation Using Antimony(III) Oxide | ACS Applied Polymer Materials | Zn(OAc)2 | CC(=O)[O-].CC(=O)[O-].[Zn+2] | LLM written | metal salt | homogeneous | glycolysis | BHET | EG | OCCO | 240 | 25 |  | 0.015 | 6 | 30 | 0.0025 | 29.5 | other | 100 |  | accepted | TRUE |  |  | 2 | TRUE | b67cc990-a54b-4782-b71e-b2e518d8685e;462dc902-3b39-4dc9-a4a6-7a22a7d7a0ee
10.1021/acsapm.3c01071#17 | 10.1021/acsapm.3c01071 | Controlled Glycolysis of Poly(ethylene terephthalate) to Oligomers under Microwave Irradiation Using Antimony(III) Oxide | ACS Applied Polymer Materials | Zn(OAc)2 | CC(=O)[O-].CC(=O)[O-].[Zn+2] | LLM written | metal salt | homogeneous | glycolysis | BHET | EG | OCCO | 240 | 35 |  | 0.015 | 6 | 30 | 0.0025 | 45.2 | other | 100 |  | accepted | TRUE |  |  | 3 | TRUE | b67cc990-a54b-4782-b71e-b2e518d8685e;624b4133-d109-45e8-91f6-12aec54a5c80;462dc902-3b39-4dc9-a4a6-7a22a7d7a0ee
10.1021/acsapm.3c01071#18 | 10.1021/acsapm.3c01071 | Controlled Glycolysis of Poly(ethylene terephthalate) to Oligomers under Microwave Irradiation Using Antimony(III) Oxide | ACS Applied Polymer Materials | Zn(OAc)2 | CC(=O)[O-].CC(=O)[O-].[Zn+2] | LLM written | metal salt | homogeneous | glycolysis | BHET | EG | OCCO | 240 | 15 |  | 0.009 | 6 | 30 | 0.0015 | 40.7 | other | 100 |  | accepted | TRUE |  |  | 2 | TRUE | b67cc990-a54b-4782-b71e-b2e518d8685e;462dc902-3b39-4dc9-a4a6-7a22a7d7a0ee
10.1021/acsapm.3c01071#19 | 10.1021/acsapm.3c01071 | Controlled Glycolysis of Poly(ethylene terephthalate) to Oligomers under Microwave Irradiation Using Antimony(III) Oxide | ACS Applied Polymer Materials | Zn(OAc)2 | CC(=O)[O-].CC(=O)[O-].[Zn+2] | LLM written | metal salt | homogeneous | glycolysis | BHET | EG | OCCO | 240 | 35 |  | 0.009 | 6 | 30 | 0.0015 | 35.2 | other | 100 |  | accepted | TRUE |  |  | 2 | TRUE | b67cc990-a54b-4782-b71e-b2e518d8685e;462dc902-3b39-4dc9-a4a6-7a22a7d7a0ee
10.1021/acsapm.3c01071#20 | 10.1021/acsapm.3c01071 | Controlled Glycolysis of Poly(ethylene terephthalate) to Oligomers under Microwave Irradiation Using Antimony(III) Oxide | ACS Applied Polymer Materials | Zn(OAc)2 | CC(=O)[O-].CC(=O)[O-].[Zn+2] | LLM written | metal salt | homogeneous | glycolysis | BHET | EG | OCCO | 240 | 15 |  | 0.003 | 6 | 15 | 0.0005 | 13.1 | other | 100 |  | accepted | TRUE |  |  | 2 | TRUE | b67cc990-a54b-4782-b71e-b2e518d8685e;462dc902-3b39-4dc9-a4a6-7a22a7d7a0ee
10.1021/acsapm.3c01071#21 | 10.1021/acsapm.3c01071 | Controlled Glycolysis of Poly(ethylene terephthalate) to Oligomers under Microwave Irradiation Using Antimony(III) Oxide | ACS Applied Polymer Materials | Zn(OAc)2 | CC(=O)[O-].CC(=O)[O-].[Zn+2] | LLM written | metal salt | homogeneous | glycolysis | BHET | EG | OCCO | 240 | 15 |  | 0.0024 | 6 | 15 | 0.0004 | 3.7 | other | 100 |  | accepted | TRUE |  |  | 2 | TRUE | b67cc990-a54b-4782-b71e-b2e518d8685e;462dc902-3b39-4dc9-a4a6-7a22a7d7a0ee
10.1021/acsapm.3c01071#22 | 10.1021/acsapm.3c01071 | Controlled Glycolysis of Poly(ethylene terephthalate) to Oligomers under Microwave Irradiation Using Antimony(III) Oxide | ACS Applied Polymer Materials | Zn(OAc)2 | CC(=O)[O-].CC(=O)[O-].[Zn+2] | LLM written | metal salt | homogeneous | glycolysis | BHET | EG | OCCO | 240 | 15 |  | 0.0015 | 6 | 15 | 0.0002 | 33.3 | other | 100 |  | accepted | TRUE |  |  | 2 | TRUE | b67cc990-a54b-4782-b71e-b2e518d8685e;462dc902-3b39-4dc9-a4a6-7a22a7d7a0ee
10.1021/acsapm.4c00326#0 | 10.1021/acsapm.4c00326 | Overcoming the Limitations of Organocatalyzed Glycolysis of Poly(ethylene terephthalate) to Facilitate the Recycling of Complex Waste Under Mild Conditions | ACS Applied Polymer Materials | DMAP | CN(C)c1ccncc1 | LLM written | other | homogeneous | other/unclear |  | 1-methylimidazole | Cn1ccnc1 | 100 | 30 | [9 empty] | accepted | TRUE |  |  | 1 | TRUE | 5f34cade-d1d3-4b3b-a218-e466831d119d
10.1021/acsapm.4c00326#1 | 10.1021/acsapm.4c00326 | Overcoming the Limitations of Organocatalyzed Glycolysis of Poly(ethylene terephthalate) to Facilitate the Recycling of Complex Waste Under Mild Conditions | ACS Applied Polymer Materials | TBD | C1CN=C2NCCN2C1 | LLM written | acid or base | homogeneous | other/unclear |  | 1-methylimidazole | Cn1ccnc1 | 100 | 30 | [5 empty] | 81 |  | 91 |  | accepted | TRUE |  |  | 2 | TRUE | 5f34cade-d1d3-4b3b-a218-e466831d119d;eb0ba2b0-ae16-43ac-8111-1063d94c5990
10.1021/acsapm.4c00326#2 | 10.1021/acsapm.4c00326 | Overcoming the Limitations of Organocatalyzed Glycolysis of Poly(ethylene terephthalate) to Facilitate the Recycling of Complex Waste Under Mild Conditions | ACS Applied Polymer Materials | Me-TBD |  | unclear | acid or base | homogeneous | other/unclear |  | 1-methylimidazole | Cn1ccnc1 | 100 | 30 | [5 empty] | 53 |  | 57 |  | accepted | TRUE |  |  | 2 | TRUE | 5f34cade-d1d3-4b3b-a218-e466831d119d;eb0ba2b0-ae16-43ac-8111-1063d94c5990
10.1021/acsapm.4c00326#3 | 10.1021/acsapm.4c00326 | Overcoming the Limitations of Organocatalyzed Glycolysis of Poly(ethylene terephthalate) to Facilitate the Recycling of Complex Waste Under Mild Conditions | ACS Applied Polymer Materials | DBU | C1CCC2=NCCCN2CC1 | LLM written | acid or base | homogeneous | other/unclear |  | 1-methylimidazole | Cn1ccnc1 | 100 | 30 | [5 empty] | 36 |  | 38 |  | accepted | TRUE |  |  | 2 | TRUE | 5f34cade-d1d3-4b3b-a218-e466831d119d;eb0ba2b0-ae16-43ac-8111-1063d94c5990
10.1021/acsapm.4c00326#4 | 10.1021/acsapm.4c00326 | Overcoming the Limitations of Organocatalyzed Glycolysis of Poly(ethylene terephthalate) to Facilitate the Recycling of Complex Waste Under Mild Conditions | ACS Applied Polymer Materials | TBD | C1CN=C2NCCN2C1 | LLM written | acid or base | homogeneous | other/unclear |  | 1-methylimidazole | Cn1ccnc1 | 100 | 15 | [5 empty] | 60 |  |  |  | accepted | TRUE |  |  | 1 | TRUE | 928894cf-4e61-42bc-a517-832c0883dd1e
10.1021/acsapm.4c00326#5 | 10.1021/acsapm.4c00326 | Overcoming the Limitations of Organocatalyzed Glycolysis of Poly(ethylene terephthalate) to Facilitate the Recycling of Complex Waste Under Mild Conditions | ACS Applied Polymer Materials | TBD | C1CN=C2NCCN2C1 | LLM written | acid or base | homogeneous | other/unclear |  | 1-methylimidazole | Cn1ccnc1 | 100 | 15 | [5 empty] | 81 |  |  |  | accepted | TRUE |  |  | 1 | TRUE | 928894cf-4e61-42bc-a517-832c0883dd1e
10.1021/acsapm.4c00326#6 | 10.1021/acsapm.4c00326 | Overcoming the Limitations of Organocatalyzed Glycolysis of Poly(ethylene terephthalate) to Facilitate the Recycling of Complex Waste Under Mild Conditions | ACS Applied Polymer Materials | TBD | C1CN=C2NCCN2C1 | LLM written | acid or base | homogeneous | other/unclear |  | 1-methylimidazole | Cn1ccnc1 | 100 | 15 | [5 empty] | 88 |  |  |  | accepted | TRUE |  |  | 1 | TRUE | 928894cf-4e61-42bc-a517-832c0883dd1e
10.1021/acsapm.4c00326#7 | 10.1021/acsapm.4c00326 | Overcoming the Limitations of Organocatalyzed Glycolysis of Poly(ethylene terephthalate) to Facilitate the Recycling of Complex Waste Under Mild Conditions | ACS Applied Polymer Materials | TBD | C1CN=C2NCCN2C1 | LLM written | acid or base | homogeneous | other/unclear |  | 1-methylimidazole | Cn1ccnc1 | 100 | [6 empty] | 84 |  |  |  | accepted | TRUE |  |  | 1 | TRUE | 10c34664-692a-4f36-991a-bde2f000dd6a
10.1021/acsapm.4c00326#8 | 10.1021/acsapm.4c00326 | Overcoming the Limitations of Organocatalyzed Glycolysis of Poly(ethylene terephthalate) to Facilitate the Recycling of Complex Waste Under Mild Conditions | ACS Applied Polymer Materials | TBD | C1CN=C2NCCN2C1 | LLM written | acid or base | homogeneous | other/unclear |  | 1-methylimidazole | Cn1ccnc1 | 100 | [6 empty] | 42 |  |  |  | accepted | TRUE |  |  | 1 | TRUE | 10c34664-692a-4f36-991a-bde2f000dd6a
10.1021/acsapm.4c00326#9 | 10.1021/acsapm.4c00326 | Overcoming the Limitations of Organocatalyzed Glycolysis of Poly(ethylene terephthalate) to Facilitate the Recycling of Complex Waste Under Mild Conditions | ACS Applied Polymer Materials | TBD | C1CN=C2NCCN2C1 | LLM written | acid or base | homogeneous | other/unclear |  | 1-methylimidazole | Cn1ccnc1 | 100 | [6 empty] | 12 |  |  |  | accepted | TRUE |  |  | 1 | TRUE | 10c34664-692a-4f36-991a-bde2f000dd6a
10.1021/acsapm.4c00326#10 | 10.1021/acsapm.4c00326 | Overcoming the Limitations of Organocatalyzed Glycolysis of Poly(ethylene terephthalate) to Facilitate the Recycling of Complex Waste Under Mild Conditions | ACS Applied Polymer Materials | TBD | C1CN=C2NCCN2C1 | LLM written | acid or base | homogeneous | other/unclear |  | 1-methylimidazole | Cn1ccnc1 | 100 | [10 empty] | accepted | TRUE |  |  | 1 | TRUE | 10c34664-692a-4f36-991a-bde2f000dd6a
10.1021/acsapm.4c00326#11 | 10.1021/acsapm.4c00326 | Overcoming the Limitations of Organocatalyzed Glycolysis of Poly(ethylene terephthalate) to Facilitate the Recycling of Complex Waste Under Mild Conditions | ACS Applied Polymer Materials | TBD | C1CN=C2NCCN2C1 | LLM written | acid or base | homogeneous | other/unclear |  | 1-methylimidazole | Cn1ccnc1 | 100 | 15 | [5 empty] | 67 |  |  |  | accepted | TRUE |  |  | 1 | TRUE | 78ac05fa-5cf7-4b55-af10-f169fbcbf6c2
10.1021/acsapm.4c00326#12 | 10.1021/acsapm.4c00326 | Overcoming the Limitations of Organocatalyzed Glycolysis of Poly(ethylene terephthalate) to Facilitate the Recycling of Complex Waste Under Mild Conditions | ACS Applied Polymer Materials | tBuOK |  | unclear | other | homogeneous | other/unclear |  | 1-methylimidazole | Cn1ccnc1 | 100 | 15 | [5 empty] | 5 |  |  |  | accepted | TRUE |  |  | 1 | TRUE | 78ac05fa-5cf7-4b55-af10-f169fbcbf6c2
10.1021/acsapm.4c00326#13 | 10.1021/acsapm.4c00326 | Overcoming the Limitations of Organocatalyzed Glycolysis of Poly(ethylene terephthalate) to Facilitate the Recycling of Complex Waste Under Mild Conditions | ACS Applied Polymer Materials | TBD + tBuOK |  |  | acid or base | homogeneous | other/unclear |  | 1-methylimidazole | Cn1ccnc1 | 100 | 15 | [5 empty] | 95 |  | 100 |  | accepted | FALSE |  |  | 1 | TRUE | 78ac05fa-5cf7-4b55-af10-f169fbcbf6c2
10.1021/acsapm.4c00326#14 | 10.1021/acsapm.4c00326 | Overcoming the Limitations of Organocatalyzed Glycolysis of Poly(ethylene terephthalate) to Facilitate the Recycling of Complex Waste Under Mild Conditions | ACS Applied Polymer Materials | TBD | C1CN=C2NCCN2C1 | LLM written | acid or base | homogeneous | other/unclear |  | 1-methylimidazole | Cn1ccnc1 | 100 | [6 empty] | 63 |  |  |  | accepted | TRUE |  |  | 1 | TRUE | eb755a85-30c1-452b-9396-1dbcd9ed4139
10.1021/acsapm.4c00326#15 | 10.1021/acsapm.4c00326 | Overcoming the Limitations of Organocatalyzed Glycolysis of Poly(ethylene terephthalate) to Facilitate the Recycling of Complex Waste Under Mild Conditions | ACS Applied Polymer Materials | TBD | C1CN=C2NCCN2C1 | LLM written | acid or base | homogeneous | other/unclear |  | 1-methylimidazole | Cn1ccnc1 | 100 | [6 empty] | 81 |  |  |  | accepted | TRUE |  |  | 1 | TRUE | eb755a85-30c1-452b-9396-1dbcd9ed4139
10.1021/acsapm.4c00326#16 | 10.1021/acsapm.4c00326 | Overcoming the Limitations of Organocatalyzed Glycolysis of Poly(ethylene terephthalate) to Facilitate the Recycling of Complex Waste Under Mild Conditions | ACS Applied Polymer Materials | TBD + tBuOK |  |  | acid or base | homogeneous | other/unclear |  | 1-methylimidazole | Cn1ccnc1 | 100 | [6 empty] | 85 |  |  |  | accepted | FALSE |  |  | 1 | TRUE | eb755a85-30c1-452b-9396-1dbcd9ed4139
10.1021/acsapm.4c00326#17 | 10.1021/acsapm.4c00326 | Overcoming the Limitations of Organocatalyzed Glycolysis of Poly(ethylene terephthalate) to Facilitate the Recycling of Complex Waste Under Mild Conditions | ACS Applied Polymer Materials | TBD + tBuOK |  |  | acid or base | homogeneous | other/unclear |  | 1-methylimidazole | Cn1ccnc1 | 100 | [6 empty] | 87 |  |  |  | accepted | FALSE |  |  | 1 | TRUE | eb755a85-30c1-452b-9396-1dbcd9ed4139
10.1021/acsapm.4c00326#18 | 10.1021/acsapm.4c00326 | Overcoming the Limitations of Organocatalyzed Glycolysis of Poly(ethylene terephthalate) to Facilitate the Recycling of Complex Waste Under Mild Conditions | ACS Applied Polymer Materials | TBD + tBuOK |  |  | acid or base | homogeneous | other/unclear |  | 1-methylimidazole | Cn1ccnc1 | 100 | [6 empty] | 92 |  |  |  | accepted | FALSE |  |  | 1 | TRUE | eb755a85-30c1-452b-9396-1dbcd9ed4139
10.1021/acsapm.5c00191#0 | 10.1021/acsapm.5c00191 | From Zero to Hero: Polymer Upcycling through Transformation of Waste PET Thermoforms into Kevlar | ACS Applied Polymer Materials | potassium hydroxide | [K+].[OH-] | confirmed | metal salt | homogeneous | other/unclear |  | ethanol | CCO | 45 | 960 |  | 2250 | 2900 | 9560 | 0.7759 | 98 |  |  |  | accepted | TRUE |  | PET mass beyond bench or pilot scale | 2 | TRUE | 42ff0285-964f-47c2-88a8-0fd13ec6805e;364094cf-672e-4b94-a7d2-e418d4068ff5
10.1021/acsmaterialsau.3c00091#0 | 10.1021/acsmaterialsau.3c00091 | Depolymerization of Polyester Fibers with Dimethyl Carbonate-Aided Methanolysis | ACS Materials Au | LiOMe | C[O-].[Li+] | LLM written | other | homogeneous | methanolysis | DMT | DMC/MeOH | CO.COC(=O)OC | 50 | 120 |  | 0.00099 | 0.1 | 1.763 | 0.0099 | 83 | molar |  |  | flagged | TRUE |  |  | 3 | TRUE | 0a6fa0ad-9cf2-4864-8b7e-e3174a3ca218;03a5882e-3662-47f5-950b-9b1be58b3e4f;331f921b-a334-4988-b944-e1ad51d4fbed
10.1021/acsmaterialsau.3c00091#1 | 10.1021/acsmaterialsau.3c00091 | Depolymerization of Polyester Fibers with Dimethyl Carbonate-Aided Methanolysis | ACS Materials Au | NaOMe | C[O-].[Na+] | LLM written | other | homogeneous | methanolysis | DMT | DMC/MeOH | CO.COC(=O)OC | 50 | 120 |  | 0.00141 | 0.1 | 1.763 | 0.0141 | 95 | molar |  |  | accepted | TRUE |  |  | 3 | TRUE | 0a6fa0ad-9cf2-4864-8b7e-e3174a3ca218;03a5882e-3662-47f5-950b-9b1be58b3e4f;331f921b-a334-4988-b944-e1ad51d4fbed
10.1021/acsmaterialsau.3c00091#2 | 10.1021/acsmaterialsau.3c00091 | Depolymerization of Polyester Fibers with Dimethyl Carbonate-Aided Methanolysis | ACS Materials Au | KOMe | C[O-].[K+] | LLM written | other | homogeneous | methanolysis | DMT | DMC/MeOH | CO.COC(=O)OC | 50 | 120 |  | 0.00182 | 0.1 | 1.763 | 0.0182 | 95 | molar |  |  | flagged | TRUE |  |  | 3 | TRUE | 0a6fa0ad-9cf2-4864-8b7e-e3174a3ca218;03a5882e-3662-47f5-950b-9b1be58b3e4f;331f921b-a334-4988-b944-e1ad51d4fbed
10.1021/acsmaterialsau.3c00091#3 | 10.1021/acsmaterialsau.3c00091 | Depolymerization of Polyester Fibers with Dimethyl Carbonate-Aided Methanolysis | ACS Materials Au | NaOMe | C[O-].[Na+] | LLM written | other | homogeneous | methanolysis | DMT | DMC/MeOH | CO.COC(=O)OC | 50 | 60 |  | 0.00141 | 0.1 | 1.763 | 0.0141 | 93 | molar |  |  | accepted | TRUE |  |  | 3 | TRUE | 0a6fa0ad-9cf2-4864-8b7e-e3174a3ca218;03a5882e-3662-47f5-950b-9b1be58b3e4f;331f921b-a334-4988-b944-e1ad51d4fbed
10.1021/acsmaterialsau.3c00091#4 | 10.1021/acsmaterialsau.3c00091 | Depolymerization of Polyester Fibers with Dimethyl Carbonate-Aided Methanolysis | ACS Materials Au | KOMe | C[O-].[K+] | LLM written | other | homogeneous | methanolysis | DMT | DMC/MeOH | CO.COC(=O)OC | 50 | 60 |  | 0.00182 | 0.1 | 1.763 | 0.0182 | 85 | molar |  |  | flagged | TRUE |  |  | 3 | TRUE | 0a6fa0ad-9cf2-4864-8b7e-e3174a3ca218;03a5882e-3662-47f5-950b-9b1be58b3e4f;331f921b-a334-4988-b944-e1ad51d4fbed
10.1021/acsmaterialsau.3c00091#5 | 10.1021/acsmaterialsau.3c00091 | Depolymerization of Polyester Fibers with Dimethyl Carbonate-Aided Methanolysis | ACS Materials Au | TBD | C1CN=C2NCCN2C1 | LLM written | acid or base | homogeneous | methanolysis | DMT | DMC/MeOH | CO.COC(=O)OC | 50 | 120 |  | 0.00362 | 0.1 | 1.763 | 0.0362 | 21 | molar |  |  | flagged | TRUE |  |  | 3 | TRUE | 0a6fa0ad-9cf2-4864-8b7e-e3174a3ca218;03a5882e-3662-47f5-950b-9b1be58b3e4f;331f921b-a334-4988-b944-e1ad51d4fbed
10.1021/acsmaterialsau.3c00091#6 | 10.1021/acsmaterialsau.3c00091 | Depolymerization of Polyester Fibers with Dimethyl Carbonate-Aided Methanolysis | ACS Materials Au | none |  | no catalyst | none | uncatalysed | methanolysis | DMT | DMC/MeOH | CO.COC(=O)OC | 50 | 120 |  | 0 | 0.1 | 1.763 | 0 | 0 | molar |  |  | accepted | TRUE |  |  | 3 | TRUE | 0a6fa0ad-9cf2-4864-8b7e-e3174a3ca218;03a5882e-3662-47f5-950b-9b1be58b3e4f;331f921b-a334-4988-b944-e1ad51d4fbed
10.1021/acsmaterialsau.3c00091#7 | 10.1021/acsmaterialsau.3c00091 | Depolymerization of Polyester Fibers with Dimethyl Carbonate-Aided Methanolysis | ACS Materials Au | NaOMe | C[O-].[Na+] | LLM written | other | homogeneous | methanolysis | DMT | MeOH | CO | 50 | 120 |  | 0.00141 | 0.1 | 1.188 | 0.0141 | 4 | molar |  |  | accepted | TRUE |  |  | 3 | TRUE | 0a6fa0ad-9cf2-4864-8b7e-e3174a3ca218;03a5882e-3662-47f5-950b-9b1be58b3e4f;331f921b-a334-4988-b944-e1ad51d4fbed
10.1021/acsmaterialsau.3c00091#8 | 10.1021/acsmaterialsau.3c00091 | Depolymerization of Polyester Fibers with Dimethyl Carbonate-Aided Methanolysis | ACS Materials Au | NaOMe | C[O-].[Na+] | LLM written | other | homogeneous | methanolysis | DMT | toluene/MeOH | CO.Cc1ccccc1 | 50 | 120 |  | 0.00141 | 0.1 | 1.763 | 0.0141 | 17 | molar |  |  | flagged | TRUE |  |  | 3 | TRUE | 0a6fa0ad-9cf2-4864-8b7e-e3174a3ca218;03a5882e-3662-47f5-950b-9b1be58b3e4f;331f921b-a334-4988-b944-e1ad51d4fbed
10.1021/acsmaterialsau.3c00091#9 | 10.1021/acsmaterialsau.3c00091 | Depolymerization of Polyester Fibers with Dimethyl Carbonate-Aided Methanolysis | ACS Materials Au | NaOMe | C[O-].[Na+] | LLM written | other | homogeneous | methanolysis | DMT | DMC/MeOH | CO.COC(=O)OC | 50 | 120 |  | 0.00141 | 0.1 | 1.152 | 0.0141 | 98 | molar |  |  | accepted | TRUE |  |  | 3 | TRUE | 0a6fa0ad-9cf2-4864-8b7e-e3174a3ca218;03a5882e-3662-47f5-950b-9b1be58b3e4f;331f921b-a334-4988-b944-e1ad51d4fbed
10.1021/acsmaterialsau.3c00091#10 | 10.1021/acsmaterialsau.3c00091 | Depolymerization of Polyester Fibers with Dimethyl Carbonate-Aided Methanolysis | ACS Materials Au | NaOMe | C[O-].[Na+] | LLM written | other | homogeneous | methanolysis | DMT | DMC/MeOH | CO.COC(=O)OC | 50 | 120 |  | 0.00141 | 0.1 | 0.576 | 0.0141 | 93 | molar |  |  | accepted | TRUE |  |  | 3 | TRUE | 0a6fa0ad-9cf2-4864-8b7e-e3174a3ca218;03a5882e-3662-47f5-950b-9b1be58b3e4f;331f921b-a334-4988-b944-e1ad51d4fbed
10.1021/acsmaterialsau.3c00091#11 | 10.1021/acsmaterialsau.3c00091 | Depolymerization of Polyester Fibers with Dimethyl Carbonate-Aided Methanolysis | ACS Materials Au | NaOMe | C[O-].[Na+] | LLM written | other | homogeneous | methanolysis | DMT | dimethyl carbonate/methanol | CO.COC(=O)OC | 50 | 120 |  | 0.16 | 10 | 58.6 | 0.016 | 94 | molar |  |  | accepted | TRUE |  |  | 3 | TRUE | 7bf8571e-3e69-46b5-a2bb-247ec881e340;898fc8f2-d068-448c-8538-5a9726ffb919;e439466a-3a7b-4963-a812-0a0960be2a70
10.1021/acsmaterialsau.3c00091#12 | 10.1021/acsmaterialsau.3c00091 | Depolymerization of Polyester Fibers with Dimethyl Carbonate-Aided Methanolysis | ACS Materials Au | NaOMe | C[O-].[Na+] | LLM written | other | homogeneous | methanolysis | DMT | dimethyl carbonate/methanol | CO.COC(=O)OC | 50 | 60 |  | 0.16 | 8.8 | 58.6 | 0.0182 | 80 | molar |  |  | accepted | TRUE |  |  | 3 | TRUE | 7bf8571e-3e69-46b5-a2bb-247ec881e340;898fc8f2-d068-448c-8538-5a9726ffb919;e02f0be7-4415-4a2c-b513-a3ae67a14bba
10.1021/acsmaterialsau.3c00091#13 | 10.1021/acsmaterialsau.3c00091 | Depolymerization of Polyester Fibers with Dimethyl Carbonate-Aided Methanolysis | ACS Materials Au | NaOMe | C[O-].[Na+] | LLM written | other | homogeneous | methanolysis | DMT | dimethyl carbonate/methanol | CO.COC(=O)OC | 50 | 120 |  | 0.3 | 6.5 | 58.6 | 0.0462 | 94 | molar |  |  | accepted | TRUE |  |  | 2 | TRUE | 7bf8571e-3e69-46b5-a2bb-247ec881e340;8efe86e6-a9ba-46ab-95db-50a3df3fef8a
10.1021/acsmaterialsau.3c00091#14 | 10.1021/acsmaterialsau.3c00091 | Depolymerization of Polyester Fibers with Dimethyl Carbonate-Aided Methanolysis | ACS Materials Au | NaOMe | C[O-].[Na+] | LLM written | other | homogeneous | methanolysis | DMT | dimethyl carbonate/methanol | CO.COC(=O)OC | 50 | 60 |  | 0.8 | 50 | 309.18 | 0.016 | 78 | molar |  |  | flagged | TRUE |  |  | 2 | TRUE | 7bf8571e-3e69-46b5-a2bb-247ec881e340;4b666e71-fa91-457f-a1e1-48c54ecb808e
10.1021/acsmaterialsau.3c00091#15 | 10.1021/acsmaterialsau.3c00091 | Depolymerization of Polyester Fibers with Dimethyl Carbonate-Aided Methanolysis | ACS Materials Au | NaOMe | C[O-].[Na+] | LLM written | other | homogeneous | methanolysis | DMT | dimethyl carbonate/methanol | CO.COC(=O)OC | 50 | 30 |  | 0.16 | 10 | 58.6 | 0.016 | 67 | molar |  |  | accepted | TRUE |  |  | 3 | TRUE | 843cb37f-c233-4c32-8f3b-10ceca7328c3;e02f0be7-4415-4a2c-b513-a3ae67a14bba;e439466a-3a7b-4963-a812-0a0960be2a70
10.1021/acsomega.0c04555#0 | 10.1021/acsomega.0c04555 | Comprehensive Investigation of the Behavior of Polyurethane Foams Based on Conventional Polyol and Oligo-Ester-Ether-Diol from Waste Poly(ethylene terephthalate): Fireproof Performances, Thermal Stabilities, and Physicomechanical Properties | ACS Omega | zinc sulfate | O=S(=O)([O-])[O-].[Zn+2] | confirmed | other | homogeneous | other/unclear |  | DEG | OCCOCCO |  | 80 |  | 0.427 | 48 | 66.3 | 0.0089 |  |  |  |  | flagged | TRUE |  |  | 1 | TRUE | 567db7ee-dec0-48e3-82ad-93a2d805c371
10.1021/acsomega.4c11425#9 | 10.1021/acsomega.4c11425 | Microwave Radiation Associated with the Titanate Nanotubes Catalyst to PET Glycolysis | ACS Omega | none |  | no catalyst | none | uncatalysed | glycolysis | BHET | ethylene glycol | OCCO | 196 | 60 | [5 empty] | 0.44 |  | 27.4 |  | accepted | TRUE |  |  | 3 | TRUE | 8257e354-095a-4c15-a0c0-388e0ceea740;5633879a-9931-4bf9-9069-5e641581cadd;7e1faaf5-e26a-4c94-bb00-970e1cdb2855
10.1021/acsomega.4c11425#19 | 10.1021/acsomega.4c11425 | Microwave Radiation Associated with the Titanate Nanotubes Catalyst to PET Glycolysis | ACS Omega | none |  | no catalyst | none | uncatalysed | glycolysis | BHET | ethylene glycol | OCCO | 196 | 60 | [5 empty] | 0.68 |  | 68.5 |  | accepted | TRUE |  |  | 3 | TRUE | 8257e354-095a-4c15-a0c0-388e0ceea740;5633879a-9931-4bf9-9069-5e641581cadd;7e1faaf5-e26a-4c94-bb00-970e1cdb2855
10.1021/acsomega.5c12098#0 | 10.1021/acsomega.5c12098 | Driving Hydrolysis and Acetolysis of Poly(ethylene terephthalate) (PET) by Microwave and Thermal Energy Inputs: A Comparative Study | ACS Omega | none |  | no catalyst | none | uncatalysed | hydrolysis | TPA | water | O | 200 | 30 | [5 empty] | 1.9 |  |  |  | accepted | TRUE |  |  | 2 | TRUE | 891f82d1-e42d-4645-b7e8-8641d181658b;036c42d1-8427-476f-a5bf-e88cef8bed9c
10.1021/acsomega.5c12098#1 | 10.1021/acsomega.5c12098 | Driving Hydrolysis and Acetolysis of Poly(ethylene terephthalate) (PET) by Microwave and Thermal Energy Inputs: A Comparative Study | ACS Omega | none |  | no catalyst | none | uncatalysed | hydrolysis | TPA | water | O | 230 | 30 | [5 empty] | 0.1 |  |  |  | accepted | TRUE |  |  | 2 | TRUE | 891f82d1-e42d-4645-b7e8-8641d181658b;036c42d1-8427-476f-a5bf-e88cef8bed9c
10.1021/acsomega.5c12098#2 | 10.1021/acsomega.5c12098 | Driving Hydrolysis and Acetolysis of Poly(ethylene terephthalate) (PET) by Microwave and Thermal Energy Inputs: A Comparative Study | ACS Omega | none |  | no catalyst | none | uncatalysed | hydrolysis | TPA | water | O | 245 | 30 | [5 empty] | 8.5 |  |  |  | accepted | TRUE |  |  | 2 | TRUE | 891f82d1-e42d-4645-b7e8-8641d181658b;036c42d1-8427-476f-a5bf-e88cef8bed9c
10.1021/acsomega.5c12098#3 | 10.1021/acsomega.5c12098 | Driving Hydrolysis and Acetolysis of Poly(ethylene terephthalate) (PET) by Microwave and Thermal Energy Inputs: A Comparative Study | ACS Omega | none |  | no catalyst | none | uncatalysed | hydrolysis | TPA | water | O | 260 | 30 | [5 empty] | 28.9 |  |  |  | accepted | TRUE |  |  | 2 | TRUE | 891f82d1-e42d-4645-b7e8-8641d181658b;036c42d1-8427-476f-a5bf-e88cef8bed9c
10.1021/acsomega.5c12098#4 | 10.1021/acsomega.5c12098 | Driving Hydrolysis and Acetolysis of Poly(ethylene terephthalate) (PET) by Microwave and Thermal Energy Inputs: A Comparative Study | ACS Omega | none |  | no catalyst | none | uncatalysed | hydrolysis | TPA | water | O | 270 | 15 | [5 empty] | 14.8 |  |  |  | accepted | TRUE |  |  | 2 | TRUE | 891f82d1-e42d-4645-b7e8-8641d181658b;036c42d1-8427-476f-a5bf-e88cef8bed9c
10.1021/acsomega.5c12098#5 | 10.1021/acsomega.5c12098 | Driving Hydrolysis and Acetolysis of Poly(ethylene terephthalate) (PET) by Microwave and Thermal Energy Inputs: A Comparative Study | ACS Omega | none |  | no catalyst | none | uncatalysed | hydrolysis | TPA | water | O | 300 | 0 | [5 empty] | 3 |  |  |  | accepted | TRUE |  |  | 2 | TRUE | 891f82d1-e42d-4645-b7e8-8641d181658b;036c42d1-8427-476f-a5bf-e88cef8bed9c
10.1021/acsomega.5c12098#6 | 10.1021/acsomega.5c12098 | Driving Hydrolysis and Acetolysis of Poly(ethylene terephthalate) (PET) by Microwave and Thermal Energy Inputs: A Comparative Study | ACS Omega | none |  | no catalyst | none | uncatalysed | hydrolysis | TPA | water | O | 300 | 5 | [5 empty] | 28 |  |  |  | accepted | TRUE |  |  | 2 | TRUE | 891f82d1-e42d-4645-b7e8-8641d181658b;036c42d1-8427-476f-a5bf-e88cef8bed9c
10.1021/acsomega.5c12098#7 | 10.1021/acsomega.5c12098 | Driving Hydrolysis and Acetolysis of Poly(ethylene terephthalate) (PET) by Microwave and Thermal Energy Inputs: A Comparative Study | ACS Omega | none |  | no catalyst | none | uncatalysed | hydrolysis | TPA | water | O | 300 | 15 | [5 empty] | 79.6 |  |  |  | accepted | TRUE |  |  | 2 | TRUE | 891f82d1-e42d-4645-b7e8-8641d181658b;036c42d1-8427-476f-a5bf-e88cef8bed9c
10.1021/acsomega.5c12098#8 | 10.1021/acsomega.5c12098 | Driving Hydrolysis and Acetolysis of Poly(ethylene terephthalate) (PET) by Microwave and Thermal Energy Inputs: A Comparative Study | ACS Omega | none |  | no catalyst | none | uncatalysed | hydrolysis | TPA | water | O | 300 | 30 | [5 empty] | 92.4 |  |  |  | accepted | TRUE |  |  | 2 | TRUE | 891f82d1-e42d-4645-b7e8-8641d181658b;036c42d1-8427-476f-a5bf-e88cef8bed9c
10.1021/acsomega.5c12098#9 | 10.1021/acsomega.5c12098 | Driving Hydrolysis and Acetolysis of Poly(ethylene terephthalate) (PET) by Microwave and Thermal Energy Inputs: A Comparative Study | ACS Omega | none |  | no catalyst | none | uncatalysed | hydrolysis | TPA | water | O | 240 | 15 | [5 empty] | 0 |  |  |  | accepted | TRUE |  |  | 2 | TRUE | 891f82d1-e42d-4645-b7e8-8641d181658b;036c42d1-8427-476f-a5bf-e88cef8bed9c
10.1021/acsomega.5c12098#10 | 10.1021/acsomega.5c12098 | Driving Hydrolysis and Acetolysis of Poly(ethylene terephthalate) (PET) by Microwave and Thermal Energy Inputs: A Comparative Study | ACS Omega | none |  | no catalyst | none | uncatalysed | hydrolysis | TPA | water | O | 240 | 60 | [5 empty] | 77 |  |  |  | accepted | TRUE |  |  | 2 | TRUE | 891f82d1-e42d-4645-b7e8-8641d181658b;036c42d1-8427-476f-a5bf-e88cef8bed9c
10.1021/acsomega.5c12098#11 | 10.1021/acsomega.5c12098 | Driving Hydrolysis and Acetolysis of Poly(ethylene terephthalate) (PET) by Microwave and Thermal Energy Inputs: A Comparative Study | ACS Omega | none |  | no catalyst | none | uncatalysed | hydrolysis | TPA | water | O | 230 | 20 | [5 empty] | 0 |  |  |  | accepted | TRUE |  |  | 2 | TRUE | 891f82d1-e42d-4645-b7e8-8641d181658b;036c42d1-8427-476f-a5bf-e88cef8bed9c
10.1021/acsomega.5c12098#12 | 10.1021/acsomega.5c12098 | Driving Hydrolysis and Acetolysis of Poly(ethylene terephthalate) (PET) by Microwave and Thermal Energy Inputs: A Comparative Study | ACS Omega | none |  | no catalyst | none | uncatalysed | hydrolysis | TPA | water | O | 230 | 40 | [5 empty] | 8 |  |  |  | accepted | TRUE |  |  | 2 | TRUE | 891f82d1-e42d-4645-b7e8-8641d181658b;036c42d1-8427-476f-a5bf-e88cef8bed9c
10.1021/acsomega.5c12098#13 | 10.1021/acsomega.5c12098 | Driving Hydrolysis and Acetolysis of Poly(ethylene terephthalate) (PET) by Microwave and Thermal Energy Inputs: A Comparative Study | ACS Omega | none |  | no catalyst | none | uncatalysed | hydrolysis | TPA | water | O | 220 | 60 | [5 empty] | 38 |  |  |  | accepted | TRUE |  |  | 2 | TRUE | 891f82d1-e42d-4645-b7e8-8641d181658b;036c42d1-8427-476f-a5bf-e88cef8bed9c
10.1021/acsomega.5c12098#14 | 10.1021/acsomega.5c12098 | Driving Hydrolysis and Acetolysis of Poly(ethylene terephthalate) (PET) by Microwave and Thermal Energy Inputs: A Comparative Study | ACS Omega | none |  | no catalyst | none | uncatalysed | hydrolysis | TPA | water | O | 220 | 90 | [5 empty] | 61 |  |  |  | accepted | TRUE |  |  | 2 | TRUE | 891f82d1-e42d-4645-b7e8-8641d181658b;036c42d1-8427-476f-a5bf-e88cef8bed9c
10.1021/acsomega.5c12098#15 | 10.1021/acsomega.5c12098 | Driving Hydrolysis and Acetolysis of Poly(ethylene terephthalate) (PET) by Microwave and Thermal Energy Inputs: A Comparative Study | ACS Omega | none |  | no catalyst | none | uncatalysed | other/unclear |  | acetic acid | CC(=O)O | 200 | 60 | [5 empty] | 0.17 |  |  |  | accepted | TRUE |  |  | 2 | TRUE | 64baa488-046f-412c-9c80-61f2fa7ecfa0;036c42d1-8427-476f-a5bf-e88cef8bed9c
10.1021/acsomega.5c12098#16 | 10.1021/acsomega.5c12098 | Driving Hydrolysis and Acetolysis of Poly(ethylene terephthalate) (PET) by Microwave and Thermal Energy Inputs: A Comparative Study | ACS Omega | none |  | no catalyst | none | uncatalysed | other/unclear |  | acetic acid | CC(=O)O | 200 | 60 | [5 empty] | 0.02 |  |  |  | accepted | TRUE |  |  | 2 | TRUE | 64baa488-046f-412c-9c80-61f2fa7ecfa0;036c42d1-8427-476f-a5bf-e88cef8bed9c
10.1021/acsomega.5c12098#17 | 10.1021/acsomega.5c12098 | Driving Hydrolysis and Acetolysis of Poly(ethylene terephthalate) (PET) by Microwave and Thermal Energy Inputs: A Comparative Study | ACS Omega | none |  | no catalyst | none | uncatalysed | hydrolysis | TPA | water/acetic acid | CC(=O)O.O | 200 | 60 | [5 empty] | 6.2 |  |  |  | accepted | TRUE |  |  | 2 | TRUE | 64baa488-046f-412c-9c80-61f2fa7ecfa0;036c42d1-8427-476f-a5bf-e88cef8bed9c
10.1021/acsomega.5c12098#18 | 10.1021/acsomega.5c12098 | Driving Hydrolysis and Acetolysis of Poly(ethylene terephthalate) (PET) by Microwave and Thermal Energy Inputs: A Comparative Study | ACS Omega | none |  | no catalyst | none | uncatalysed | hydrolysis | TPA | water/acetic acid | CC(=O)O.O | 200 | 60 | [5 empty] | 1.94 |  |  |  | accepted | TRUE |  |  | 2 | TRUE | 64baa488-046f-412c-9c80-61f2fa7ecfa0;036c42d1-8427-476f-a5bf-e88cef8bed9c
10.1021/acsomega.5c12098#19 | 10.1021/acsomega.5c12098 | Driving Hydrolysis and Acetolysis of Poly(ethylene terephthalate) (PET) by Microwave and Thermal Energy Inputs: A Comparative Study | ACS Omega | none |  | no catalyst | none | uncatalysed | hydrolysis | TPA | water/acetic acid | CC(=O)O.O | 200 | 60 | [5 empty] | 0.97 |  |  |  | accepted | TRUE |  |  | 2 | TRUE | 64baa488-046f-412c-9c80-61f2fa7ecfa0;036c42d1-8427-476f-a5bf-e88cef8bed9c
10.1021/acsomega.5c12098#20 | 10.1021/acsomega.5c12098 | Driving Hydrolysis and Acetolysis of Poly(ethylene terephthalate) (PET) by Microwave and Thermal Energy Inputs: A Comparative Study | ACS Omega | none |  | no catalyst | none | uncatalysed | hydrolysis | TPA | water/acetic acid | CC(=O)O.O | 200 | 60 | [5 empty] | 0.04 |  |  |  | accepted | TRUE |  |  | 2 | TRUE | 64baa488-046f-412c-9c80-61f2fa7ecfa0;036c42d1-8427-476f-a5bf-e88cef8bed9c
10.1021/acsomega.5c12098#21 | 10.1021/acsomega.5c12098 | Driving Hydrolysis and Acetolysis of Poly(ethylene terephthalate) (PET) by Microwave and Thermal Energy Inputs: A Comparative Study | ACS Omega | none |  | no catalyst | none | uncatalysed | hydrolysis | TPA | water/acetic acid | CC(=O)O.O | 200 | 60 | [5 empty] | 0 |  |  |  | accepted | TRUE |  |  | 2 | TRUE | 64baa488-046f-412c-9c80-61f2fa7ecfa0;036c42d1-8427-476f-a5bf-e88cef8bed9c
10.1021/acsomega.5c12098#22 | 10.1021/acsomega.5c12098 | Driving Hydrolysis and Acetolysis of Poly(ethylene terephthalate) (PET) by Microwave and Thermal Energy Inputs: A Comparative Study | ACS Omega | none |  | no catalyst | none | uncatalysed | hydrolysis | TPA | water | O | 230 | 30 |  |  | 0.1 | 1 |  | 0.04 |  |  |  | flagged | TRUE |  |  | 1 | TRUE | 715e1f35-5d03-45b6-b487-989c100c63f4
10.1021/acsomega.5c12098#23 | 10.1021/acsomega.5c12098 | Driving Hydrolysis and Acetolysis of Poly(ethylene terephthalate) (PET) by Microwave and Thermal Energy Inputs: A Comparative Study | ACS Omega | none |  | no catalyst | none | uncatalysed | hydrolysis | TPA | water | O | 231 | 15 | [5 empty] | 0.13 |  |  |  | accepted | TRUE |  |  | 2 | TRUE | 5ca76bee-3082-4dd8-a697-10d537dcfc36;069da585-98be-4391-a128-1e15e5f831ac
10.1021/acsomega.5c12098#24 | 10.1021/acsomega.5c12098 | Driving Hydrolysis and Acetolysis of Poly(ethylene terephthalate) (PET) by Microwave and Thermal Energy Inputs: A Comparative Study | ACS Omega | none |  | no catalyst | none | uncatalysed | hydrolysis | TPA | water | O | 231 | 15 | [5 empty] | 0.35 |  |  |  | accepted | TRUE |  |  | 2 | TRUE | 5ca76bee-3082-4dd8-a697-10d537dcfc36;069da585-98be-4391-a128-1e15e5f831ac
10.1021/acssuschemeng.0c04108#0 | 10.1021/acssuschemeng.0c04108 | Glycolysis of PET Using 1,3-Dimethylimidazolium-2-Carboxylate as an Organocatalyst | ACS Sustainable Chemistry and Engineering | 1,3-dimethylimidazolium-2-carboxylate | Cn1cc[n+](C)c1C(=O)[O-] | confirmed | ionic liquid | homogeneous | glycolysis | BHET | ethylene glycol | OCCO | 185 | 30 |  | 0.2 | 1 | 10 | 0.2 |  | molar | 70 |  | accepted | TRUE |  |  | 4 | TRUE | a536878c-496f-40fa-8707-ac8b54f87f8b;07cffc2d-bb94-4513-b924-06d8a22247ba;9c05d1a3-e86c-46c6-b6e2-3af0d6b1ceef;27782202-d778-4e3c-900a-e5acae2330ac
10.1021/acssuschemeng.0c04108#1 | 10.1021/acssuschemeng.0c04108 | Glycolysis of PET Using 1,3-Dimethylimidazolium-2-Carboxylate as an Organocatalyst | ACS Sustainable Chemistry and Engineering | 1,3-dimethylimidazolium-2-carboxylate | Cn1cc[n+](C)c1C(=O)[O-] | confirmed | ionic liquid | homogeneous | glycolysis | BHET | ethylene glycol | OCCO | 185 | 60 |  | 0.2 | 1 | 10 | 0.2 | 50 | molar | 100 |  | accepted | TRUE |  |  | 4 | TRUE | a536878c-496f-40fa-8707-ac8b54f87f8b;07cffc2d-bb94-4513-b924-06d8a22247ba;9c05d1a3-e86c-46c6-b6e2-3af0d6b1ceef;0e72d2c8-0b9b-409b-bcf4-33ae0a989809
10.1021/acssuschemeng.0c04108#2 | 10.1021/acssuschemeng.0c04108 | Glycolysis of PET Using 1,3-Dimethylimidazolium-2-Carboxylate as an Organocatalyst | ACS Sustainable Chemistry and Engineering | 1,3-dimethylimidazolium acetate | CC(=O)[O-].Cn1cc[n+](C)c1 | confirmed | ionic liquid | homogeneous | glycolysis | BHET | ethylene glycol | OCCO | 185 | 60 |  | 0.2 | 1 | 10 | 0.2 |  | molar | 35 |  | accepted | TRUE |  |  | 3 | TRUE | a536878c-496f-40fa-8707-ac8b54f87f8b;07cffc2d-bb94-4513-b924-06d8a22247ba;9c05d1a3-e86c-46c6-b6e2-3af0d6b1ceef
10.1021/acssuschemeng.0c04108#3 | 10.1021/acssuschemeng.0c04108 | Glycolysis of PET Using 1,3-Dimethylimidazolium-2-Carboxylate as an Organocatalyst | ACS Sustainable Chemistry and Engineering | 1,3-dimethylimidazolium acetate | CC(=O)[O-].Cn1cc[n+](C)c1 | confirmed | ionic liquid | homogeneous | glycolysis | BHET | ethylene glycol | OCCO | 185 | 180 |  | 0.2 | 1 | 10 | 0.2 | 40 | molar | 100 |  | accepted | TRUE |  |  | 3 | TRUE | a536878c-496f-40fa-8707-ac8b54f87f8b;07cffc2d-bb94-4513-b924-06d8a22247ba;9c05d1a3-e86c-46c6-b6e2-3af0d6b1ceef
10.1021/acssuschemeng.0c04108#4 | 10.1021/acssuschemeng.0c04108 | Glycolysis of PET Using 1,3-Dimethylimidazolium-2-Carboxylate as an Organocatalyst | ACS Sustainable Chemistry and Engineering | 1,3-dimethylimidazolium-2-carboxylate | Cn1cc[n+](C)c1C(=O)[O-] | confirmed | ionic liquid | homogeneous | glycolysis | BHET | ethylene glycol | OCCO | 170 | 60 |  | 0.2 | 1 | 10 | 0.2 |  | molar | 50 |  | accepted | TRUE |  |  | 2 | TRUE | 79d40df6-414d-471e-8256-0469f26d7925;cfdc12f1-3a4f-4c58-8d2e-b63eb3dbe18e
10.1021/acssuschemeng.0c04108#5 | 10.1021/acssuschemeng.0c04108 | Glycolysis of PET Using 1,3-Dimethylimidazolium-2-Carboxylate as an Organocatalyst | ACS Sustainable Chemistry and Engineering | 1,3-dimethylimidazolium-2-carboxylate | Cn1cc[n+](C)c1C(=O)[O-] | confirmed | ionic liquid | homogeneous | glycolysis | BHET | ethylene glycol | OCCO | 160 | 60 |  | 0.2 | 1 | 10 | 0.2 |  | molar | 30 |  | accepted | TRUE |  |  | 1 | TRUE | cfdc12f1-3a4f-4c58-8d2e-b63eb3dbe18e
10.1021/acssuschemeng.0c04108#6 | 10.1021/acssuschemeng.0c04108 | Glycolysis of PET Using 1,3-Dimethylimidazolium-2-Carboxylate as an Organocatalyst | ACS Sustainable Chemistry and Engineering | 1,3-dimethylimidazolium acetate | CC(=O)[O-].Cn1cc[n+](C)c1 | confirmed | ionic liquid | homogeneous | glycolysis | BHET | ethylene glycol | OCCO | 195 | 60 |  | 0.2 | 1 | 10 | 0.2 | 25 | molar | 70 |  | accepted | TRUE |  |  | 1 | TRUE | 79d40df6-414d-471e-8256-0469f26d7925
10.1021/acssuschemeng.0c04108#7 | 10.1021/acssuschemeng.0c04108 | Glycolysis of PET Using 1,3-Dimethylimidazolium-2-Carboxylate as an Organocatalyst | ACS Sustainable Chemistry and Engineering | 1,3-dimethylimidazolium acetate | CC(=O)[O-].Cn1cc[n+](C)c1 | confirmed | ionic liquid | homogeneous | glycolysis | BHET | ethylene glycol | OCCO | 185 | 60 |  | 0.2 | 1 | 10 | 0.2 |  | molar | 37 |  | accepted | TRUE |  |  | 1 | TRUE | 0e72d2c8-0b9b-409b-bcf4-33ae0a989809
10.1021/acssuschemeng.0c04108#8 | 10.1021/acssuschemeng.0c04108 | Glycolysis of PET Using 1,3-Dimethylimidazolium-2-Carboxylate as an Organocatalyst | ACS Sustainable Chemistry and Engineering | 1,3-dimethylimidazolium-2-carboxylate | Cn1cc[n+](C)c1C(=O)[O-] | confirmed | ionic liquid | homogeneous | glycolysis | BHET | ethylene glycol | OCCO | 185 | 60 |  | 0.15 | 1 | 10 | 0.15 |  | molar | 100 |  | accepted | TRUE |  |  | 1 | TRUE | 2b55c720-81f4-41fc-a847-d118e1300db2
10.1021/acssuschemeng.0c04108#9 | 10.1021/acssuschemeng.0c04108 | Glycolysis of PET Using 1,3-Dimethylimidazolium-2-Carboxylate as an Organocatalyst | ACS Sustainable Chemistry and Engineering | 1,3-dimethylimidazolium-2-carboxylate | Cn1cc[n+](C)c1C(=O)[O-] | confirmed | ionic liquid | homogeneous | glycolysis | BHET | ethylene glycol | OCCO | 185 | 60 |  | 0.1 | 1 | 10 | 0.1 |  | molar | 83 |  | accepted | TRUE |  |  | 1 | TRUE | 2b55c720-81f4-41fc-a847-d118e1300db2
10.1021/acssuschemeng.0c04108#10 | 10.1021/acssuschemeng.0c04108 | Glycolysis of PET Using 1,3-Dimethylimidazolium-2-Carboxylate as an Organocatalyst | ACS Sustainable Chemistry and Engineering | 1,3-dimethylimidazolium-2-carboxylate | Cn1cc[n+](C)c1C(=O)[O-] | confirmed | ionic liquid | homogeneous | glycolysis | BHET | ethylene glycol | OCCO | 185 | 60 |  | 0.05 | 1 | 10 | 0.05 |  | molar | 23 |  | accepted | TRUE |  |  | 1 | TRUE | 2b55c720-81f4-41fc-a847-d118e1300db2
10.1021/acssuschemeng.0c04108#11 | 10.1021/acssuschemeng.0c04108 | Glycolysis of PET Using 1,3-Dimethylimidazolium-2-Carboxylate as an Organocatalyst | ACS Sustainable Chemistry and Engineering | 1,3-dimethylimidazolium-2-carboxylate | Cn1cc[n+](C)c1C(=O)[O-] | confirmed | ionic liquid | homogeneous | glycolysis | BHET | ethylene glycol | OCCO | 185 | 60 |  | 0.2 | 1 | 5 | 0.2 |  | molar | 100 |  | accepted | TRUE |  |  | 2 | TRUE | 668f0ce0-19dd-4560-8eb5-f82363773e3b;6b0d23de-da44-4b9a-8cb3-9ed844d2c479
10.1021/acssuschemeng.0c04108#12 | 10.1021/acssuschemeng.0c04108 | Glycolysis of PET Using 1,3-Dimethylimidazolium-2-Carboxylate as an Organocatalyst | ACS Sustainable Chemistry and Engineering | 1,3-dimethylimidazolium-2-carboxylate | Cn1cc[n+](C)c1C(=O)[O-] | confirmed | ionic liquid | homogeneous | glycolysis | BHET | ethylene glycol | OCCO | 185 | 60 |  | 0.2 | 1 | 10 | 0.2 | 50 | molar | 100 |  | accepted | TRUE | 10.1021/acssuschemeng.0c04108#1 |  | 1 | TRUE | 6b0d23de-da44-4b9a-8cb3-9ed844d2c479
10.1021/acssuschemeng.0c04108#13 | 10.1021/acssuschemeng.0c04108 | Glycolysis of PET Using 1,3-Dimethylimidazolium-2-Carboxylate as an Organocatalyst | ACS Sustainable Chemistry and Engineering | 1,3-dimethylimidazolium-2-carboxylate | Cn1cc[n+](C)c1C(=O)[O-] | confirmed | ionic liquid | homogeneous | glycolysis | BHET | ethylene glycol | OCCO | 185 | 60 |  | 0.2 | 1 | 20 | 0.2 | 20 | molar | 100 |  | accepted | TRUE |  |  | 1 | TRUE | 6b0d23de-da44-4b9a-8cb3-9ed844d2c479
10.1021/acssuschemeng.0c04108#14 | 10.1021/acssuschemeng.0c04108 | Glycolysis of PET Using 1,3-Dimethylimidazolium-2-Carboxylate as an Organocatalyst | ACS Sustainable Chemistry and Engineering | 1,3-dimethylimidazolium-2-carboxylate | Cn1cc[n+](C)c1C(=O)[O-] | confirmed | ionic liquid | homogeneous | glycolysis | BHET | ethylene glycol | OCCO | 185 | 60 |  | 0.15 | 1 | 10 | 0.15 | 60 | molar | 100 |  | accepted | TRUE |  |  | 1 | TRUE | ccc99f6e-444a-4187-9bbe-c72d6082d77c
10.1021/acssuschemeng.2c05911#0 | 10.1021/acssuschemeng.2c05911 | Direct One-Step Controlled Partial Depolymerization and Upcycling of Poly(ethylene terephthalate) into Hyperbranched Oligomeric Ionogel | ACS Sustainable Chemistry and Engineering | EMIM Cl | CCn1cc[n+](C)c1.[Cl-] | LLM written | other | homogeneous | other/unclear |  | NMP | CN1CCCC1=O | 180 | 300 |  | 14 | 14 | 22 | 1 |  |  |  |  | flagged | TRUE |  |  | 3 | TRUE | 7d0ede86-7987-4194-97c7-7d19b452cf43;e53d9b53-9882-40b5-ac0b-589c88a18851;6025d74a-4ad0-4c4f-bc10-c76cfd9b3916
10.1021/acssuschemeng.2c05911#1 | 10.1021/acssuschemeng.2c05911 | Direct One-Step Controlled Partial Depolymerization and Upcycling of Poly(ethylene terephthalate) into Hyperbranched Oligomeric Ionogel | ACS Sustainable Chemistry and Engineering | EMIM Cl | CCn1cc[n+](C)c1.[Cl-] | LLM written | other | homogeneous | other/unclear |  | NMP | CN1CCCC1=O | 180 | 300 |  | 14 | 14 | 22 | 1 |  |  |  |  | flagged | TRUE | 10.1021/acssuschemeng.2c05911#0 |  | 3 | TRUE | 7d0ede86-7987-4194-97c7-7d19b452cf43;e53d9b53-9882-40b5-ac0b-589c88a18851;6025d74a-4ad0-4c4f-bc10-c76cfd9b3916
10.1021/acssuschemeng.2c05911#2 | 10.1021/acssuschemeng.2c05911 | Direct One-Step Controlled Partial Depolymerization and Upcycling of Poly(ethylene terephthalate) into Hyperbranched Oligomeric Ionogel | ACS Sustainable Chemistry and Engineering | EMIM Cl | CCn1cc[n+](C)c1.[Cl-] | LLM written | other | homogeneous | other/unclear |  | NMP | CN1CCCC1=O | 180 | 300 |  | 14 | 14 | 22 | 1 |  |  |  |  | flagged | TRUE | 10.1021/acssuschemeng.2c05911#0 |  | 3 | TRUE | 7d0ede86-7987-4194-97c7-7d19b452cf43;e53d9b53-9882-40b5-ac0b-589c88a18851;6025d74a-4ad0-4c4f-bc10-c76cfd9b3916
10.1021/acssuschemeng.2c05911#3 | 10.1021/acssuschemeng.2c05911 | Direct One-Step Controlled Partial Depolymerization and Upcycling of Poly(ethylene terephthalate) into Hyperbranched Oligomeric Ionogel | ACS Sustainable Chemistry and Engineering | EMIM Cl | CCn1cc[n+](C)c1.[Cl-] | LLM written | other | homogeneous | other/unclear |  | NMP | CN1CCCC1=O | 180 | 300 |  | 14 | 14 | 22 | 1 |  |  |  |  | flagged | TRUE | 10.1021/acssuschemeng.2c05911#0 |  | 3 | TRUE | 7d0ede86-7987-4194-97c7-7d19b452cf43;6025d74a-4ad0-4c4f-bc10-c76cfd9b3916;cc9d4fc2-cafd-4bb4-9c6f-daedf48b41d0
10.1021/acssuschemeng.2c05911#4 | 10.1021/acssuschemeng.2c05911 | Direct One-Step Controlled Partial Depolymerization and Upcycling of Poly(ethylene terephthalate) into Hyperbranched Oligomeric Ionogel | ACS Sustainable Chemistry and Engineering | EMIM Cl | CCn1cc[n+](C)c1.[Cl-] | LLM written | other | homogeneous | other/unclear |  | NMP | CN1CCCC1=O | 180 | 300 |  | 14 | 14 | 22 | 1 |  |  |  |  | flagged | TRUE | 10.1021/acssuschemeng.2c05911#0 |  | 3 | TRUE | 7d0ede86-7987-4194-97c7-7d19b452cf43;6025d74a-4ad0-4c4f-bc10-c76cfd9b3916;cc9d4fc2-cafd-4bb4-9c6f-daedf48b41d0
10.1021/acssuschemeng.2c05911#5 | 10.1021/acssuschemeng.2c05911 | Direct One-Step Controlled Partial Depolymerization and Upcycling of Poly(ethylene terephthalate) into Hyperbranched Oligomeric Ionogel | ACS Sustainable Chemistry and Engineering | EMIM Cl | CCn1cc[n+](C)c1.[Cl-] | LLM written | other | homogeneous | other/unclear |  | NMP | CN1CCCC1=O | 180 | 300 |  | 14 | 14 | 22 | 1 |  |  |  |  | flagged | TRUE | 10.1021/acssuschemeng.2c05911#0 |  | 3 | TRUE | 7d0ede86-7987-4194-97c7-7d19b452cf43;6025d74a-4ad0-4c4f-bc10-c76cfd9b3916;cc9d4fc2-cafd-4bb4-9c6f-daedf48b41d0
10.1021/acssuschemeng.2c05911#6 | 10.1021/acssuschemeng.2c05911 | Direct One-Step Controlled Partial Depolymerization and Upcycling of Poly(ethylene terephthalate) into Hyperbranched Oligomeric Ionogel | ACS Sustainable Chemistry and Engineering | EMIM Cl | CCn1cc[n+](C)c1.[Cl-] | LLM written | other | homogeneous | other/unclear |  | NMP | CN1CCCC1=O | 180 | 300 |  | 14 | 14 | 22 | 1 |  |  |  |  | flagged | TRUE | 10.1021/acssuschemeng.2c05911#0 |  | 3 | TRUE | 7d0ede86-7987-4194-97c7-7d19b452cf43;6025d74a-4ad0-4c4f-bc10-c76cfd9b3916;cc9d4fc2-cafd-4bb4-9c6f-daedf48b41d0
10.1021/acssuschemeng.2c05911#7 | 10.1021/acssuschemeng.2c05911 | Direct One-Step Controlled Partial Depolymerization and Upcycling of Poly(ethylene terephthalate) into Hyperbranched Oligomeric Ionogel | ACS Sustainable Chemistry and Engineering | EMIM Cl | CCn1cc[n+](C)c1.[Cl-] | LLM written | other | homogeneous | other/unclear |  | NMP | CN1CCCC1=O | 180 | 30 |  | 14 | 14 | 22 | 1 |  |  |  |  | accepted | TRUE |  |  | 3 | TRUE | 7d0ede86-7987-4194-97c7-7d19b452cf43;6025d74a-4ad0-4c4f-bc10-c76cfd9b3916;cc9d4fc2-cafd-4bb4-9c6f-daedf48b41d0
10.1021/acssuschemeng.2c05911#8 | 10.1021/acssuschemeng.2c05911 | Direct One-Step Controlled Partial Depolymerization and Upcycling of Poly(ethylene terephthalate) into Hyperbranched Oligomeric Ionogel | ACS Sustainable Chemistry and Engineering | EMIM Cl | CCn1cc[n+](C)c1.[Cl-] | LLM written | other | homogeneous | other/unclear |  | NMP | CN1CCCC1=O | 180 | 60 |  | 14 | 14 | 22 | 1 |  |  |  |  | accepted | TRUE |  |  | 3 | TRUE | 7d0ede86-7987-4194-97c7-7d19b452cf43;6025d74a-4ad0-4c4f-bc10-c76cfd9b3916;cc9d4fc2-cafd-4bb4-9c6f-daedf48b41d0
10.1021/acssuschemeng.2c05911#9 | 10.1021/acssuschemeng.2c05911 | Direct One-Step Controlled Partial Depolymerization and Upcycling of Poly(ethylene terephthalate) into Hyperbranched Oligomeric Ionogel | ACS Sustainable Chemistry and Engineering | EMIM Cl | CCn1cc[n+](C)c1.[Cl-] | LLM written | other | homogeneous | other/unclear |  | NMP | CN1CCCC1=O | 180 | 120 |  | 14 | 14 | 22 | 1 |  |  |  |  | accepted | TRUE |  |  | 3 | TRUE | 7d0ede86-7987-4194-97c7-7d19b452cf43;6025d74a-4ad0-4c4f-bc10-c76cfd9b3916;cc9d4fc2-cafd-4bb4-9c6f-daedf48b41d0
10.1021/acssuschemeng.2c05911#10 | 10.1021/acssuschemeng.2c05911 | Direct One-Step Controlled Partial Depolymerization and Upcycling of Poly(ethylene terephthalate) into Hyperbranched Oligomeric Ionogel | ACS Sustainable Chemistry and Engineering | EMIM Cl | CCn1cc[n+](C)c1.[Cl-] | LLM written | other | homogeneous | other/unclear |  | NMP | CN1CCCC1=O | 180 | 180 |  | 14 | 14 | 22 | 1 |  |  |  |  | accepted | TRUE |  |  | 3 | TRUE | 7d0ede86-7987-4194-97c7-7d19b452cf43;6025d74a-4ad0-4c4f-bc10-c76cfd9b3916;cc9d4fc2-cafd-4bb4-9c6f-daedf48b41d0
10.1021/acssuschemeng.2c05911#11 | 10.1021/acssuschemeng.2c05911 | Direct One-Step Controlled Partial Depolymerization and Upcycling of Poly(ethylene terephthalate) into Hyperbranched Oligomeric Ionogel | ACS Sustainable Chemistry and Engineering | EMIM Cl | CCn1cc[n+](C)c1.[Cl-] | LLM written | other | homogeneous | other/unclear |  | NMP | CN1CCCC1=O | 180 | 300 |  | 14 | 14 | 22 | 1 |  |  |  |  | accepted | TRUE | 10.1021/acssuschemeng.2c05911#0 |  | 3 | TRUE | 7d0ede86-7987-4194-97c7-7d19b452cf43;6025d74a-4ad0-4c4f-bc10-c76cfd9b3916;cc9d4fc2-cafd-4bb4-9c6f-daedf48b41d0
10.1021/acssuschemeng.2c05911#12 | 10.1021/acssuschemeng.2c05911 | Direct One-Step Controlled Partial Depolymerization and Upcycling of Poly(ethylene terephthalate) into Hyperbranched Oligomeric Ionogel | ACS Sustainable Chemistry and Engineering | EMIM Cl | CCn1cc[n+](C)c1.[Cl-] | LLM written | other | homogeneous | other/unclear |  | NMP | CN1CCCC1=O | 180 | 1080 |  | 14 | 14 | 22 | 1 |  |  |  |  | accepted | TRUE |  |  | 3 | TRUE | 7d0ede86-7987-4194-97c7-7d19b452cf43;6025d74a-4ad0-4c4f-bc10-c76cfd9b3916;cc9d4fc2-cafd-4bb4-9c6f-daedf48b41d0
10.1021/acssuschemeng.3c03585#11 | 10.1021/acssuschemeng.3c03585 | Ligand-Aided Glycolysis of PET Using Functionalized Silica-Supported Fe2O3 Nanoparticles | ACS Sustainable Chemistry and Engineering | FeCl3 | [Cl-].[Cl-].[Cl-].[Fe+3] | LLM written | metal salt | homogeneous | glycolysis | BHET | ethylene glycol | OCCO | [9 empty] | 100 |  | accepted | TRUE |  |  | 1 | TRUE | 8c115421-ef97-44e0-82fc-430fe94d9b3d
10.1021/acssuschemeng.3c04997#0 | 10.1021/acssuschemeng.3c04997 | Sustainable PET Waste Recycling: Labels from PET Water Bottles Used as a Catalyst for the Chemical Recycling of the Same Bottles | ACS Sustainable Chemistry and Engineering | none |  | no catalyst | none | uncatalysed | glycolysis | BHET | ethylene glycol | OCCO | 200 | 60 | [5 empty] | 10.5 |  | 27 |  | accepted | TRUE |  |  | 2 | TRUE | c6aa6e66-2dbb-4cb9-a2c7-54d2b055c6d6;4f6e1b99-398b-4712-b485-b24b3fb6f73a
10.1021/acssuschemeng.3c04997#10 | 10.1021/acssuschemeng.3c04997 | Sustainable PET Waste Recycling: Labels from PET Water Bottles Used as a Catalyst for the Chemical Recycling of the Same Bottles | ACS Sustainable Chemistry and Engineering | CaCO3 |  | unclear | other | homogeneous | glycolysis | BHET | ethylene glycol | OCCO | 200 | 90 | [5 empty] | 57.3 |  | 82 |  | accepted | TRUE |  |  | 2 | TRUE | c6aa6e66-2dbb-4cb9-a2c7-54d2b055c6d6;4f6e1b99-398b-4712-b485-b24b3fb6f73a
10.1021/acssuschemeng.3c06081#0 | 10.1021/acssuschemeng.3c06081 | Modeling Mechanochemical Depolymerization of PET in Ball-Mill Reactors Using DEM Simulations | ACS Sustainable Chemistry and Engineering | NaOH | [Na+].[OH-] | LLM written | acid or base | homogeneous | other/unclear |  |  |  |  | 120 |  | 0.42 | 1 |  | 0.42 |  |  |  |  | flagged | TRUE |  |  | 2 | TRUE | 4c5c43c6-f5ac-4ad9-a1a1-b143a5d7bbc6;3d28678a-9d39-4bf7-a922-6e8ec19e5d08
10.1021/acssuschemeng.3c06081#1 | 10.1021/acssuschemeng.3c06081 | Modeling Mechanochemical Depolymerization of PET in Ball-Mill Reactors Using DEM Simulations | ACS Sustainable Chemistry and Engineering | NaOH | [Na+].[OH-] | LLM written | acid or base | homogeneous | other/unclear |  |  |  |  | 150 |  | 0.42 | 1 |  | 0.42 |  |  |  |  | flagged | TRUE |  |  | 2 | TRUE | 4c5c43c6-f5ac-4ad9-a1a1-b143a5d7bbc6;3d28678a-9d39-4bf7-a922-6e8ec19e5d08
10.1021/acssuschemeng.3c06081#2 | 10.1021/acssuschemeng.3c06081 | Modeling Mechanochemical Depolymerization of PET in Ball-Mill Reactors Using DEM Simulations | ACS Sustainable Chemistry and Engineering | NaOH | [Na+].[OH-] | LLM written | acid or base | homogeneous | other/unclear |  |  |  |  | 240 |  | 0.42 | 1 |  | 0.42 |  |  |  |  | flagged | TRUE |  |  | 2 | TRUE | 4c5c43c6-f5ac-4ad9-a1a1-b143a5d7bbc6;3d28678a-9d39-4bf7-a922-6e8ec19e5d08
10.1021/acssuschemeng.5c04073#0 | 10.1021/acssuschemeng.5c04073 | Life Cycle Assessment of Chemical Upcycling of Postconsumer Polyethylene Terephthalate to Kevlar Polymer | ACS Sustainable Chemistry and Engineering | KOH | [K+].[OH-] | LLM written | acid or base | homogeneous | other/unclear |  | ethanol | CCO | 50 |  |  | 701.3 | 1000 |  | 0.7013 | 93 |  |  |  | flagged | TRUE |  |  | 2 | TRUE | 07742b46-6eb1-4d86-9d71-5802b6793a81;10902098-a010-44fb-a6cc-affdfdf9cc15
10.1038/s41467-023-39201-1#0 | 10.1038/s41467-023-39201-1 | Mechanistic studies of a lipase unveil effect of pH on hydrolysis products of small PET modules | Nature Communications | TBD:MSA | C1CN=C2NCCCN2C1.CS(=O)(=O)O | LLM written | acid or base | homogeneous | glycolysis | BHET | ethylene glycol | OCCO | 180 | 120 | 1 | 0.306 | 0.5 | 3.233 | 0.612 |  |  |  |  | flagged | TRUE |  |  | 1 | TRUE | 20a177b4-2361-4ae7-ab65-77fa1e67d1a1
10.1038/s41467-023-39929-w#0 | 10.1038/s41467-023-39929-w | Discovery and mechanism-guided engineering of BHET hydrolases for improved PET recycling and upcycling | Nature Communications | K2CO3 | O=C([O-])[O-].[K+].[K+] | LLM written | other | homogeneous | glycolysis | BHET | EG | OCCO | 200 | 180 |  | 0.1 | 5 | 20 | 0.02 | 81.5 |  |  |  | flagged | TRUE |  |  | 4 | TRUE | cbdec77a-df80-485a-8da7-4c9be5caa250;0a61b958-f57d-4924-820d-76c92efc37c3;abaf5c25-6d43-4a23-a027-b3b13a6f029c;9f4dbc80-b52c-4d4e-9015-a8e4017ad604
10.1038/s41467-024-48937-3#0 | 10.1038/s41467-024-48937-3 | Internal water circulation mediated synergistic co-hydrolysis of PET/cotton textile blends in gamma-valerolactone | Nature Communications | TsOH | Cc1ccc(S(=O)(=O)O)cc1 | LLM written | other | homogeneous | other/unclear |  | GVL | CC1CCC(=O)O1 | 170 | 60 |  | 0.06 | 0.8 |  | 0.075 | 96.3 |  |  |  | accepted | TRUE |  |  | 3 | TRUE | 488620ee-b360-4c35-a839-232f8f06e6e2;3ba5cf5e-bd3d-4beb-a1c5-70ab3160f663;a11871cd-afa3-40dc-83fc-b2f60004086b
10.1038/s41467-024-48937-3#1 | 10.1038/s41467-024-48937-3 | Internal water circulation mediated synergistic co-hydrolysis of PET/cotton textile blends in gamma-valerolactone | Nature Communications | TsOH | Cc1ccc(S(=O)(=O)O)cc1 | LLM written | other | homogeneous | other/unclear |  | H2O | O | 170 | 60 |  | 0.06 | 0.8 |  | 0.075 |  |  |  |  | flagged | TRUE |  |  | 3 | TRUE | 488620ee-b360-4c35-a839-232f8f06e6e2;3ba5cf5e-bd3d-4beb-a1c5-70ab3160f663;a11871cd-afa3-40dc-83fc-b2f60004086b
10.1038/s41467-024-48937-3#2 | 10.1038/s41467-024-48937-3 | Internal water circulation mediated synergistic co-hydrolysis of PET/cotton textile blends in gamma-valerolactone | Nature Communications | TsOH | Cc1ccc(S(=O)(=O)O)cc1 | LLM written | other | homogeneous | other/unclear |  | GVL | CC1CCC(=O)O1 | 170 | 60 |  | 0.075 | 1 |  | 0.075 | 95.8 |  |  |  | flagged | TRUE |  |  | 3 | TRUE | 488620ee-b360-4c35-a839-232f8f06e6e2;3ba5cf5e-bd3d-4beb-a1c5-70ab3160f663;a11871cd-afa3-40dc-83fc-b2f60004086b
10.1038/s41467-024-48937-3#3 | 10.1038/s41467-024-48937-3 | Internal water circulation mediated synergistic co-hydrolysis of PET/cotton textile blends in gamma-valerolactone | Nature Communications | TsOH | Cc1ccc(S(=O)(=O)O)cc1 | LLM written | other | homogeneous | other/unclear |  | H2O | O | 170 | 60 |  | 0.075 | 1 |  | 0.075 |  |  |  |  | flagged | TRUE |  |  | 3 | TRUE | 488620ee-b360-4c35-a839-232f8f06e6e2;3ba5cf5e-bd3d-4beb-a1c5-70ab3160f663;a11871cd-afa3-40dc-83fc-b2f60004086b
10.1038/s41467-024-48937-3#4 | 10.1038/s41467-024-48937-3 | Internal water circulation mediated synergistic co-hydrolysis of PET/cotton textile blends in gamma-valerolactone | Nature Communications | TsOH | Cc1ccc(S(=O)(=O)O)cc1 | LLM written | other | homogeneous | other/unclear |  | GVL/H2O | CC1CCC(=O)O1.O | 170 | 60 |  | 0.075 | 1 |  | 0.075 | 28.3 |  |  |  | flagged | TRUE |  |  | 4 | TRUE | 488620ee-b360-4c35-a839-232f8f06e6e2;3ba5cf5e-bd3d-4beb-a1c5-70ab3160f663;15eb026b-220c-4d62-b25e-70193351b18b;a11871cd-afa3-40dc-83fc-b2f60004086b
10.1038/s41467-024-54822-w#0 | 10.1038/s41467-024-54822-w | Catalytic oxidation upcycling of polyethylene terephthalate to commodity carboxylic acids | Nature Communications | none |  | no catalyst | none | uncatalysed | hydrolysis | TPA | 1 M NaOH aqueous solution | O.[Na+].[OH-] | 130 | 180 | 9.869 |  | 1 | 20 |  | 99.1 |  |  |  | accepted | TRUE |  |  | 3 | TRUE | d8cbfcc8-c6c2-484d-8dfb-2a84dbccbcbb;6b1950f6-b712-44ca-aef6-07115ec50c8a;f096fb03-5d06-4b5a-8d5d-ab6fc0a9ce04
10.1038/s41598-021-83659-2#0 | 10.1038/s41598-021-83659-2 | Natural depolymerization of waste poly(ethylene terephthalate) by neutral hydrolysis in marine water | Scientific Reports | (CH3COO)2Zn | CC(=O)[O-].CC(=O)[O-].[Zn+2] | LLM written | other | homogeneous | hydrolysis | TPA | water | O | 215 | 135 |  | 2 | 10 | 140 | 0.2 | 81.5 | molar | 73.5 |  | flagged | TRUE |  | yield above conversion | 2 | TRUE | 0709550b-454a-4ebf-abb8-256603164b55;9e5bf425-3819-453d-8f18-2dad1ebcf972
10.1038/s41598-021-83659-2#1 | 10.1038/s41598-021-83659-2 | Natural depolymerization of waste poly(ethylene terephthalate) by neutral hydrolysis in marine water | Scientific Reports | (CH3COO)2Cu |  | unclear | other | homogeneous | hydrolysis | TPA | water | O | 215 | 120 |  | 2 | 10 | 200 | 0.2 | 79.5 | molar | 87 |  | flagged | TRUE |  |  | 2 | TRUE | 0709550b-454a-4ebf-abb8-256603164b55;9e5bf425-3819-453d-8f18-2dad1ebcf972
10.1038/s41598-021-83659-2#2 | 10.1038/s41598-021-83659-2 | Natural depolymerization of waste poly(ethylene terephthalate) by neutral hydrolysis in marine water | Scientific Reports | (CH3COO)2Co |  | unclear | other | homogeneous | hydrolysis | TPA | water | O | 217 | 165 |  | 2 | 10 | 200 | 0.2 | 76.5 | molar | 86 |  | flagged | TRUE |  |  | 2 | TRUE | 0709550b-454a-4ebf-abb8-256603164b55;9e5bf425-3819-453d-8f18-2dad1ebcf972
10.1038/s41598-021-83659-2#3 | 10.1038/s41598-021-83659-2 | Natural depolymerization of waste poly(ethylene terephthalate) by neutral hydrolysis in marine water | Scientific Reports | (CH3COO)2Cd |  | unclear | other | homogeneous | hydrolysis | TPA | water | O | 214.5 | 210 |  | 2 | 10 | 200 | 0.2 | 80 | molar | 85.4 |  | flagged | TRUE |  |  | 2 | TRUE | 0709550b-454a-4ebf-abb8-256603164b55;9e5bf425-3819-453d-8f18-2dad1ebcf972
10.1038/s41598-021-83659-2#4 | 10.1038/s41598-021-83659-2 | Natural depolymerization of waste poly(ethylene terephthalate) by neutral hydrolysis in marine water | Scientific Reports | MnSO4 |  | unclear | metal salt | homogeneous | hydrolysis | TPA | water | O | 213 | 120 |  | 2 | 10 | 200 | 0.2 | 84 | molar | 85 |  | flagged | TRUE |  |  | 2 | TRUE | 0709550b-454a-4ebf-abb8-256603164b55;9e5bf425-3819-453d-8f18-2dad1ebcf972
10.1038/s41598-021-83659-2#5 | 10.1038/s41598-021-83659-2 | Natural depolymerization of waste poly(ethylene terephthalate) by neutral hydrolysis in marine water | Scientific Reports | NaCl | [Cl-].[Na+] | LLM written | other | homogeneous | hydrolysis | TPA | water | O | 196 | 180 |  | 2 | 10 | 100 | 0.2 | 80 | molar | 82 |  | flagged | TRUE |  |  | 2 | TRUE | 0709550b-454a-4ebf-abb8-256603164b55;9e5bf425-3819-453d-8f18-2dad1ebcf972
10.1038/s41598-021-83659-2#6 | 10.1038/s41598-021-83659-2 | Natural depolymerization of waste poly(ethylene terephthalate) by neutral hydrolysis in marine water | Scientific Reports | NaHCO3 | O=C([O-])O.[Na+] | LLM written | other | homogeneous | hydrolysis | TPA | water | O | 196 | 150 |  | 2 | 10 | 100 | 0.2 | 95 | molar | 80.75 |  | flagged | TRUE |  | yield above conversion | 2 | TRUE | 0709550b-454a-4ebf-abb8-256603164b55;9e5bf425-3819-453d-8f18-2dad1ebcf972
10.1038/s41598-021-83659-2#7 | 10.1038/s41598-021-83659-2 | Natural depolymerization of waste poly(ethylene terephthalate) by neutral hydrolysis in marine water | Scientific Reports | CaCl2 | [Ca+2].[Cl-].[Cl-] | LLM written | other | homogeneous | hydrolysis | TPA | water | O | 198 | 180 |  | 2 | 10 | 50 | 0.2 | 88.5 | molar | 65 |  | flagged | TRUE |  | yield above conversion | 2 | TRUE | 0709550b-454a-4ebf-abb8-256603164b55;9e5bf425-3819-453d-8f18-2dad1ebcf972
10.1038/s41598-021-83659-2#8 | 10.1038/s41598-021-83659-2 | Natural depolymerization of waste poly(ethylene terephthalate) by neutral hydrolysis in marine water | Scientific Reports | KHCO3 | O=C([O-])O.[K+] | LLM written | other | homogeneous | hydrolysis | TPA | water | O | 190 | 180 |  | 2 | 10 | 50 | 0.2 | 98 | molar | 60 |  | flagged | TRUE |  | yield above conversion | 2 | TRUE | 0709550b-454a-4ebf-abb8-256603164b55;9e5bf425-3819-453d-8f18-2dad1ebcf972
10.1038/s41598-021-83659-2#9 | 10.1038/s41598-021-83659-2 | Natural depolymerization of waste poly(ethylene terephthalate) by neutral hydrolysis in marine water | Scientific Reports | NaCl + CaCl2 |  |  | other | homogeneous | hydrolysis | TPA | water | O | 197.5 | 120 |  | 2 | 10 | 200 | 0.2 | 90 | molar | 77.5 |  | flagged | FALSE |  | yield above conversion | 2 | TRUE | 6780ac05-557d-41b1-a348-c40662b44ef3;9e5bf425-3819-453d-8f18-2dad1ebcf972
10.1038/s41598-021-83659-2#10 | 10.1038/s41598-021-83659-2 | Natural depolymerization of waste poly(ethylene terephthalate) by neutral hydrolysis in marine water | Scientific Reports | NaHCO3 + KHCO3 |  |  | other | homogeneous | hydrolysis | TPA | water | O | 195 | 120 |  | 2 | 10 | 200 | 0.2 | 95.7 | molar | 86.5 |  | flagged | FALSE |  | yield above conversion | 2 | TRUE | 6780ac05-557d-41b1-a348-c40662b44ef3;9e5bf425-3819-453d-8f18-2dad1ebcf972
10.1038/s42004-023-00949-8#0 | 10.1038/s42004-023-00949-8 | A facile alternative strategy of upcycling mixed plastic waste into vitrimers | Communications Chemistry | [EMIM] Cl | CCn1cc[n+](C)c1.[Cl-] | LLM written | ionic liquid | homogeneous | other/unclear |  | NMP | CN1CCCC1=O | 180 | 1080 |  | 2 | 200 | 200 | 0.01 | 96 |  |  |  | accepted | TRUE |  |  | 4 | TRUE | cc492307-1d42-40c7-85f3-b8f2dab34f62;76122575-be02-4426-ac5b-f066c7344145;fc98071a-4abd-417c-953a-4c331d237dbc;d302899c-93f1-48b2-b483-9b6efc336eb8
10.1038/s42004-023-00949-8#1 | 10.1038/s42004-023-00949-8 | A facile alternative strategy of upcycling mixed plastic waste into vitrimers | Communications Chemistry | [EMIM] Cl | CCn1cc[n+](C)c1.[Cl-] | LLM written | ionic liquid | homogeneous | other/unclear |  | NMP | CN1CCCC1=O | 180 | 1080 |  | 2 | 200 | 200 | 0.01 | 97 |  |  |  | accepted | TRUE |  |  | 4 | TRUE | cc492307-1d42-40c7-85f3-b8f2dab34f62;76122575-be02-4426-ac5b-f066c7344145;fc98071a-4abd-417c-953a-4c331d237dbc;d302899c-93f1-48b2-b483-9b6efc336eb8
10.1038/s42004-023-00949-8#2 | 10.1038/s42004-023-00949-8 | A facile alternative strategy of upcycling mixed plastic waste into vitrimers | Communications Chemistry | [EMIM] Cl | CCn1cc[n+](C)c1.[Cl-] | LLM written | ionic liquid | homogeneous | other/unclear |  | NMP | CN1CCCC1=O | 180 | 1080 |  | 2 | 200 | 200 | 0.01 | 85 |  |  |  | accepted | TRUE |  |  | 4 | TRUE | cc492307-1d42-40c7-85f3-b8f2dab34f62;76122575-be02-4426-ac5b-f066c7344145;fc98071a-4abd-417c-953a-4c331d237dbc;d302899c-93f1-48b2-b483-9b6efc336eb8
10.1038/s42004-023-00949-8#3 | 10.1038/s42004-023-00949-8 | A facile alternative strategy of upcycling mixed plastic waste into vitrimers | Communications Chemistry | [EMIM] Cl | CCn1cc[n+](C)c1.[Cl-] | LLM written | ionic liquid | homogeneous | other/unclear |  | NMP | CN1CCCC1=O | 180 | 1080 |  | 1.2 | 49 | 120 | 0.0245 | 80 |  |  |  | accepted | TRUE |  |  | 3 | TRUE | 35e407da-e63a-4a9c-a28b-d0313f22cb9b;5a3060d5-b29a-4608-bee5-2ceea0f88e9c;76122575-be02-4426-ac5b-f066c7344145
10.1039/d0gc00894j#0 | 10.1039/d0gc00894j | Towards closed-loop recycling of multilayer and coloured PET plastic waste by alkaline hydrolysis | Green Chemistry | none |  | no catalyst | none | uncatalysed | other/unclear |  | EtOH:H2O | CCO.O | 80 | 20 |  | 0.2 | 2 |  | 0.1 |  |  | 50.44 |  | accepted | TRUE |  |  | 3 | TRUE | 4badab9a-51e1-48ff-b83a-5f24b0e7c77b;d136ce33-1a16-42ac-aaca-409fa83dbfd0;09454b4f-3b5b-4681-86d5-7ab7588ffe39
10.1039/d0gc00894j#1 | 10.1039/d0gc00894j | Towards closed-loop recycling of multilayer and coloured PET plastic waste by alkaline hydrolysis | Green Chemistry | none |  | no catalyst | none | uncatalysed | other/unclear |  | EtOH:H2O | CCO.O | 80 | 20 |  | 0.2 | 2 |  | 0.1 |  |  | 77.49 |  | accepted | TRUE |  |  | 3 | TRUE | 4badab9a-51e1-48ff-b83a-5f24b0e7c77b;d136ce33-1a16-42ac-aaca-409fa83dbfd0;09454b4f-3b5b-4681-86d5-7ab7588ffe39
10.1039/d0gc00894j#2 | 10.1039/d0gc00894j | Towards closed-loop recycling of multilayer and coloured PET plastic waste by alkaline hydrolysis | Green Chemistry | none |  | no catalyst | none | uncatalysed | other/unclear |  | EtOH:H2O | CCO.O | 80 | 20 |  | 0.1 | 2 |  | 0.05 |  |  | 84.69 |  | accepted | TRUE |  |  | 3 | TRUE | 4badab9a-51e1-48ff-b83a-5f24b0e7c77b;d136ce33-1a16-42ac-aaca-409fa83dbfd0;09454b4f-3b5b-4681-86d5-7ab7588ffe39
10.1039/d0gc00894j#3 | 10.1039/d0gc00894j | Towards closed-loop recycling of multilayer and coloured PET plastic waste by alkaline hydrolysis | Green Chemistry | none |  | no catalyst | none | uncatalysed | other/unclear |  | EtOH:H2O | CCO.O | 80 | 20 |  | 0.1 | 2 |  | 0.05 |  |  | 95.23 |  | accepted | TRUE |  |  | 3 | TRUE | 4badab9a-51e1-48ff-b83a-5f24b0e7c77b;d136ce33-1a16-42ac-aaca-409fa83dbfd0;09454b4f-3b5b-4681-86d5-7ab7588ffe39
10.1039/d0gc00894j#4 | 10.1039/d0gc00894j | Towards closed-loop recycling of multilayer and coloured PET plastic waste by alkaline hydrolysis | Green Chemistry | none |  | no catalyst | none | uncatalysed | other/unclear |  | EtOH:H2O | CCO.O | 80 | 20 |  | 0.1 | 2 |  | 0.05 |  |  | 43.4 |  | accepted | TRUE |  |  | 3 | TRUE | 4badab9a-51e1-48ff-b83a-5f24b0e7c77b;d136ce33-1a16-42ac-aaca-409fa83dbfd0;09454b4f-3b5b-4681-86d5-7ab7588ffe39
10.1039/d0gc00894j#5 | 10.1039/d0gc00894j | Towards closed-loop recycling of multilayer and coloured PET plastic waste by alkaline hydrolysis | Green Chemistry | none |  | no catalyst | none | uncatalysed | other/unclear |  | EtOH:H2O | CCO.O | 80 | 20 |  | 0.1 | 2 |  | 0.05 |  |  | 72.11 |  | accepted | TRUE |  |  | 3 | TRUE | 4badab9a-51e1-48ff-b83a-5f24b0e7c77b;d136ce33-1a16-42ac-aaca-409fa83dbfd0;09454b4f-3b5b-4681-86d5-7ab7588ffe39
10.1039/d0gc00894j#6 | 10.1039/d0gc00894j | Towards closed-loop recycling of multilayer and coloured PET plastic waste by alkaline hydrolysis | Green Chemistry | none |  | no catalyst | none | uncatalysed | other/unclear |  | EtOH:H2O | CCO.O | 80 | 20 |  | 0.3 | 2 |  | 0.15 |  |  | 52.93 |  | accepted | TRUE |  |  | 3 | TRUE | 4badab9a-51e1-48ff-b83a-5f24b0e7c77b;d136ce33-1a16-42ac-aaca-409fa83dbfd0;09454b4f-3b5b-4681-86d5-7ab7588ffe39
10.1039/d0gc00894j#7 | 10.1039/d0gc00894j | Towards closed-loop recycling of multilayer and coloured PET plastic waste by alkaline hydrolysis | Green Chemistry | none |  | no catalyst | none | uncatalysed | other/unclear |  | EtOH:H2O | CCO.O | 80 | 20 |  | 0.3 | 2 |  | 0.15 |  |  | 81.41 |  | accepted | TRUE |  |  | 3 | TRUE | 4badab9a-51e1-48ff-b83a-5f24b0e7c77b;d136ce33-1a16-42ac-aaca-409fa83dbfd0;09454b4f-3b5b-4681-86d5-7ab7588ffe39
10.1039/d0gc00894j#8 | 10.1039/d0gc00894j | Towards closed-loop recycling of multilayer and coloured PET plastic waste by alkaline hydrolysis | Green Chemistry | none |  | no catalyst | none | uncatalysed | other/unclear |  | EtOH:H2O | CCO.O | 80 | 20 |  | 0.2 | 2 |  | 0.1 |  |  | 33.75 |  | accepted | TRUE |  |  | 3 | TRUE | 4badab9a-51e1-48ff-b83a-5f24b0e7c77b;d136ce33-1a16-42ac-aaca-409fa83dbfd0;09454b4f-3b5b-4681-86d5-7ab7588ffe39
10.1039/d0gc00894j#9 | 10.1039/d0gc00894j | Towards closed-loop recycling of multilayer and coloured PET plastic waste by alkaline hydrolysis | Green Chemistry | none |  | no catalyst | none | uncatalysed | other/unclear |  | EtOH:H2O | CCO.O | 80 | 20 |  | 0.2 | 2 |  | 0.1 |  |  | 70.47 |  | accepted | TRUE |  |  | 3 | TRUE | 4badab9a-51e1-48ff-b83a-5f24b0e7c77b;d136ce33-1a16-42ac-aaca-409fa83dbfd0;09454b4f-3b5b-4681-86d5-7ab7588ffe39
10.1039/d0gc00894j#10 | 10.1039/d0gc00894j | Towards closed-loop recycling of multilayer and coloured PET plastic waste by alkaline hydrolysis | Green Chemistry | none |  | no catalyst | none | uncatalysed | other/unclear |  | EtOH:H2O | CCO.O | 80 | 20 |  | 0.2 | 2 |  | 0.1 |  |  | 24.01 |  | accepted | TRUE |  |  | 3 | TRUE | 4badab9a-51e1-48ff-b83a-5f24b0e7c77b;d136ce33-1a16-42ac-aaca-409fa83dbfd0;09454b4f-3b5b-4681-86d5-7ab7588ffe39
10.1039/d0gc00894j#11 | 10.1039/d0gc00894j | Towards closed-loop recycling of multilayer and coloured PET plastic waste by alkaline hydrolysis | Green Chemistry | none |  | no catalyst | none | uncatalysed | other/unclear |  | EtOH:H2O | CCO.O | 80 | 20 |  | 0.2 | 2 |  | 0.1 |  |  | 46.9 |  | accepted | TRUE |  |  | 3 | TRUE | 4badab9a-51e1-48ff-b83a-5f24b0e7c77b;d136ce33-1a16-42ac-aaca-409fa83dbfd0;09454b4f-3b5b-4681-86d5-7ab7588ffe39
10.1039/d0gc00894j#12 | 10.1039/d0gc00894j | Towards closed-loop recycling of multilayer and coloured PET plastic waste by alkaline hydrolysis | Green Chemistry | none |  | no catalyst | none | uncatalysed | other/unclear |  | EtOH:H2O | CCO.O | 80 | 20 |  | 0.3 | 2 |  | 0.15 |  |  | 19.4 |  | accepted | TRUE |  |  | 3 | TRUE | 4badab9a-51e1-48ff-b83a-5f24b0e7c77b;d136ce33-1a16-42ac-aaca-409fa83dbfd0;09454b4f-3b5b-4681-86d5-7ab7588ffe39
10.1039/d0gc00894j#13 | 10.1039/d0gc00894j | Towards closed-loop recycling of multilayer and coloured PET plastic waste by alkaline hydrolysis | Green Chemistry | none |  | no catalyst | none | uncatalysed | other/unclear |  | EtOH:H2O | CCO.O | 80 | 20 |  | 0.3 | 2 |  | 0.15 |  |  | 48.44 |  | accepted | TRUE |  |  | 3 | TRUE | 4badab9a-51e1-48ff-b83a-5f24b0e7c77b;d136ce33-1a16-42ac-aaca-409fa83dbfd0;09454b4f-3b5b-4681-86d5-7ab7588ffe39
10.1039/d0gc00894j#14 | 10.1039/d0gc00894j | Towards closed-loop recycling of multilayer and coloured PET plastic waste by alkaline hydrolysis | Green Chemistry | none |  | no catalyst | none | uncatalysed | other/unclear |  | EtOH:H2O | CCO.O | 50 | 20 |  | 0.3 | 2 |  | 0.15 |  |  | 16.8 |  | accepted | TRUE |  |  | 3 | TRUE | 4badab9a-51e1-48ff-b83a-5f24b0e7c77b;d136ce33-1a16-42ac-aaca-409fa83dbfd0;09454b4f-3b5b-4681-86d5-7ab7588ffe39
10.1039/d0gc00894j#15 | 10.1039/d0gc00894j | Towards closed-loop recycling of multilayer and coloured PET plastic waste by alkaline hydrolysis | Green Chemistry | none |  | no catalyst | none | uncatalysed | other/unclear |  | EtOH:H2O | CCO.O | 50 | 20 |  | 0.3 | 2 |  | 0.15 |  |  | 32.45 |  | accepted | TRUE |  |  | 3 | TRUE | 4badab9a-51e1-48ff-b83a-5f24b0e7c77b;d136ce33-1a16-42ac-aaca-409fa83dbfd0;09454b4f-3b5b-4681-86d5-7ab7588ffe39
10.1039/d0gc00894j#16 | 10.1039/d0gc00894j | Towards closed-loop recycling of multilayer and coloured PET plastic waste by alkaline hydrolysis | Green Chemistry | none |  | no catalyst | none | uncatalysed | other/unclear |  | EtOH:H2O | CCO.O | 50 | 20 |  | 0.2 | 2 |  | 0.1 |  |  | 11.64 |  | accepted | TRUE |  |  | 3 | TRUE | 4badab9a-51e1-48ff-b83a-5f24b0e7c77b;d136ce33-1a16-42ac-aaca-409fa83dbfd0;09454b4f-3b5b-4681-86d5-7ab7588ffe39
10.1039/d0gc00894j#17 | 10.1039/d0gc00894j | Towards closed-loop recycling of multilayer and coloured PET plastic waste by alkaline hydrolysis | Green Chemistry | none |  | no catalyst | none | uncatalysed | other/unclear |  | EtOH:H2O | CCO.O | 50 | 20 |  | 0.2 | 2 |  | 0.1 |  |  | 20.2 |  | accepted | TRUE |  |  | 3 | TRUE | 4badab9a-51e1-48ff-b83a-5f24b0e7c77b;d136ce33-1a16-42ac-aaca-409fa83dbfd0;09454b4f-3b5b-4681-86d5-7ab7588ffe39
10.1039/d0gc00894j#18 | 10.1039/d0gc00894j | Towards closed-loop recycling of multilayer and coloured PET plastic waste by alkaline hydrolysis | Green Chemistry | none |  | no catalyst | none | uncatalysed | other/unclear |  | EtOH:H2O | CCO.O | 50 | 20 |  | 0.2 | 2 |  | 0.1 |  |  | 11.9 |  | accepted | TRUE |  |  | 3 | TRUE | 4badab9a-51e1-48ff-b83a-5f24b0e7c77b;d136ce33-1a16-42ac-aaca-409fa83dbfd0;09454b4f-3b5b-4681-86d5-7ab7588ffe39
10.1039/d0gc00894j#19 | 10.1039/d0gc00894j | Towards closed-loop recycling of multilayer and coloured PET plastic waste by alkaline hydrolysis | Green Chemistry | none |  | no catalyst | none | uncatalysed | other/unclear |  | EtOH:H2O | CCO.O | 50 | 20 |  | 0.2 | 2 |  | 0.1 |  |  | 28.1 |  | accepted | TRUE |  |  | 3 | TRUE | 4badab9a-51e1-48ff-b83a-5f24b0e7c77b;d136ce33-1a16-42ac-aaca-409fa83dbfd0;09454b4f-3b5b-4681-86d5-7ab7588ffe39
10.1039/d0gc00894j#20 | 10.1039/d0gc00894j | Towards closed-loop recycling of multilayer and coloured PET plastic waste by alkaline hydrolysis | Green Chemistry | none |  | no catalyst | none | uncatalysed | other/unclear |  | EtOH:H2O | CCO.O | 50 | 20 |  | 0.1 | 2 |  | 0.05 |  |  | 22.78 |  | accepted | TRUE |  |  | 3 | TRUE | 4badab9a-51e1-48ff-b83a-5f24b0e7c77b;d136ce33-1a16-42ac-aaca-409fa83dbfd0;09454b4f-3b5b-4681-86d5-7ab7588ffe39
10.1039/d0gc00894j#21 | 10.1039/d0gc00894j | Towards closed-loop recycling of multilayer and coloured PET plastic waste by alkaline hydrolysis | Green Chemistry | none |  | no catalyst | none | uncatalysed | other/unclear |  | EtOH:H2O | CCO.O | 50 | 20 |  | 0.1 | 2 |  | 0.05 |  |  | 34.45 |  | accepted | TRUE |  |  | 3 | TRUE | 4badab9a-51e1-48ff-b83a-5f24b0e7c77b;d136ce33-1a16-42ac-aaca-409fa83dbfd0;09454b4f-3b5b-4681-86d5-7ab7588ffe39
10.1039/d0gc00894j#22 | 10.1039/d0gc00894j | Towards closed-loop recycling of multilayer and coloured PET plastic waste by alkaline hydrolysis | Green Chemistry | none |  | no catalyst | none | uncatalysed | other/unclear |  | EtOH:H2O | CCO.O | 80 | 10 |  | 0.2 | 2 |  | 0.1 |  |  | 57 |  | accepted | TRUE |  |  | 3 | TRUE | 25a32c53-8d62-4d65-b083-d3684a6da89f;d136ce33-1a16-42ac-aaca-409fa83dbfd0;09454b4f-3b5b-4681-86d5-7ab7588ffe39
10.1039/d0gc00894j#23 | 10.1039/d0gc00894j | Towards closed-loop recycling of multilayer and coloured PET plastic waste by alkaline hydrolysis | Green Chemistry | none |  | no catalyst | none | uncatalysed | other/unclear |  | EtOH:H2O | CCO.O | 80 | 15 |  | 0.2 | 2 |  | 0.1 |  |  | 60 |  | accepted | TRUE |  |  | 3 | TRUE | 25a32c53-8d62-4d65-b083-d3684a6da89f;d136ce33-1a16-42ac-aaca-409fa83dbfd0;09454b4f-3b5b-4681-86d5-7ab7588ffe39
10.1039/d0gc00894j#24 | 10.1039/d0gc00894j | Towards closed-loop recycling of multilayer and coloured PET plastic waste by alkaline hydrolysis | Green Chemistry | none |  | no catalyst | none | uncatalysed | other/unclear |  | EtOH:H2O | CCO.O | 80 | 20 |  | 0.2 | 2 |  | 0.1 |  |  | 64 |  | accepted | TRUE |  |  | 3 | TRUE | 25a32c53-8d62-4d65-b083-d3684a6da89f;d136ce33-1a16-42ac-aaca-409fa83dbfd0;09454b4f-3b5b-4681-86d5-7ab7588ffe39
10.1039/d0gc00894j#25 | 10.1039/d0gc00894j | Towards closed-loop recycling of multilayer and coloured PET plastic waste by alkaline hydrolysis | Green Chemistry | none |  | no catalyst | none | uncatalysed | other/unclear |  | EtOH:H2O | CCO.O | 80 | 10 |  | 0.2 | 2 |  | 0.1 |  |  | 60 |  | accepted | TRUE |  |  | 3 | TRUE | 25a32c53-8d62-4d65-b083-d3684a6da89f;d136ce33-1a16-42ac-aaca-409fa83dbfd0;09454b4f-3b5b-4681-86d5-7ab7588ffe39
10.1039/d0gc00894j#26 | 10.1039/d0gc00894j | Towards closed-loop recycling of multilayer and coloured PET plastic waste by alkaline hydrolysis | Green Chemistry | none |  | no catalyst | none | uncatalysed | other/unclear |  | EtOH:H2O | CCO.O | 80 | 15 |  | 0.2 | 2 |  | 0.1 |  |  | 63 |  | accepted | TRUE |  |  | 3 | TRUE | 25a32c53-8d62-4d65-b083-d3684a6da89f;d136ce33-1a16-42ac-aaca-409fa83dbfd0;09454b4f-3b5b-4681-86d5-7ab7588ffe39
10.1039/d0gc00894j#27 | 10.1039/d0gc00894j | Towards closed-loop recycling of multilayer and coloured PET plastic waste by alkaline hydrolysis | Green Chemistry | none |  | no catalyst | none | uncatalysed | other/unclear |  | EtOH:H2O | CCO.O | 80 | 20 |  | 0.2 | 2 |  | 0.1 |  |  | 68 |  | accepted | TRUE |  |  | 3 | TRUE | 25a32c53-8d62-4d65-b083-d3684a6da89f;d136ce33-1a16-42ac-aaca-409fa83dbfd0;09454b4f-3b5b-4681-86d5-7ab7588ffe39
10.1039/d0gc00894j#28 | 10.1039/d0gc00894j | Towards closed-loop recycling of multilayer and coloured PET plastic waste by alkaline hydrolysis | Green Chemistry | none |  | no catalyst | none | uncatalysed | other/unclear |  | EtOH:H2O | CCO.O | 80 | 10 |  | 0.1 | 2 |  | 0.05 |  |  | 85 |  | accepted | TRUE |  |  | 3 | TRUE | 25a32c53-8d62-4d65-b083-d3684a6da89f;d136ce33-1a16-42ac-aaca-409fa83dbfd0;09454b4f-3b5b-4681-86d5-7ab7588ffe39
10.1039/d0gc00894j#29 | 10.1039/d0gc00894j | Towards closed-loop recycling of multilayer and coloured PET plastic waste by alkaline hydrolysis | Green Chemistry | none |  | no catalyst | none | uncatalysed | other/unclear |  | EtOH:H2O | CCO.O | 80 | 15 |  | 0.1 | 2 |  | 0.05 |  |  | 89 |  | accepted | TRUE |  |  | 3 | TRUE | 25a32c53-8d62-4d65-b083-d3684a6da89f;d136ce33-1a16-42ac-aaca-409fa83dbfd0;09454b4f-3b5b-4681-86d5-7ab7588ffe39
10.1039/d0gc00894j#30 | 10.1039/d0gc00894j | Towards closed-loop recycling of multilayer and coloured PET plastic waste by alkaline hydrolysis | Green Chemistry | none |  | no catalyst | none | uncatalysed | other/unclear |  | EtOH:H2O | CCO.O | 80 | 20 |  | 0.1 | 2 |  | 0.05 |  |  | 93 |  | accepted | TRUE |  |  | 3 | TRUE | 25a32c53-8d62-4d65-b083-d3684a6da89f;d136ce33-1a16-42ac-aaca-409fa83dbfd0;09454b4f-3b5b-4681-86d5-7ab7588ffe39
10.1039/d0gc00894j#31 | 10.1039/d0gc00894j | Towards closed-loop recycling of multilayer and coloured PET plastic waste by alkaline hydrolysis | Green Chemistry | none |  | no catalyst | none | uncatalysed | other/unclear |  | EtOH:H2O | CCO.O | 50 | 20 |  | 0.1 | 2 |  | 0.05 |  |  | 63 |  | accepted | TRUE |  |  | 3 | TRUE | 25a32c53-8d62-4d65-b083-d3684a6da89f;d136ce33-1a16-42ac-aaca-409fa83dbfd0;09454b4f-3b5b-4681-86d5-7ab7588ffe39
10.1039/d0gc00894j#32 | 10.1039/d0gc00894j | Towards closed-loop recycling of multilayer and coloured PET plastic waste by alkaline hydrolysis | Green Chemistry | none |  | no catalyst | none | uncatalysed | other/unclear |  | EtOH:H2O | CCO.O | 50 | 20 |  | 0.1 | 2 |  | 0.05 |  |  | 65 |  | accepted | TRUE |  |  | 3 | TRUE | 25a32c53-8d62-4d65-b083-d3684a6da89f;d136ce33-1a16-42ac-aaca-409fa83dbfd0;09454b4f-3b5b-4681-86d5-7ab7588ffe39
10.1039/d1ra04359e#0 | 10.1039/d1ra04359e | Improved polymerization and depolymerization kinetics of poly(ethylene terephthalate) by co-polymerization with 2,5-furandicarboxylic acid | Rsc Advances | NaOH | [Na+].[OH-] | LLM written | acid or base | homogeneous | hydrolysis | TPA | NaOH solution | O.[Na+].[OH-] | 90 | 4320 | 1 | [8 empty] | flagged | TRUE |  |  | 2 | TRUE | 8875ccaa-066a-4bb3-8e9e-da5274f2ca9c;4cf6e8a1-b95c-422f-80ec-4af019df5dfa
10.1039/d1ra04359e#1 | 10.1039/d1ra04359e | Improved polymerization and depolymerization kinetics of poly(ethylene terephthalate) by co-polymerization with 2,5-furandicarboxylic acid | Rsc Advances | NaOH | [Na+].[OH-] | LLM written | acid or base | homogeneous | hydrolysis | TPA | NaOH solution | O.[Na+].[OH-] | 90 | 4320 | 1 | [8 empty] | flagged | TRUE | 10.1039/d1ra04359e#0 |  | 2 | TRUE | 8875ccaa-066a-4bb3-8e9e-da5274f2ca9c;4cf6e8a1-b95c-422f-80ec-4af019df5dfa
10.1039/d5sc06930k#0 | 10.1039/d5sc06930k | Bead mill-driven acceleration in catalytic methanolysis reaction of poly(ethylene terephthalate) toward low-energy chemical recycling of polymers | Chemical Science | none |  | no catalyst | none | uncatalysed | methanolysis | DMT | methanol | CO |  | 240 | [5 empty] | 0 | other |  |  | accepted | TRUE |  |  | 2 | TRUE | 513668cb-5e04-460f-8611-e48571113f42;79affdcf-3ec2-401d-a753-a6cd9a86d75b
10.1039/d5sc06930k#1 | 10.1039/d5sc06930k | Bead mill-driven acceleration in catalytic methanolysis reaction of poly(ethylene terephthalate) toward low-energy chemical recycling of polymers | Chemical Science | TBAOH | CCCC[N+](CCCC)(CCCC)CCCC.[OH-] | LLM written | other | homogeneous | methanolysis | DMT | methanol | CO |  | 240 | [5 empty] | 14 | other |  |  | accepted | TRUE |  |  | 2 | TRUE | 513668cb-5e04-460f-8611-e48571113f42;79affdcf-3ec2-401d-a753-a6cd9a86d75b
10.1039/d5sc06930k#2 | 10.1039/d5sc06930k | Bead mill-driven acceleration in catalytic methanolysis reaction of poly(ethylene terephthalate) toward low-energy chemical recycling of polymers | Chemical Science | none |  | no catalyst | none | uncatalysed | methanolysis | DMT | methanol | CO |  | 240 | [5 empty] | 9 | other |  |  | accepted | TRUE |  |  | 1 | TRUE | 513668cb-5e04-460f-8611-e48571113f42
10.1039/d5sc06930k#3 | 10.1039/d5sc06930k | Bead mill-driven acceleration in catalytic methanolysis reaction of poly(ethylene terephthalate) toward low-energy chemical recycling of polymers | Chemical Science | TBAOH | CCCC[N+](CCCC)(CCCC)CCCC.[OH-] | LLM written | other | homogeneous | methanolysis | DMT | methanol | CO |  | 240 | [5 empty] | 39 | other |  |  | accepted | TRUE |  |  | 1 | TRUE | 513668cb-5e04-460f-8611-e48571113f42
10.1039/d5sc06930k#4 | 10.1039/d5sc06930k | Bead mill-driven acceleration in catalytic methanolysis reaction of poly(ethylene terephthalate) toward low-energy chemical recycling of polymers | Chemical Science | none |  | no catalyst | none | uncatalysed | methanolysis | DMT | methanol | CO |  | 240 | [5 empty] | 11 | other |  |  | accepted | TRUE |  |  | 1 | TRUE | 513668cb-5e04-460f-8611-e48571113f42
10.1039/d5sc06930k#5 | 10.1039/d5sc06930k | Bead mill-driven acceleration in catalytic methanolysis reaction of poly(ethylene terephthalate) toward low-energy chemical recycling of polymers | Chemical Science | TBAOH | CCCC[N+](CCCC)(CCCC)CCCC.[OH-] | LLM written | other | homogeneous | methanolysis | DMT | methanol | CO |  | 240 | [5 empty] | 38 | other |  |  | accepted | TRUE |  |  | 1 | TRUE | 513668cb-5e04-460f-8611-e48571113f42
10.1039/d5sc06930k#6 | 10.1039/d5sc06930k | Bead mill-driven acceleration in catalytic methanolysis reaction of poly(ethylene terephthalate) toward low-energy chemical recycling of polymers | Chemical Science | none |  | no catalyst | none | uncatalysed | methanolysis | DMT | methanol | CO |  | 240 | [5 empty] | 14 | other |  |  | accepted | TRUE |  |  | 1 | TRUE | 513668cb-5e04-460f-8611-e48571113f42
10.1039/d5sc06930k#7 | 10.1039/d5sc06930k | Bead mill-driven acceleration in catalytic methanolysis reaction of poly(ethylene terephthalate) toward low-energy chemical recycling of polymers | Chemical Science | TBAOH | CCCC[N+](CCCC)(CCCC)CCCC.[OH-] | LLM written | other | homogeneous | methanolysis | DMT | methanol | CO |  | 240 | [5 empty] | 53 | other |  |  | accepted | TRUE |  |  | 1 | TRUE | 513668cb-5e04-460f-8611-e48571113f42
10.1039/d5sc06930k#8 | 10.1039/d5sc06930k | Bead mill-driven acceleration in catalytic methanolysis reaction of poly(ethylene terephthalate) toward low-energy chemical recycling of polymers | Chemical Science | none |  | no catalyst | none | uncatalysed | methanolysis | DMT | methanol | CO |  | 240 | [5 empty] | 28 | other |  |  | accepted | TRUE |  |  | 1 | TRUE | 513668cb-5e04-460f-8611-e48571113f42
10.1039/d5sc06930k#9 | 10.1039/d5sc06930k | Bead mill-driven acceleration in catalytic methanolysis reaction of poly(ethylene terephthalate) toward low-energy chemical recycling of polymers | Chemical Science | TBAOH | CCCC[N+](CCCC)(CCCC)CCCC.[OH-] | LLM written | other | homogeneous | methanolysis | DMT | methanol | CO |  | 240 | [5 empty] | 59 | other |  |  | accepted | TRUE |  |  | 1 | TRUE | 513668cb-5e04-460f-8611-e48571113f42
10.1039/d5sc06930k#10 | 10.1039/d5sc06930k | Bead mill-driven acceleration in catalytic methanolysis reaction of poly(ethylene terephthalate) toward low-energy chemical recycling of polymers | Chemical Science | none |  | no catalyst | none | uncatalysed | methanolysis | DMT | methanol | CO |  | 240 | [5 empty] | 30 | other |  |  | accepted | TRUE |  |  | 1 | TRUE | 513668cb-5e04-460f-8611-e48571113f42
10.1039/d5sc06930k#11 | 10.1039/d5sc06930k | Bead mill-driven acceleration in catalytic methanolysis reaction of poly(ethylene terephthalate) toward low-energy chemical recycling of polymers | Chemical Science | TBAOH | CCCC[N+](CCCC)(CCCC)CCCC.[OH-] | LLM written | other | homogeneous | methanolysis | DMT | methanol | CO |  | 240 | [5 empty] | 69 | other |  |  | accepted | TRUE |  |  | 1 | TRUE | 513668cb-5e04-460f-8611-e48571113f42
10.1039/d5sc06930k#12 | 10.1039/d5sc06930k | Bead mill-driven acceleration in catalytic methanolysis reaction of poly(ethylene terephthalate) toward low-energy chemical recycling of polymers | Chemical Science | none |  | no catalyst | none | uncatalysed | methanolysis | DMT | methanol | CO |  | 240 | [5 empty] | 23 | other |  |  | accepted | TRUE |  |  | 1 | TRUE | 513668cb-5e04-460f-8611-e48571113f42
10.1039/d5sc06930k#13 | 10.1039/d5sc06930k | Bead mill-driven acceleration in catalytic methanolysis reaction of poly(ethylene terephthalate) toward low-energy chemical recycling of polymers | Chemical Science | TBAOH | CCCC[N+](CCCC)(CCCC)CCCC.[OH-] | LLM written | other | homogeneous | methanolysis | DMT | methanol | CO |  | 240 | [5 empty] | 58 | other |  |  | accepted | TRUE |  |  | 1 | TRUE | 513668cb-5e04-460f-8611-e48571113f42
10.1039/d5sc06930k#14 | 10.1039/d5sc06930k | Bead mill-driven acceleration in catalytic methanolysis reaction of poly(ethylene terephthalate) toward low-energy chemical recycling of polymers | Chemical Science | none |  | no catalyst | none | uncatalysed | methanolysis | DMT | methanol | CO |  | 240 | [5 empty] | 4 | other |  |  | accepted | TRUE |  |  | 1 | TRUE | 513668cb-5e04-460f-8611-e48571113f42
10.1039/d5sc06930k#15 | 10.1039/d5sc06930k | Bead mill-driven acceleration in catalytic methanolysis reaction of poly(ethylene terephthalate) toward low-energy chemical recycling of polymers | Chemical Science | TBAOH | CCCC[N+](CCCC)(CCCC)CCCC.[OH-] | LLM written | other | homogeneous | methanolysis | DMT | methanol | CO |  | 240 | [5 empty] | 16 | other |  |  | accepted | TRUE |  |  | 1 | TRUE | 513668cb-5e04-460f-8611-e48571113f42
10.1039/d5sc06930k#16 | 10.1039/d5sc06930k | Bead mill-driven acceleration in catalytic methanolysis reaction of poly(ethylene terephthalate) toward low-energy chemical recycling of polymers | Chemical Science | none |  | no catalyst | none | uncatalysed | methanolysis | DMT | methanol | CO |  | 240 | [5 empty] | 14 | other |  |  | accepted | TRUE | 10.1039/d5sc06930k#6 |  | 1 | TRUE | 513668cb-5e04-460f-8611-e48571113f42
10.1039/d5sc06930k#17 | 10.1039/d5sc06930k | Bead mill-driven acceleration in catalytic methanolysis reaction of poly(ethylene terephthalate) toward low-energy chemical recycling of polymers | Chemical Science | TBAOH | CCCC[N+](CCCC)(CCCC)CCCC.[OH-] | LLM written | other | homogeneous | methanolysis | DMT | methanol | CO |  | 240 | [5 empty] | 46 | other |  |  | accepted | TRUE |  |  | 1 | TRUE | 513668cb-5e04-460f-8611-e48571113f42
10.1039/d5sc06930k#18 | 10.1039/d5sc06930k | Bead mill-driven acceleration in catalytic methanolysis reaction of poly(ethylene terephthalate) toward low-energy chemical recycling of polymers | Chemical Science | none |  | no catalyst | none | uncatalysed | methanolysis | DMT | methanol | CO |  | 240 | [5 empty] | 31 | other |  |  | accepted | TRUE |  |  | 2 | TRUE | 69e07c48-1ba7-4f3f-a1a9-76d63d569f23;c90a3354-2f5a-4c39-bd50-f0885972f2ad
10.1039/d5sc06930k#19 | 10.1039/d5sc06930k | Bead mill-driven acceleration in catalytic methanolysis reaction of poly(ethylene terephthalate) toward low-energy chemical recycling of polymers | Chemical Science | TBAOH | CCCC[N+](CCCC)(CCCC)CCCC.[OH-] | LLM written | other | homogeneous | methanolysis | DMT | methanol | CO |  | 240 | [5 empty] | 39 | other |  |  | accepted | TRUE | 10.1039/d5sc06930k#3 |  | 2 | TRUE | 69e07c48-1ba7-4f3f-a1a9-76d63d569f23;c90a3354-2f5a-4c39-bd50-f0885972f2ad
10.1039/d5sc06930k#20 | 10.1039/d5sc06930k | Bead mill-driven acceleration in catalytic methanolysis reaction of poly(ethylene terephthalate) toward low-energy chemical recycling of polymers | Chemical Science | none |  | no catalyst | none | uncatalysed | methanolysis | DMT | methanol | CO |  | 240 | [5 empty] | 53 | other |  |  | accepted | TRUE |  |  | 2 | TRUE | 69e07c48-1ba7-4f3f-a1a9-76d63d569f23;c90a3354-2f5a-4c39-bd50-f0885972f2ad
10.1039/d5sc06930k#21 | 10.1039/d5sc06930k | Bead mill-driven acceleration in catalytic methanolysis reaction of poly(ethylene terephthalate) toward low-energy chemical recycling of polymers | Chemical Science | TBAOH | CCCC[N+](CCCC)(CCCC)CCCC.[OH-] | LLM written | other | homogeneous | methanolysis | DMT | methanol | CO |  | 240 | [5 empty] | 69 | other |  |  | accepted | TRUE | 10.1039/d5sc06930k#11 |  | 2 | TRUE | 69e07c48-1ba7-4f3f-a1a9-76d63d569f23;c90a3354-2f5a-4c39-bd50-f0885972f2ad
10.1039/d5sc06930k#22 | 10.1039/d5sc06930k | Bead mill-driven acceleration in catalytic methanolysis reaction of poly(ethylene terephthalate) toward low-energy chemical recycling of polymers | Chemical Science | none |  | no catalyst | none | uncatalysed | methanolysis | DMT | methanol | CO |  | 240 | [5 empty] | 58 | other |  |  | accepted | TRUE |  |  | 2 | TRUE | 69e07c48-1ba7-4f3f-a1a9-76d63d569f23;c90a3354-2f5a-4c39-bd50-f0885972f2ad
10.1039/d5sc06930k#23 | 10.1039/d5sc06930k | Bead mill-driven acceleration in catalytic methanolysis reaction of poly(ethylene terephthalate) toward low-energy chemical recycling of polymers | Chemical Science | TBAOH | CCCC[N+](CCCC)(CCCC)CCCC.[OH-] | LLM written | other | homogeneous | methanolysis | DMT | methanol | CO |  | 240 | [5 empty] | 16 | other |  |  | accepted | TRUE | 10.1039/d5sc06930k#15 |  | 2 | TRUE | 69e07c48-1ba7-4f3f-a1a9-76d63d569f23;c90a3354-2f5a-4c39-bd50-f0885972f2ad
10.1039/d5sc06930k#24 | 10.1039/d5sc06930k | Bead mill-driven acceleration in catalytic methanolysis reaction of poly(ethylene terephthalate) toward low-energy chemical recycling of polymers | Chemical Science | none |  | no catalyst | none | uncatalysed | methanolysis | DMT | methanol | CO | 60 | 240 | [5 empty] | 0 | other |  |  | accepted | TRUE |  |  | 2 | TRUE | 3ae7e08c-263e-4af9-ada2-09ec85f62e03;d896799a-7743-4219-92d1-984dce58bf6c
10.1039/d5sc06930k#25 | 10.1039/d5sc06930k | Bead mill-driven acceleration in catalytic methanolysis reaction of poly(ethylene terephthalate) toward low-energy chemical recycling of polymers | Chemical Science | none |  | no catalyst | none | uncatalysed | methanolysis | DMT | methanol | CO | 90 | 240 | [5 empty] | 0 | other |  |  | accepted | TRUE |  |  | 2 | TRUE | 3ae7e08c-263e-4af9-ada2-09ec85f62e03;d896799a-7743-4219-92d1-984dce58bf6c
10.1039/d5sc06930k#26 | 10.1039/d5sc06930k | Bead mill-driven acceleration in catalytic methanolysis reaction of poly(ethylene terephthalate) toward low-energy chemical recycling of polymers | Chemical Science | none |  | no catalyst | none | uncatalysed | methanolysis | DMT | methanol | CO | 120 | 240 | [5 empty] | 27 | other |  |  | accepted | TRUE |  |  | 2 | TRUE | 3ae7e08c-263e-4af9-ada2-09ec85f62e03;d896799a-7743-4219-92d1-984dce58bf6c
10.1039/d5sc06930k#27 | 10.1039/d5sc06930k | Bead mill-driven acceleration in catalytic methanolysis reaction of poly(ethylene terephthalate) toward low-energy chemical recycling of polymers | Chemical Science | TBAOH | CCCC[N+](CCCC)(CCCC)CCCC.[OH-] | LLM written | other | homogeneous | methanolysis | DMT | methanol | CO | 60 | 240 | [5 empty] | 1 | other |  |  | accepted | TRUE |  |  | 2 | TRUE | 3ae7e08c-263e-4af9-ada2-09ec85f62e03;d896799a-7743-4219-92d1-984dce58bf6c
10.1039/d5sc06930k#28 | 10.1039/d5sc06930k | Bead mill-driven acceleration in catalytic methanolysis reaction of poly(ethylene terephthalate) toward low-energy chemical recycling of polymers | Chemical Science | TBAOH | CCCC[N+](CCCC)(CCCC)CCCC.[OH-] | LLM written | other | homogeneous | methanolysis | DMT | methanol | CO | 90 | 240 | [5 empty] | 14 | other |  |  | accepted | TRUE |  |  | 2 | TRUE | 3ae7e08c-263e-4af9-ada2-09ec85f62e03;d896799a-7743-4219-92d1-984dce58bf6c
10.1039/d5sc06930k#29 | 10.1039/d5sc06930k | Bead mill-driven acceleration in catalytic methanolysis reaction of poly(ethylene terephthalate) toward low-energy chemical recycling of polymers | Chemical Science | TBAOH | CCCC[N+](CCCC)(CCCC)CCCC.[OH-] | LLM written | other | homogeneous | methanolysis | DMT | methanol | CO | 120 | 240 | [5 empty] | 72 | other |  |  | accepted | TRUE |  |  | 2 | TRUE | 3ae7e08c-263e-4af9-ada2-09ec85f62e03;d896799a-7743-4219-92d1-984dce58bf6c
10.1039/d5sc06930k#30 | 10.1039/d5sc06930k | Bead mill-driven acceleration in catalytic methanolysis reaction of poly(ethylene terephthalate) toward low-energy chemical recycling of polymers | Chemical Science | none |  | no catalyst | none | uncatalysed | methanolysis | DMT | methanol | CO | 60 | 240 | [5 empty] | 6 | other |  |  | accepted | TRUE |  |  | 2 | TRUE | 3ae7e08c-263e-4af9-ada2-09ec85f62e03;d896799a-7743-4219-92d1-984dce58bf6c
10.1039/d5sc06930k#31 | 10.1039/d5sc06930k | Bead mill-driven acceleration in catalytic methanolysis reaction of poly(ethylene terephthalate) toward low-energy chemical recycling of polymers | Chemical Science | none |  | no catalyst | none | uncatalysed | methanolysis | DMT | methanol | CO | 90 | 240 | [5 empty] | 31 | other |  |  | accepted | TRUE |  |  | 2 | TRUE | 3ae7e08c-263e-4af9-ada2-09ec85f62e03;d896799a-7743-4219-92d1-984dce58bf6c
10.1039/d5sc06930k#32 | 10.1039/d5sc06930k | Bead mill-driven acceleration in catalytic methanolysis reaction of poly(ethylene terephthalate) toward low-energy chemical recycling of polymers | Chemical Science | none |  | no catalyst | none | uncatalysed | methanolysis | DMT | methanol | CO | 120 | 240 | [5 empty] | 64 | other |  |  | accepted | TRUE |  |  | 2 | TRUE | 3ae7e08c-263e-4af9-ada2-09ec85f62e03;d896799a-7743-4219-92d1-984dce58bf6c
10.1039/d5sc06930k#33 | 10.1039/d5sc06930k | Bead mill-driven acceleration in catalytic methanolysis reaction of poly(ethylene terephthalate) toward low-energy chemical recycling of polymers | Chemical Science | TBAOH | CCCC[N+](CCCC)(CCCC)CCCC.[OH-] | LLM written | other | homogeneous | methanolysis | DMT | methanol | CO | 60 | 240 | [5 empty] | 37 | other |  |  | accepted | TRUE |  |  | 2 | TRUE | 3ae7e08c-263e-4af9-ada2-09ec85f62e03;d896799a-7743-4219-92d1-984dce58bf6c
10.1039/d5sc06930k#34 | 10.1039/d5sc06930k | Bead mill-driven acceleration in catalytic methanolysis reaction of poly(ethylene terephthalate) toward low-energy chemical recycling of polymers | Chemical Science | TBAOH | CCCC[N+](CCCC)(CCCC)CCCC.[OH-] | LLM written | other | homogeneous | methanolysis | DMT | methanol | CO | 90 | 240 | [5 empty] | 69 | other |  |  | accepted | TRUE |  |  | 2 | TRUE | 3ae7e08c-263e-4af9-ada2-09ec85f62e03;d896799a-7743-4219-92d1-984dce58bf6c
10.1039/d5sc06930k#35 | 10.1039/d5sc06930k | Bead mill-driven acceleration in catalytic methanolysis reaction of poly(ethylene terephthalate) toward low-energy chemical recycling of polymers | Chemical Science | TBAOH | CCCC[N+](CCCC)(CCCC)CCCC.[OH-] | LLM written | other | homogeneous | methanolysis | DMT | methanol | CO | 120 | 240 | [5 empty] | 74 | other |  |  | accepted | TRUE |  |  | 2 | TRUE | 3ae7e08c-263e-4af9-ada2-09ec85f62e03;d896799a-7743-4219-92d1-984dce58bf6c
10.1039/d5sc06930k#36 | 10.1039/d5sc06930k | Bead mill-driven acceleration in catalytic methanolysis reaction of poly(ethylene terephthalate) toward low-energy chemical recycling of polymers | Chemical Science | none |  | no catalyst | none | uncatalysed | methanolysis | DMT | methanol | CO | 90 | 240 | [5 empty] | 31 | other |  |  | accepted | TRUE | 10.1039/d5sc06930k#31 |  | 2 | TRUE | ffc30876-7cb8-47f3-840b-16ce0e17cc8f;77c431ef-bc05-4b94-b1d8-13a1c4e4c10a
10.1039/d5sc06930k#37 | 10.1039/d5sc06930k | Bead mill-driven acceleration in catalytic methanolysis reaction of poly(ethylene terephthalate) toward low-energy chemical recycling of polymers | Chemical Science | TBD | C1CN=C2NCCN2C1 | LLM written | acid or base | homogeneous | methanolysis | DMT | methanol | CO | 90 | 240 | [5 empty] | 29 | other |  |  | accepted | TRUE |  |  | 2 | TRUE | ffc30876-7cb8-47f3-840b-16ce0e17cc8f;77c431ef-bc05-4b94-b1d8-13a1c4e4c10a
10.1039/d5sc06930k#38 | 10.1039/d5sc06930k | Bead mill-driven acceleration in catalytic methanolysis reaction of poly(ethylene terephthalate) toward low-energy chemical recycling of polymers | Chemical Science | KOMe | C[O-].[K+] | LLM written | other | homogeneous | methanolysis | DMT | methanol | CO | 90 | 240 | [5 empty] | 69 | other |  |  | accepted | TRUE |  |  | 2 | TRUE | ffc30876-7cb8-47f3-840b-16ce0e17cc8f;77c431ef-bc05-4b94-b1d8-13a1c4e4c10a
10.1039/d5sc06930k#39 | 10.1039/d5sc06930k | Bead mill-driven acceleration in catalytic methanolysis reaction of poly(ethylene terephthalate) toward low-energy chemical recycling of polymers | Chemical Science | NaOMe | C[O-].[Na+] | LLM written | other | homogeneous | methanolysis | DMT | methanol | CO | 90 | 240 | [5 empty] | 63 | other |  |  | accepted | TRUE |  |  | 2 | TRUE | ffc30876-7cb8-47f3-840b-16ce0e17cc8f;77c431ef-bc05-4b94-b1d8-13a1c4e4c10a
10.1039/d5sc06930k#40 | 10.1039/d5sc06930k | Bead mill-driven acceleration in catalytic methanolysis reaction of poly(ethylene terephthalate) toward low-energy chemical recycling of polymers | Chemical Science | K2CO3 | O=C([O-])[O-].[K+].[K+] | LLM written | other | homogeneous | methanolysis | DMT | methanol | CO | 90 | 240 | [5 empty] | 62 | other |  |  | accepted | TRUE |  |  | 2 | TRUE | ffc30876-7cb8-47f3-840b-16ce0e17cc8f;77c431ef-bc05-4b94-b1d8-13a1c4e4c10a
10.1039/d5sc06930k#41 | 10.1039/d5sc06930k | Bead mill-driven acceleration in catalytic methanolysis reaction of poly(ethylene terephthalate) toward low-energy chemical recycling of polymers | Chemical Science | n Bu4NOH (TBAOH) |  | unclear | other | homogeneous | methanolysis | DMT | methanol | CO | 90 | 240 | [5 empty] | 69 | other |  |  | accepted | TRUE |  |  | 2 | TRUE | ffc30876-7cb8-47f3-840b-16ce0e17cc8f;77c431ef-bc05-4b94-b1d8-13a1c4e4c10a
10.1039/d5sc06930k#46 | 10.1039/d5sc06930k | Bead mill-driven acceleration in catalytic methanolysis reaction of poly(ethylene terephthalate) toward low-energy chemical recycling of polymers | Chemical Science | TMAM |  | unclear | other | homogeneous | methanolysis | DMT | methanol | CO | 90 | 240 | [5 empty] | 81 | other |  |  | accepted | TRUE |  |  | 2 | TRUE | ffc30876-7cb8-47f3-840b-16ce0e17cc8f;77c431ef-bc05-4b94-b1d8-13a1c4e4c10a
10.1039/d5sc06930k#50 | 10.1039/d5sc06930k | Bead mill-driven acceleration in catalytic methanolysis reaction of poly(ethylene terephthalate) toward low-energy chemical recycling of polymers | Chemical Science | Zn(OAc)2 | CC(=O)[O-].CC(=O)[O-].[Zn+2] | LLM written | metal salt | homogeneous | methanolysis | DMT | methanol | CO | 90 | 240 | [5 empty] | 14 | other |  |  | accepted | TRUE |  |  | 2 | TRUE | ffc30876-7cb8-47f3-840b-16ce0e17cc8f;77c431ef-bc05-4b94-b1d8-13a1c4e4c10a
10.1039/d5sc06930k#51 | 10.1039/d5sc06930k | Bead mill-driven acceleration in catalytic methanolysis reaction of poly(ethylene terephthalate) toward low-energy chemical recycling of polymers | Chemical Science | TMAM |  | unclear | other | homogeneous | methanolysis | DMT | methanol/pyridine (1:9) | CO.c1ccncc1 |  | 360 |  |  | 1 |  |  | 72 | other |  |  | accepted | TRUE |  |  | 1 | TRUE | 79e911ae-356c-4e77-8781-22cfa8a58086
10.1039/d5sc06930k#52 | 10.1039/d5sc06930k | Bead mill-driven acceleration in catalytic methanolysis reaction of poly(ethylene terephthalate) toward low-energy chemical recycling of polymers | Chemical Science | TMAM |  | unclear | other | homogeneous | methanolysis | DMT | methanol/pyridine (1:9) | CO.c1ccncc1 |  | 60 | [5 empty] | 30 | other |  |  | accepted | TRUE |  |  | 2 | TRUE | 75ae030a-840a-447b-82fb-b87e4ace0056;894f88a0-0d9f-4a46-97b8-7502b7b7130b
10.1039/d5sc06930k#53 | 10.1039/d5sc06930k | Bead mill-driven acceleration in catalytic methanolysis reaction of poly(ethylene terephthalate) toward low-energy chemical recycling of polymers | Chemical Science | TMAM |  | unclear | other | homogeneous | methanolysis | DMT | methanol/pyridine (1:9) | CO.c1ccncc1 |  | 180 | [5 empty] | 31 | other |  |  | accepted | TRUE |  |  | 2 | TRUE | 75ae030a-840a-447b-82fb-b87e4ace0056;894f88a0-0d9f-4a46-97b8-7502b7b7130b
10.1039/d5sc06930k#54 | 10.1039/d5sc06930k | Bead mill-driven acceleration in catalytic methanolysis reaction of poly(ethylene terephthalate) toward low-energy chemical recycling of polymers | Chemical Science | TMAM |  | unclear | other | homogeneous | methanolysis | DMT | methanol/pyridine (1:9) | CO.c1ccncc1 |  | 300 | [5 empty] | 32 | other |  |  | accepted | TRUE |  |  | 2 | TRUE | 75ae030a-840a-447b-82fb-b87e4ace0056;894f88a0-0d9f-4a46-97b8-7502b7b7130b
10.1039/d5sc06930k#55 | 10.1039/d5sc06930k | Bead mill-driven acceleration in catalytic methanolysis reaction of poly(ethylene terephthalate) toward low-energy chemical recycling of polymers | Chemical Science | TMAM |  | unclear | other | homogeneous | methanolysis | DMT | methanol/pyridine (1:9) | CO.c1ccncc1 |  | 480 | [5 empty] | 34 | other |  |  | accepted | TRUE |  |  | 2 | TRUE | 75ae030a-840a-447b-82fb-b87e4ace0056;894f88a0-0d9f-4a46-97b8-7502b7b7130b
10.1039/d5sc06930k#56 | 10.1039/d5sc06930k | Bead mill-driven acceleration in catalytic methanolysis reaction of poly(ethylene terephthalate) toward low-energy chemical recycling of polymers | Chemical Science | TMAM |  | unclear | other | homogeneous | methanolysis | DMT | methanol/pyridine (1:9) | CO.c1ccncc1 |  | 1200 | [5 empty] | 40 | other |  |  | accepted | TRUE |  |  | 2 | TRUE | 75ae030a-840a-447b-82fb-b87e4ace0056;894f88a0-0d9f-4a46-97b8-7502b7b7130b
10.1039/d5sc06930k#57 | 10.1039/d5sc06930k | Bead mill-driven acceleration in catalytic methanolysis reaction of poly(ethylene terephthalate) toward low-energy chemical recycling of polymers | Chemical Science | TMAM |  | unclear | other | homogeneous | methanolysis | DMT | methanol/pyridine (1:9) | CO.c1ccncc1 |  | 1440 | [5 empty] | 32 | other |  |  | accepted | TRUE |  |  | 2 | TRUE | 75ae030a-840a-447b-82fb-b87e4ace0056;894f88a0-0d9f-4a46-97b8-7502b7b7130b
10.1039/d5sc06930k#58 | 10.1039/d5sc06930k | Bead mill-driven acceleration in catalytic methanolysis reaction of poly(ethylene terephthalate) toward low-energy chemical recycling of polymers | Chemical Science | TMAM |  | unclear | other | homogeneous | methanolysis | DMT | methanol/pyridine (1:9) | CO.c1ccncc1 |  | 60 | [5 empty] | 10 | other |  |  | accepted | TRUE |  |  | 2 | TRUE | 75ae030a-840a-447b-82fb-b87e4ace0056;894f88a0-0d9f-4a46-97b8-7502b7b7130b
10.1039/d5sc06930k#59 | 10.1039/d5sc06930k | Bead mill-driven acceleration in catalytic methanolysis reaction of poly(ethylene terephthalate) toward low-energy chemical recycling of polymers | Chemical Science | TMAM |  | unclear | other | homogeneous | methanolysis | DMT | methanol/pyridine (1:9) | CO.c1ccncc1 |  | 180 | [5 empty] | 10 | other |  |  | accepted | TRUE |  |  | 2 | TRUE | 75ae030a-840a-447b-82fb-b87e4ace0056;894f88a0-0d9f-4a46-97b8-7502b7b7130b
10.1039/d5sc06930k#60 | 10.1039/d5sc06930k | Bead mill-driven acceleration in catalytic methanolysis reaction of poly(ethylene terephthalate) toward low-energy chemical recycling of polymers | Chemical Science | TMAM |  | unclear | other | homogeneous | methanolysis | DMT | methanol/pyridine (1:9) | CO.c1ccncc1 |  | 300 | [5 empty] | 10 | other |  |  | accepted | TRUE |  |  | 2 | TRUE | 75ae030a-840a-447b-82fb-b87e4ace0056;894f88a0-0d9f-4a46-97b8-7502b7b7130b
10.1039/d5sc06930k#61 | 10.1039/d5sc06930k | Bead mill-driven acceleration in catalytic methanolysis reaction of poly(ethylene terephthalate) toward low-energy chemical recycling of polymers | Chemical Science | TMAM |  | unclear | other | homogeneous | methanolysis | DMT | methanol/pyridine (1:9) | CO.c1ccncc1 |  | 480 | [5 empty] | 10 | other |  |  | accepted | TRUE |  |  | 2 | TRUE | 75ae030a-840a-447b-82fb-b87e4ace0056;894f88a0-0d9f-4a46-97b8-7502b7b7130b
10.1039/d5sc06930k#62 | 10.1039/d5sc06930k | Bead mill-driven acceleration in catalytic methanolysis reaction of poly(ethylene terephthalate) toward low-energy chemical recycling of polymers | Chemical Science | TMAM |  | unclear | other | homogeneous | methanolysis | DMT | methanol/pyridine (1:9) | CO.c1ccncc1 |  | 1200 | [5 empty] | 11 | other |  |  | accepted | TRUE |  |  | 2 | TRUE | 75ae030a-840a-447b-82fb-b87e4ace0056;894f88a0-0d9f-4a46-97b8-7502b7b7130b
10.1039/d5sc06930k#63 | 10.1039/d5sc06930k | Bead mill-driven acceleration in catalytic methanolysis reaction of poly(ethylene terephthalate) toward low-energy chemical recycling of polymers | Chemical Science | TMAM |  | unclear | other | homogeneous | methanolysis | DMT | methanol/pyridine (1:9) | CO.c1ccncc1 |  | 1440 | [5 empty] | 11 | other |  |  | accepted | TRUE |  |  | 2 | TRUE | 75ae030a-840a-447b-82fb-b87e4ace0056;894f88a0-0d9f-4a46-97b8-7502b7b7130b
10.1039/d5sc06930k#64 | 10.1039/d5sc06930k | Bead mill-driven acceleration in catalytic methanolysis reaction of poly(ethylene terephthalate) toward low-energy chemical recycling of polymers | Chemical Science | TMAM |  | unclear | other | homogeneous | methanolysis | DMT | methanol/toluene (1:9) | CO.Cc1ccccc1 |  | 60 | [5 empty] | 56 | other |  |  | accepted | TRUE |  |  | 2 | TRUE | 75ae030a-840a-447b-82fb-b87e4ace0056;894f88a0-0d9f-4a46-97b8-7502b7b7130b
10.1039/d5sc06930k#65 | 10.1039/d5sc06930k | Bead mill-driven acceleration in catalytic methanolysis reaction of poly(ethylene terephthalate) toward low-energy chemical recycling of polymers | Chemical Science | TMAM |  | unclear | other | homogeneous | methanolysis | DMT | methanol/toluene (1:9) | CO.Cc1ccccc1 |  | 180 | [5 empty] | 99 | other |  |  | accepted | TRUE |  |  | 2 | TRUE | 75ae030a-840a-447b-82fb-b87e4ace0056;894f88a0-0d9f-4a46-97b8-7502b7b7130b
10.1039/d5sc06930k#66 | 10.1039/d5sc06930k | Bead mill-driven acceleration in catalytic methanolysis reaction of poly(ethylene terephthalate) toward low-energy chemical recycling of polymers | Chemical Science | TMAM |  | unclear | other | homogeneous | methanolysis | DMT | methanol/toluene (1:9) | CO.Cc1ccccc1 |  | 300 | [5 empty] | 99 | other |  |  | accepted | TRUE |  |  | 2 | TRUE | 75ae030a-840a-447b-82fb-b87e4ace0056;894f88a0-0d9f-4a46-97b8-7502b7b7130b
10.1039/d5sc06930k#67 | 10.1039/d5sc06930k | Bead mill-driven acceleration in catalytic methanolysis reaction of poly(ethylene terephthalate) toward low-energy chemical recycling of polymers | Chemical Science | TMAM |  | unclear | other | homogeneous | methanolysis | DMT | methanol/toluene (1:9) | CO.Cc1ccccc1 |  | 480 | [5 empty] | 99 | other |  |  | accepted | TRUE |  |  | 2 | TRUE | 75ae030a-840a-447b-82fb-b87e4ace0056;894f88a0-0d9f-4a46-97b8-7502b7b7130b
10.1039/d5sc06930k#68 | 10.1039/d5sc06930k | Bead mill-driven acceleration in catalytic methanolysis reaction of poly(ethylene terephthalate) toward low-energy chemical recycling of polymers | Chemical Science | TMAM |  | unclear | other | homogeneous | methanolysis | DMT | methanol/toluene (1:9) | CO.Cc1ccccc1 |  | 1200 | [5 empty] | 99 | other |  |  | accepted | TRUE |  |  | 2 | TRUE | 75ae030a-840a-447b-82fb-b87e4ace0056;894f88a0-0d9f-4a46-97b8-7502b7b7130b
10.1039/d5sc06930k#69 | 10.1039/d5sc06930k | Bead mill-driven acceleration in catalytic methanolysis reaction of poly(ethylene terephthalate) toward low-energy chemical recycling of polymers | Chemical Science | TMAM |  | unclear | other | homogeneous | methanolysis | DMT | methanol/toluene (1:9) | CO.Cc1ccccc1 |  | 1440 | [5 empty] | 99 | other |  |  | accepted | TRUE |  |  | 2 | TRUE | 75ae030a-840a-447b-82fb-b87e4ace0056;894f88a0-0d9f-4a46-97b8-7502b7b7130b
10.1098/rsos.202375#0 | 10.1098/rsos.202375 | Preparation of autoxidative water-reducible alkyd resins from waste polyethylene terephthalate | Royal Society Open Science | zinc acetate | CC(=O)[O-].CC(=O)[O-].[Zn+2] | confirmed | metal salt | homogeneous | other/unclear |  | trimethylolpropane | CCC(CO)(CO)CO | 220 | 360 |  | 1.83 | 48 | 93.8 | 0.0381 |  |  |  |  | accepted | TRUE |  |  | 1 | TRUE | 42a55ead-44f3-4e55-b4e2-221351159631
10.1111/1751-7915.70340#0 | 10.1111/1751-7915.70340 | Biochemical Upcycling of PET via Glycolysis and Engineered Microbial Consortia | Microbial Biotechnology | Zn(CH3CO2)2 2H2O |  | unclear | metal salt | homogeneous | glycolysis | BHET | EG | OCCO | 200 | 150 |  | 0.75 | 6 |  | 0.125 | 59.2 |  |  |  | accepted | TRUE |  |  | 3 | TRUE | 90462679-0ac0-4378-83c7-30ac16344e79;b174f6bf-13df-44ab-bc58-8c83396ffac1;8abbac8e-4bb1-46fd-81dc-462b7e020e6d
10.1295/kobunshi.57.354#0 | 10.1295/kobunshi.57.354 | Chemical Recycle of Polyester by Solvolysis in Supercritical Fluid | Kobunshi | none |  | no catalyst | none | uncatalysed | methanolysis | DMT | supercritical methanol | CO | 573 | 10 | 145.1 |  |  |  |  | 86 |  |  |  | flagged | TRUE |  | temperature above 350C -- pyrolysis, not solvolysis | 1 | TRUE | b6d850e7-98ed-485b-841a-2690ec784d96
10.1295/kobunshi.57.354#1 | 10.1295/kobunshi.57.354 | Chemical Recycle of Polyester by Solvolysis in Supercritical Fluid | Kobunshi | none |  | no catalyst | none | uncatalysed | methanolysis | DMT | supercritical methanol | CO | 573 | 20 | 145.1 |  |  |  |  | 99 |  |  |  | flagged | TRUE |  | temperature above 350C -- pyrolysis, not solvolysis | 1 | TRUE | b6d850e7-98ed-485b-841a-2690ec784d96
10.1295/kobunshi.57.354#2 | 10.1295/kobunshi.57.354 | Chemical Recycle of Polyester by Solvolysis in Supercritical Fluid | Kobunshi | none |  | no catalyst | none | uncatalysed | methanolysis | DMT | vapor methanol | CO | 573 | 90 | 9.6 |  |  |  |  | 71 |  |  |  | flagged | TRUE |  | temperature above 350C -- pyrolysis, not solvolysis | 1 | TRUE | b6d850e7-98ed-485b-841a-2690ec784d96
10.1295/kobunshi.57.354#3 | 10.1295/kobunshi.57.354 | Chemical Recycle of Polyester by Solvolysis in Supercritical Fluid | Kobunshi | none |  | no catalyst | none | uncatalysed | methanolysis | DMT | vapor methanol | CO | 573 | 120 | 9.6 |  |  |  |  | 69 |  |  |  | flagged | TRUE |  | temperature above 350C -- pyrolysis, not solvolysis | 1 | TRUE | b6d850e7-98ed-485b-841a-2690ec784d96
10.1295/koron.55.685#0 | 10.1295/koron.55.685 | Kinetic Study on Depolymerization of Poly(ethylene terephthalate) with Methanol at High Temperature and Pressure | Kobunshi Ronbunshu | none |  | no catalyst | none | uncatalysed | methanolysis | DMT | methanol | CO | 573 | 30 |  |  | 0.5 | [6 empty] | flagged | TRUE |  | temperature above 350C -- pyrolysis, not solvolysis | 3 | TRUE | de3f1b61-2205-4068-9cd2-a2ed38e15bc7;44d0d73c-4b9f-485c-8cf4-f0146dca3461;8ca61b07-7ca1-4e4a-9891-38078601fb19
10.1295/koron.55.685#1 | 10.1295/koron.55.685 | Kinetic Study on Depolymerization of Poly(ethylene terephthalate) with Methanol at High Temperature and Pressure | Kobunshi Ronbunshu | none |  | no catalyst | none | uncatalysed | methanolysis | DMT | methanol | CO | 573 | 30 |  |  | 0.5 | [6 empty] | flagged | TRUE | 10.1295/koron.55.685#0 | temperature above 350C -- pyrolysis, not solvolysis | 2 | TRUE | de3f1b61-2205-4068-9cd2-a2ed38e15bc7;a2db4323-7548-48ed-b481-54d53afbedc0
10.1295/koron.55.685#2 | 10.1295/koron.55.685 | Kinetic Study on Depolymerization of Poly(ethylene terephthalate) with Methanol at High Temperature and Pressure | Kobunshi Ronbunshu | none |  | no catalyst | none | uncatalysed | methanolysis | DMT | methanol | CO | 573 | 30 |  |  | 0.5 | [6 empty] | flagged | TRUE | 10.1295/koron.55.685#0 | temperature above 350C -- pyrolysis, not solvolysis | 2 | TRUE | de3f1b61-2205-4068-9cd2-a2ed38e15bc7;a2db4323-7548-48ed-b481-54d53afbedc0
10.1295/koron.55.685#3 | 10.1295/koron.55.685 | Kinetic Study on Depolymerization of Poly(ethylene terephthalate) with Methanol at High Temperature and Pressure | Kobunshi Ronbunshu | none |  | no catalyst | none | uncatalysed | methanolysis | DMT | methanol | CO | 623 | 30 |  |  | 0.5 | [6 empty] | flagged | TRUE |  | temperature above 350C -- pyrolysis, not solvolysis | 2 | TRUE | de3f1b61-2205-4068-9cd2-a2ed38e15bc7;a2db4323-7548-48ed-b481-54d53afbedc0
10.1295/koron.55.685#4 | 10.1295/koron.55.685 | Kinetic Study on Depolymerization of Poly(ethylene terephthalate) with Methanol at High Temperature and Pressure | Kobunshi Ronbunshu | none |  | no catalyst | none | uncatalysed | methanolysis | DMT | methanol | CO | 623 | 30 |  |  | 0.5 | [6 empty] | flagged | TRUE | 10.1295/koron.55.685#3 | temperature above 350C -- pyrolysis, not solvolysis | 2 | TRUE | de3f1b61-2205-4068-9cd2-a2ed38e15bc7;a2db4323-7548-48ed-b481-54d53afbedc0
10.1295/koron.55.685#5 | 10.1295/koron.55.685 | Kinetic Study on Depolymerization of Poly(ethylene terephthalate) with Methanol at High Temperature and Pressure | Kobunshi Ronbunshu | none |  | no catalyst | none | uncatalysed | methanolysis | DMT | methanol | CO | 623 | 30 |  |  | 0.5 | [6 empty] | flagged | TRUE | 10.1295/koron.55.685#3 | temperature above 350C -- pyrolysis, not solvolysis | 2 | TRUE | de3f1b61-2205-4068-9cd2-a2ed38e15bc7;a2db4323-7548-48ed-b481-54d53afbedc0
10.1299/kikaib.74.2642#0 | 10.1299/kikaib.74.2642 | Removal of contaminations from waste PET bottles in chemical recycling | Nihon Kikai Gakkai Ronbunshu B Hen Transactions of the Japan Society of Mechanical Engineers Part B | Na2CO3 | O=C([O-])[O-].[Na+].[Na+] | LLM written | other | homogeneous | glycolysis | BHET | ethylene glycol | OCCO | 180 | 240 |  | 3 |  | 400 | [5 empty] | flagged | TRUE |  |  | 1 | TRUE | 7b17fab0-e990-42c1-9362-26779dc45beb
10.1299/kikaib.74.2642#1 | 10.1299/kikaib.74.2642 | Removal of contaminations from waste PET bottles in chemical recycling | Nihon Kikai Gakkai Ronbunshu B Hen Transactions of the Japan Society of Mechanical Engineers Part B | Na2CO3 | O=C([O-])[O-].[Na+].[Na+] | LLM written | other | homogeneous | glycolysis | BHET | ethylene glycol | OCCO | 180 | 240 |  | 300 | 10000 | 40000 | 0.03 |  |  |  |  | accepted | TRUE |  | PET mass beyond bench or pilot scale | 3 | TRUE | e75a455b-a935-441c-a7f8-64e23d07b28e;f397ec24-4290-4a0e-9a0b-a3e7efd7e796;ed9475ad-3405-4a5d-9721-ef1fb47775b4
10.1299/kikaib.74.2642#2 | 10.1299/kikaib.74.2642 | Removal of contaminations from waste PET bottles in chemical recycling | Nihon Kikai Gakkai Ronbunshu B Hen Transactions of the Japan Society of Mechanical Engineers Part B | Na2CO3 | O=C([O-])[O-].[Na+].[Na+] | LLM written | other | homogeneous | glycolysis | BHET | ethylene glycol | OCCO | 180 | 240 |  | 60000 | 2000000 | 8000000 | 0.03 |  |  |  |  | accepted | TRUE |  | PET mass beyond bench or pilot scale | 2 | TRUE | 6ac50808-2567-4145-910b-3b4f2c3ff4e6;20441aff-3d9a-4020-9807-84794a7db156
10.1299/kikaib.74.2642#3 | 10.1299/kikaib.74.2642 | Removal of contaminations from waste PET bottles in chemical recycling | Nihon Kikai Gakkai Ronbunshu B Hen Transactions of the Japan Society of Mechanical Engineers Part B |  |  | not reported | none | uncatalysed | methanolysis | DMT | methanol | CO | 80 | 180 |  |  |  | 3400000 | [5 empty] | accepted | TRUE |  |  | 2 | TRUE | 6ac50808-2567-4145-910b-3b4f2c3ff4e6;20441aff-3d9a-4020-9807-84794a7db156
10.1299/kikaib.74.2642#4 | 10.1299/kikaib.74.2642 | Removal of contaminations from waste PET bottles in chemical recycling | Nihon Kikai Gakkai Ronbunshu B Hen Transactions of the Japan Society of Mechanical Engineers Part B |  |  | not reported | none | uncatalysed | other/unclear |  | H2O | O | 250 | 240 | 4 |  |  | 2000 | [5 empty] | flagged | TRUE |  |  | 2 | TRUE | 1477b73a-8c89-42e0-afb0-f8c6a44df5b9;20441aff-3d9a-4020-9807-84794a7db156
10.1351/pac-con-11-06-10#0 | 10.1351/pac-con-11-06-10 | Effective catalysis of poly(ethylene terephthalate) (PET) degradation by metallic acetate ionic liquids | Pure and Applied Chemistry | [Deim][Zn(OAc)3] | CC(=O)[O][Zn-]([O]C(C)=O)[O]C(C)=O.CCn1cc[n+](CC)c1 | LLM written | ionic liquid | homogeneous | glycolysis | BHET | EG | OCCO |  | 90 | 1 | [7 empty] | 67.1 | accepted | TRUE |  |  | 2 | TRUE | 2fa0d248-c38f-4c41-9209-73c4e970079d;21d799df-8cf0-4176-b669-9ebf490f395f
10.1351/pac-con-11-06-10#1 | 10.1351/pac-con-11-06-10 | Effective catalysis of poly(ethylene terephthalate) (PET) degradation by metallic acetate ionic liquids | Pure and Applied Chemistry | [Deim][Cu(OAc)3] |  | unclear | ionic liquid | homogeneous | glycolysis | BHET | EG | OCCO |  | 120 | 1 | [7 empty] | 58.64 | accepted | TRUE |  |  | 2 | TRUE | 2fa0d248-c38f-4c41-9209-73c4e970079d;21d799df-8cf0-4176-b669-9ebf490f395f
10.1351/pac-con-11-06-10#2 | 10.1351/pac-con-11-06-10 | Effective catalysis of poly(ethylene terephthalate) (PET) degradation by metallic acetate ionic liquids | Pure and Applied Chemistry | [Deim][Mn(OAc)3] |  | unclear | ionic liquid | homogeneous | glycolysis | BHET | EG | OCCO |  | 225 | 1 | [7 empty] | 51.3 | accepted | TRUE |  |  | 2 | TRUE | 2fa0d248-c38f-4c41-9209-73c4e970079d;21d799df-8cf0-4176-b669-9ebf490f395f
10.1351/pac-con-11-06-10#3 | 10.1351/pac-con-11-06-10 | Effective catalysis of poly(ethylene terephthalate) (PET) degradation by metallic acetate ionic liquids | Pure and Applied Chemistry | [Deim][Co(OAc)3] |  | unclear | ionic liquid | homogeneous | glycolysis | BHET | EG | OCCO |  | 90 | 1 | [7 empty] | 56.65 | accepted | TRUE |  |  | 2 | TRUE | 2fa0d248-c38f-4c41-9209-73c4e970079d;21d799df-8cf0-4176-b669-9ebf490f395f
10.1351/pac-con-11-06-10#4 | 10.1351/pac-con-11-06-10 | Effective catalysis of poly(ethylene terephthalate) (PET) degradation by metallic acetate ionic liquids | Pure and Applied Chemistry | [Deim][Ni(OAc)3] |  | unclear | ionic liquid | homogeneous | glycolysis | BHET | EG | OCCO |  | 105 | 1 | [7 empty] | 54.13 | accepted | TRUE |  |  | 2 | TRUE | 2fa0d248-c38f-4c41-9209-73c4e970079d;21d799df-8cf0-4176-b669-9ebf490f395f
10.1351/pac-con-11-06-10#5 | 10.1351/pac-con-11-06-10 | Effective catalysis of poly(ethylene terephthalate) (PET) degradation by metallic acetate ionic liquids | Pure and Applied Chemistry | [deim][Zn(OAc)3] | CC(=O)[O][Zn-]([O]C(C)=O)[O]C(C)=O.CCn1cc[n+](CC)c1 | LLM written | ionic liquid | homogeneous | glycolysis | BHET | EG | OCCO | 180 | 60 | 1 | 0.5 | 3 | 20 | 0.1667 |  |  | 38.66 |  | accepted | TRUE |  |  | 2 | TRUE | 51a66c82-0a9d-4524-8b1f-0c2db7668f3d;21d799df-8cf0-4176-b669-9ebf490f395f
10.1351/pac-con-11-06-10#6 | 10.1351/pac-con-11-06-10 | Effective catalysis of poly(ethylene terephthalate) (PET) degradation by metallic acetate ionic liquids | Pure and Applied Chemistry | [deim][Zn(OAc)3] | CC(=O)[O][Zn-]([O]C(C)=O)[O]C(C)=O.CCn1cc[n+](CC)c1 | LLM written | ionic liquid | homogeneous | glycolysis | BHET | EG | OCCO | 180 | 150 | 1 | 0.5 | 3 | 20 | 0.1667 |  |  | 98.05 | 70.94 | accepted | TRUE |  |  | 3 | TRUE | 51a66c82-0a9d-4524-8b1f-0c2db7668f3d;6da7381b-93de-4083-8bce-ad94cf72902b;21d799df-8cf0-4176-b669-9ebf490f395f
10.1351/pac-con-11-06-10#7 | 10.1351/pac-con-11-06-10 | Effective catalysis of poly(ethylene terephthalate) (PET) degradation by metallic acetate ionic liquids | Pure and Applied Chemistry | [deim][Zn(OAc)3] | CC(=O)[O][Zn-]([O]C(C)=O)[O]C(C)=O.CCn1cc[n+](CC)c1 | LLM written | ionic liquid | homogeneous | glycolysis | BHET | EG | OCCO | 180 | 150 | 1 | 1 | 3 | 20 | 0.3333 |  |  | 98.72 |  | accepted | TRUE |  |  | 3 | TRUE | 697c2caf-44b9-4098-903e-cd7b5baea3c6;d0e87145-26ed-4a4e-879f-3fd75ac6c776;21d799df-8cf0-4176-b669-9ebf490f395f
10.1351/pac-con-11-06-10#8 | 10.1351/pac-con-11-06-10 | Effective catalysis of poly(ethylene terephthalate) (PET) degradation by metallic acetate ionic liquids | Pure and Applied Chemistry | [deim][Zn(OAc)3] | CC(=O)[O][Zn-]([O]C(C)=O)[O]C(C)=O.CCn1cc[n+](CC)c1 | LLM written | ionic liquid | homogeneous | glycolysis | BHET | EG | OCCO | 180 | 150 | 1 | 0.125 | 3 | 20 | 0.0417 |  |  | 69.32 | 53.71 | accepted | TRUE |  |  | 3 | TRUE | 697c2caf-44b9-4098-903e-cd7b5baea3c6;d0e87145-26ed-4a4e-879f-3fd75ac6c776;21d799df-8cf0-4176-b669-9ebf490f395f
10.1351/pac-con-11-06-10#9 | 10.1351/pac-con-11-06-10 | Effective catalysis of poly(ethylene terephthalate) (PET) degradation by metallic acetate ionic liquids | Pure and Applied Chemistry | [deim][Zn(OAc)3] | CC(=O)[O][Zn-]([O]C(C)=O)[O]C(C)=O.CCn1cc[n+](CC)c1 | LLM written | ionic liquid | homogeneous | glycolysis | BHET | EG | OCCO | 160 | 150 | 1 | 0.5 | 3 | 20 | 0.1667 |  |  |  | 0.8 | accepted | TRUE |  |  | 2 | TRUE | b95dc53e-b59c-4a17-a2e4-ba641e8f815d;21d799df-8cf0-4176-b669-9ebf490f395f
10.1351/pac-con-11-06-10#10 | 10.1351/pac-con-11-06-10 | Effective catalysis of poly(ethylene terephthalate) (PET) degradation by metallic acetate ionic liquids | Pure and Applied Chemistry | [deim][Zn(OAc)3] | CC(=O)[O][Zn-]([O]C(C)=O)[O]C(C)=O.CCn1cc[n+](CC)c1 | LLM written | ionic liquid | homogeneous | glycolysis | BHET | EG | OCCO | 170 | 150 | 1 | 0.5 | 3 | 20 | 0.1667 |  |  | 41.63 | 5.61 | accepted | TRUE |  |  | 2 | TRUE | b95dc53e-b59c-4a17-a2e4-ba641e8f815d;21d799df-8cf0-4176-b669-9ebf490f395f
10.1351/pac-con-11-06-10#11 | 10.1351/pac-con-11-06-10 | Effective catalysis of poly(ethylene terephthalate) (PET) degradation by metallic acetate ionic liquids | Pure and Applied Chemistry | [deim][Zn(OAc)3] | CC(=O)[O][Zn-]([O]C(C)=O)[O]C(C)=O.CCn1cc[n+](CC)c1 | LLM written | ionic liquid | homogeneous | glycolysis | BHET | EG | OCCO | 180 | 150 | 1 | 0.5 | 7 | 20 | 0.0714 |  |  |  | 40.52 | flagged | TRUE |  |  | 3 | TRUE | 0d860ec4-0703-4f38-8a14-a28cea9c7276;800eff2a-574b-44ec-9754-f2fda5fef954;21d799df-8cf0-4176-b669-9ebf490f395f
10.1627/jpi.68.195#0 | 10.1627/jpi.68.195 | Low-temperature Catalytic Methanolysis of Polyesters Promoted by Abundant Methyl Esters | Journal of the Japan Petroleum Institute | KOMe | C[O-].[K+] | LLM written | other | homogeneous | other/unclear |  | MeCO2Me | COC(C)=O | 25 | 30 |  | 0.00182 | 0.1 |  | 0.0182 | 84 | molar |  |  | flagged | TRUE |  |  | 2 | TRUE | 660ea746-bf9b-418b-833c-ea2403b71f3b;a658e527-9043-49bd-b405-36afe3ee05c0
10.1627/jpi.68.195#1 | 10.1627/jpi.68.195 | Low-temperature Catalytic Methanolysis of Polyesters Promoted by Abundant Methyl Esters | Journal of the Japan Petroleum Institute | NaOMe | C[O-].[Na+] | LLM written | other | homogeneous | other/unclear |  | MeCO2Me | COC(C)=O | 25 | 30 |  | 0.0014 | 0.1 |  | 0.014 | 68 | molar |  |  | flagged | TRUE |  |  | 2 | TRUE | 660ea746-bf9b-418b-833c-ea2403b71f3b;a658e527-9043-49bd-b405-36afe3ee05c0
10.1627/jpi.68.195#2 | 10.1627/jpi.68.195 | Low-temperature Catalytic Methanolysis of Polyesters Promoted by Abundant Methyl Esters | Journal of the Japan Petroleum Institute | LiOMe | C[O-].[Li+] | LLM written | other | homogeneous | other/unclear |  | MeCO2Me | COC(C)=O | 25 | 30 |  | 0.00099 | 0.1 |  | 0.0099 | 25 | molar |  |  | flagged | TRUE |  |  | 2 | TRUE | 660ea746-bf9b-418b-833c-ea2403b71f3b;a658e527-9043-49bd-b405-36afe3ee05c0
10.1627/jpi.68.195#3 | 10.1627/jpi.68.195 | Low-temperature Catalytic Methanolysis of Polyesters Promoted by Abundant Methyl Esters | Journal of the Japan Petroleum Institute | KOMe | C[O-].[K+] | LLM written | other | homogeneous | methanolysis | DMT | MeOH | CO | 25 | 30 |  | 0.00182 | 0.1 |  | 0.0182 | 3 | molar |  |  | flagged | TRUE |  |  | 2 | TRUE | 660ea746-bf9b-418b-833c-ea2403b71f3b;a658e527-9043-49bd-b405-36afe3ee05c0
10.1627/jpi.68.195#4 | 10.1627/jpi.68.195 | Low-temperature Catalytic Methanolysis of Polyesters Promoted by Abundant Methyl Esters | Journal of the Japan Petroleum Institute | KOMe | C[O-].[K+] | LLM written | other | homogeneous | other/unclear |  | toluene | Cc1ccccc1 | 25 | 30 |  | 0.00182 | 0.1 |  | 0.0182 | 48 | molar |  |  | flagged | TRUE |  |  | 2 | TRUE | 660ea746-bf9b-418b-833c-ea2403b71f3b;a658e527-9043-49bd-b405-36afe3ee05c0
10.1627/jpi.68.195#5 | 10.1627/jpi.68.195 | Low-temperature Catalytic Methanolysis of Polyesters Promoted by Abundant Methyl Esters | Journal of the Japan Petroleum Institute | KOMe | C[O-].[K+] | LLM written | other | homogeneous | other/unclear |  | DMC | COC(=O)OC | 25 | 30 |  | 0.00182 | 0.1 |  | 0.0182 | 69 | molar |  |  | flagged | TRUE |  |  | 2 | TRUE | 660ea746-bf9b-418b-833c-ea2403b71f3b;a658e527-9043-49bd-b405-36afe3ee05c0
10.1627/jpi.68.195#6 | 10.1627/jpi.68.195 | Low-temperature Catalytic Methanolysis of Polyesters Promoted by Abundant Methyl Esters | Journal of the Japan Petroleum Institute | KOMe | C[O-].[K+] | LLM written | other | homogeneous | other/unclear |  | EtCO2Me | CCC(=O)OC | 25 | 30 |  | 0.00182 | 0.1 |  | 0.0182 | 64 | molar |  |  | flagged | TRUE |  |  | 2 | TRUE | 660ea746-bf9b-418b-833c-ea2403b71f3b;a658e527-9043-49bd-b405-36afe3ee05c0
10.1627/jpi.68.195#7 | 10.1627/jpi.68.195 | Low-temperature Catalytic Methanolysis of Polyesters Promoted by Abundant Methyl Esters | Journal of the Japan Petroleum Institute | KOMe | C[O-].[K+] | LLM written | other | homogeneous | other/unclear |  | iPrCO2Me | COC(=O)C(C)C | 25 | 30 |  | 0.00182 | 0.1 |  | 0.0182 | 13 | molar |  |  | flagged | TRUE |  |  | 2 | TRUE | 660ea746-bf9b-418b-833c-ea2403b71f3b;a658e527-9043-49bd-b405-36afe3ee05c0
10.1627/jpi.68.195#8 | 10.1627/jpi.68.195 | Low-temperature Catalytic Methanolysis of Polyesters Promoted by Abundant Methyl Esters | Journal of the Japan Petroleum Institute | KOMe | C[O-].[K+] | LLM written | other | homogeneous | other/unclear |  | PhCO2Me | COC(=O)c1ccccc1 | 25 | 30 |  | 0.00182 | 0.1 |  | 0.0182 | 39 | molar |  |  | flagged | TRUE |  |  | 2 | TRUE | 660ea746-bf9b-418b-833c-ea2403b71f3b;a658e527-9043-49bd-b405-36afe3ee05c0
10.1627/jpi.68.195#9 | 10.1627/jpi.68.195 | Low-temperature Catalytic Methanolysis of Polyesters Promoted by Abundant Methyl Esters | Journal of the Japan Petroleum Institute | KOMe | C[O-].[K+] | LLM written | other | homogeneous | other/unclear |  | PhCO2Me | COC(=O)c1ccccc1 | 25 | 30 |  | 0.00273 | 0.1 |  | 0.0273 | 64 | molar |  |  | flagged | TRUE |  |  | 2 | TRUE | 660ea746-bf9b-418b-833c-ea2403b71f3b;a658e527-9043-49bd-b405-36afe3ee05c0
10.1627/jpi.68.195#10 | 10.1627/jpi.68.195 | Low-temperature Catalytic Methanolysis of Polyesters Promoted by Abundant Methyl Esters | Journal of the Japan Petroleum Institute | KOMe | C[O-].[K+] | LLM written | other | homogeneous | other/unclear |  | Methyl acrylate | C=CC(=O)OC | 25 | 30 |  | 0.00182 | 0.1 |  | 0.0182 | 32 | molar |  |  | flagged | TRUE |  |  | 2 | TRUE | 660ea746-bf9b-418b-833c-ea2403b71f3b;a658e527-9043-49bd-b405-36afe3ee05c0
10.1627/jpi.68.195#11 | 10.1627/jpi.68.195 | Low-temperature Catalytic Methanolysis of Polyesters Promoted by Abundant Methyl Esters | Journal of the Japan Petroleum Institute | KOMe | C[O-].[K+] | LLM written | other | homogeneous | other/unclear |  | Methyl methacrylate | C=C(C)C(=O)OC | 25 | 30 |  | 0.00182 | 0.1 |  | 0.0182 | 36 | molar |  |  | flagged | TRUE |  |  | 2 | TRUE | 660ea746-bf9b-418b-833c-ea2403b71f3b;a658e527-9043-49bd-b405-36afe3ee05c0
10.1627/jpi.68.195#12 | 10.1627/jpi.68.195 | Low-temperature Catalytic Methanolysis of Polyesters Promoted by Abundant Methyl Esters | Journal of the Japan Petroleum Institute | KOMe | C[O-].[K+] | LLM written | other | homogeneous | other/unclear |  | Methyl methacrylate | C=C(C)C(=O)OC | 40 | 30 |  | 0.00182 | 0.1 |  | 0.0182 | 87 | molar |  |  | flagged | TRUE |  |  | 1 | TRUE | 11a09941-9186-46d5-aaef-6bbf08106cad
10.1627/jpi.68.195#13 | 10.1627/jpi.68.195 | Low-temperature Catalytic Methanolysis of Polyesters Promoted by Abundant Methyl Esters | Journal of the Japan Petroleum Institute | KOMe | C[O-].[K+] | LLM written | other | homogeneous | other/unclear |  | MeCO2Me | COC(C)=O | 25 | 30 |  | 0.00182 | 0.1 |  | 0.0182 | 79 | molar |  |  | flagged | TRUE |  |  | 2 | TRUE | 3aeffd39-9245-4732-ac4a-e3b90222a899;e1c49587-cb1f-4c47-8f69-b1a640b17683
10.1627/jpi.68.195#14 | 10.1627/jpi.68.195 | Low-temperature Catalytic Methanolysis of Polyesters Promoted by Abundant Methyl Esters | Journal of the Japan Petroleum Institute | KOMe | C[O-].[K+] | LLM written | other | homogeneous | other/unclear |  | MeCO2Me | COC(C)=O | 25 | 30 |  | 0.00182 | 0.1 |  | 0.0182 | 89 | molar |  |  | flagged | TRUE |  |  | 1 | TRUE | 3aeffd39-9245-4732-ac4a-e3b90222a899
10.1627/jpi.68.195#15 | 10.1627/jpi.68.195 | Low-temperature Catalytic Methanolysis of Polyesters Promoted by Abundant Methyl Esters | Journal of the Japan Petroleum Institute | KOMe | C[O-].[K+] | LLM written | other | homogeneous | other/unclear |  | MeCO2Me | COC(C)=O | 25 | 30 |  | 0.00182 | 0.1 |  | 0.0182 | 91 | molar |  |  | flagged | TRUE |  |  | 2 | TRUE | 3aeffd39-9245-4732-ac4a-e3b90222a899;03755875-5b0b-46d3-a02c-c1a65233919d
10.1627/jpi.68.195#16 | 10.1627/jpi.68.195 | Low-temperature Catalytic Methanolysis of Polyesters Promoted by Abundant Methyl Esters | Journal of the Japan Petroleum Institute | KOMe | C[O-].[K+] | LLM written | other | homogeneous | other/unclear |  | MeCO2Me | COC(C)=O | 40 | 30 |  | 0.00182 | 0.1 |  | 0.0182 | 87 | molar |  |  | flagged | TRUE |  |  | 3 | TRUE | 2e3c5cd1-02f1-4dd6-b10d-6c4cf56dc27e;2b06c547-3751-474c-914a-7f4eb5dd43b2;3296c2d3-1580-485f-b6b2-0afd236eff73
10.1627/jpi.68.195#17 | 10.1627/jpi.68.195 | Low-temperature Catalytic Methanolysis of Polyesters Promoted by Abundant Methyl Esters | Journal of the Japan Petroleum Institute | KOMe | C[O-].[K+] | LLM written | other | homogeneous | other/unclear |  | MeCO2Me | COC(C)=O | 40 | 120 |  | 0.00182 | 0.1 |  | 0.0182 | 91 | molar |  |  | flagged | TRUE |  |  | 2 | TRUE | 2e3c5cd1-02f1-4dd6-b10d-6c4cf56dc27e;2b06c547-3751-474c-914a-7f4eb5dd43b2
10.1627/jpi.68.195#18 | 10.1627/jpi.68.195 | Low-temperature Catalytic Methanolysis of Polyesters Promoted by Abundant Methyl Esters | Journal of the Japan Petroleum Institute | KOMe | C[O-].[K+] | LLM written | other | homogeneous | other/unclear |  | MeCO2Me | COC(C)=O | 40 | 30 |  | 0.00182 | 0.1 |  | 0.0182 | 89 | molar |  |  | flagged | TRUE |  |  | 2 | TRUE | 2e3c5cd1-02f1-4dd6-b10d-6c4cf56dc27e;2b06c547-3751-474c-914a-7f4eb5dd43b2
10.1627/jpi.68.195#19 | 10.1627/jpi.68.195 | Low-temperature Catalytic Methanolysis of Polyesters Promoted by Abundant Methyl Esters | Journal of the Japan Petroleum Institute | KOMe | C[O-].[K+] | LLM written | other | homogeneous | other/unclear |  | MeCO2Me | COC(C)=O | 40 | 120 |  | 0.00182 | 0.1 |  | 0.0182 | 88 | molar |  |  | flagged | TRUE |  |  | 2 | TRUE | 2e3c5cd1-02f1-4dd6-b10d-6c4cf56dc27e;2b06c547-3751-474c-914a-7f4eb5dd43b2
10.1627/jpi.68.195#20 | 10.1627/jpi.68.195 | Low-temperature Catalytic Methanolysis of Polyesters Promoted by Abundant Methyl Esters | Journal of the Japan Petroleum Institute | KOMe | C[O-].[K+] | LLM written | other | homogeneous | other/unclear |  | MeCO2Me | COC(C)=O | 40 | 30 |  | 0.00182 | 0.1 |  | 0.0182 | 85 | molar |  |  | flagged | TRUE |  |  | 2 | TRUE | 2e3c5cd1-02f1-4dd6-b10d-6c4cf56dc27e;2b06c547-3751-474c-914a-7f4eb5dd43b2
10.18596/jotcsa.1462797#0 | 10.18596/jotcsa.1462797 | Investigation of Rapid Chemical Recycling of Waste Polyethylene Terephthalate Under Microwave Effect Using Calcined Dolomite as Catalyst | Journal of the Turkish Chemical Society Section A Chemistry | none |  | no catalyst | none | uncatalysed | hydrolysis | TPA | water | O | 140 | 15 |  | 0 |  | 100 |  |  |  | 3.75 |  | accepted | TRUE |  |  | 3 | TRUE | 891a4195-df32-4921-aedc-7c48705bf6d5;284f8919-358b-4913-a63a-f70cdec11faf;7b1b6207-639c-4bf1-b683-7b4b909fb949
10.18596/jotcsa.1462797#1 | 10.18596/jotcsa.1462797 | Investigation of Rapid Chemical Recycling of Waste Polyethylene Terephthalate Under Microwave Effect Using Calcined Dolomite as Catalyst | Journal of the Turkish Chemical Society Section A Chemistry | none |  | no catalyst | none | uncatalysed | hydrolysis | TPA | water | O | 140 | 15 |  | 0 |  | 100 |  |  |  | 4.28 |  | accepted | TRUE |  |  | 3 | TRUE | 891a4195-df32-4921-aedc-7c48705bf6d5;284f8919-358b-4913-a63a-f70cdec11faf;7b1b6207-639c-4bf1-b683-7b4b909fb949
10.18596/jotcsa.1462797#2 | 10.18596/jotcsa.1462797 | Investigation of Rapid Chemical Recycling of Waste Polyethylene Terephthalate Under Microwave Effect Using Calcined Dolomite as Catalyst | Journal of the Turkish Chemical Society Section A Chemistry | none |  | no catalyst | none | uncatalysed | hydrolysis | TPA | water | O | 140 | 15 |  | 0 |  | 100 |  |  |  | 4.02 |  | accepted | TRUE |  |  | 3 | TRUE | 891a4195-df32-4921-aedc-7c48705bf6d5;284f8919-358b-4913-a63a-f70cdec11faf;7b1b6207-639c-4bf1-b683-7b4b909fb949
10.18596/jotcsa.1462797#3 | 10.18596/jotcsa.1462797 | Investigation of Rapid Chemical Recycling of Waste Polyethylene Terephthalate Under Microwave Effect Using Calcined Dolomite as Catalyst | Journal of the Turkish Chemical Society Section A Chemistry | none |  | no catalyst | none | uncatalysed | hydrolysis | TPA | water | O | 140 | 15 |  | 0 |  | 100 |  |  |  | 4.06 |  | accepted | TRUE |  |  | 3 | TRUE | 891a4195-df32-4921-aedc-7c48705bf6d5;284f8919-358b-4913-a63a-f70cdec11faf;7b1b6207-639c-4bf1-b683-7b4b909fb949
10.18596/jotcsa.1462797#16 | 10.18596/jotcsa.1462797 | Investigation of Rapid Chemical Recycling of Waste Polyethylene Terephthalate Under Microwave Effect Using Calcined Dolomite as Catalyst | Journal of the Turkish Chemical Society Section A Chemistry | none |  | no catalyst | none | uncatalysed | hydrolysis | TPA | water | O | 150 | 15 |  | 0 |  | 100 |  |  |  | 62.16 |  | accepted | TRUE |  |  | 3 | TRUE | 891a4195-df32-4921-aedc-7c48705bf6d5;284f8919-358b-4913-a63a-f70cdec11faf;7b1b6207-639c-4bf1-b683-7b4b909fb949
10.18596/jotcsa.1462797#17 | 10.18596/jotcsa.1462797 | Investigation of Rapid Chemical Recycling of Waste Polyethylene Terephthalate Under Microwave Effect Using Calcined Dolomite as Catalyst | Journal of the Turkish Chemical Society Section A Chemistry | none |  | no catalyst | none | uncatalysed | hydrolysis | TPA | water | O | 150 | 15 |  | 0 |  | 100 |  |  |  | 62.59 |  | accepted | TRUE |  |  | 3 | TRUE | 891a4195-df32-4921-aedc-7c48705bf6d5;284f8919-358b-4913-a63a-f70cdec11faf;7b1b6207-639c-4bf1-b683-7b4b909fb949
10.18596/jotcsa.1462797#18 | 10.18596/jotcsa.1462797 | Investigation of Rapid Chemical Recycling of Waste Polyethylene Terephthalate Under Microwave Effect Using Calcined Dolomite as Catalyst | Journal of the Turkish Chemical Society Section A Chemistry | none |  | no catalyst | none | uncatalysed | hydrolysis | TPA | water | O | 150 | 15 |  | 0 |  | 100 |  |  |  | 67.31 |  | accepted | TRUE |  |  | 3 | TRUE | 891a4195-df32-4921-aedc-7c48705bf6d5;284f8919-358b-4913-a63a-f70cdec11faf;7b1b6207-639c-4bf1-b683-7b4b909fb949
10.18596/jotcsa.1462797#19 | 10.18596/jotcsa.1462797 | Investigation of Rapid Chemical Recycling of Waste Polyethylene Terephthalate Under Microwave Effect Using Calcined Dolomite as Catalyst | Journal of the Turkish Chemical Society Section A Chemistry | none |  | no catalyst | none | uncatalysed | hydrolysis | TPA | water | O | 150 | 15 |  | 0 |  | 100 |  |  |  | 61.7 |  | accepted | TRUE |  |  | 3 | TRUE | 891a4195-df32-4921-aedc-7c48705bf6d5;284f8919-358b-4913-a63a-f70cdec11faf;7b1b6207-639c-4bf1-b683-7b4b909fb949
10.18596/jotcsa.1462797#32 | 10.18596/jotcsa.1462797 | Investigation of Rapid Chemical Recycling of Waste Polyethylene Terephthalate Under Microwave Effect Using Calcined Dolomite as Catalyst | Journal of the Turkish Chemical Society Section A Chemistry | none |  | no catalyst | none | uncatalysed | hydrolysis | TPA | water | O | 160 | 15 |  | 0 |  | 100 |  |  |  | 32.33 |  | accepted | TRUE |  |  | 3 | TRUE | 891a4195-df32-4921-aedc-7c48705bf6d5;284f8919-358b-4913-a63a-f70cdec11faf;7b1b6207-639c-4bf1-b683-7b4b909fb949
10.18596/jotcsa.1462797#33 | 10.18596/jotcsa.1462797 | Investigation of Rapid Chemical Recycling of Waste Polyethylene Terephthalate Under Microwave Effect Using Calcined Dolomite as Catalyst | Journal of the Turkish Chemical Society Section A Chemistry | none |  | no catalyst | none | uncatalysed | hydrolysis | TPA | water | O | 160 | 15 |  | 0 |  | 100 |  |  |  | 36 |  | accepted | TRUE |  |  | 3 | TRUE | 891a4195-df32-4921-aedc-7c48705bf6d5;284f8919-358b-4913-a63a-f70cdec11faf;7b1b6207-639c-4bf1-b683-7b4b909fb949
10.18596/jotcsa.1462797#34 | 10.18596/jotcsa.1462797 | Investigation of Rapid Chemical Recycling of Waste Polyethylene Terephthalate Under Microwave Effect Using Calcined Dolomite as Catalyst | Journal of the Turkish Chemical Society Section A Chemistry | none |  | no catalyst | none | uncatalysed | hydrolysis | TPA | water | O | 160 | 15 |  | 0 |  | 100 |  |  |  | 36.21 |  | accepted | TRUE |  |  | 3 | TRUE | 891a4195-df32-4921-aedc-7c48705bf6d5;284f8919-358b-4913-a63a-f70cdec11faf;7b1b6207-639c-4bf1-b683-7b4b909fb949
10.18596/jotcsa.1462797#35 | 10.18596/jotcsa.1462797 | Investigation of Rapid Chemical Recycling of Waste Polyethylene Terephthalate Under Microwave Effect Using Calcined Dolomite as Catalyst | Journal of the Turkish Chemical Society Section A Chemistry | none |  | no catalyst | none | uncatalysed | hydrolysis | TPA | water | O | 160 | 15 |  | 0 |  | 100 |  |  |  | 34.51 |  | accepted | TRUE |  |  | 3 | TRUE | 891a4195-df32-4921-aedc-7c48705bf6d5;284f8919-358b-4913-a63a-f70cdec11faf;7b1b6207-639c-4bf1-b683-7b4b909fb949
10.2115/fiber.49.11_594#0 | 10.2115/fiber.49.11_594 | Dependence of Alkali Hydrolysis of Poly(ethylene terephthalate) Fibers on Temperature of Heat Setting in the Unstressed State | Sen I Gakkaishi | NaOH | [Na+].[OH-] | LLM written | acid or base | homogeneous | hydrolysis | TPA | water | O | 90 | 60 | [9 empty] | accepted | TRUE |  |  | 1 | TRUE | 492d6631-83ca-40ca-9906-2a429465eec7
10.2495/wm080521#0 | 10.2495/wm080521 | Chemical recycling of PET by alkaline hydrolysis in the presence of quaternary phosphonium and ammonium salts as phase transfer catalysts | Wit Transactions on Ecology and the Environment | none |  | no catalyst | none | uncatalysed | hydrolysis | TPA | water | O | 80 | 60 |  |  | 10 | 150 |  |  |  | 16.3 |  | accepted | TRUE |  |  | 4 | TRUE | 73ec5995-aa70-463c-b6a4-ce317ab13f9c;9be032c5-46ba-4992-aa81-1f48455cc4b3;5c712be4-8b34-4a39-bed4-5f460e9d3acc;b0122081-af19-45e5-815e-64411f72ef71
10.2495/wm080521#1 | 10.2495/wm080521 | Chemical recycling of PET by alkaline hydrolysis in the presence of quaternary phosphonium and ammonium salts as phase transfer catalysts | Wit Transactions on Ecology and the Environment | none |  | no catalyst | none | uncatalysed | hydrolysis | TPA | water | O | 80 | 90 |  |  | 10 | 150 |  |  |  | 23.2 |  | accepted | TRUE |  |  | 4 | TRUE | 73ec5995-aa70-463c-b6a4-ce317ab13f9c;9be032c5-46ba-4992-aa81-1f48455cc4b3;5c712be4-8b34-4a39-bed4-5f460e9d3acc;b0122081-af19-45e5-815e-64411f72ef71
10.2495/wm080521#18 | 10.2495/wm080521 | Chemical recycling of PET by alkaline hydrolysis in the presence of quaternary phosphonium and ammonium salts as phase transfer catalysts | Wit Transactions on Ecology and the Environment | 3Bu6DPB |  | unclear | other | homogeneous | hydrolysis | TPA | water | O | 80 | 60 |  |  | 10 | 150 |  |  |  | 84.1 |  | flagged | TRUE |  |  | 5 | TRUE | 73ec5995-aa70-463c-b6a4-ce317ab13f9c;1bd87900-8f58-48f5-8d8c-53d409fdda12;9be032c5-46ba-4992-aa81-1f48455cc4b3;5c712be4-8b34-4a39-bed4-5f460e9d3acc;b0122081-af19-45e5-815e-64411f72ef71
10.2495/wm080521#19 | 10.2495/wm080521 | Chemical recycling of PET by alkaline hydrolysis in the presence of quaternary phosphonium and ammonium salts as phase transfer catalysts | Wit Transactions on Ecology and the Environment | 3Bu6DPB |  | unclear | other | homogeneous | hydrolysis | TPA | water | O | 80 | 90 |  |  | 10 | 150 |  |  |  | 95.9 |  | flagged | TRUE |  |  | 5 | TRUE | 73ec5995-aa70-463c-b6a4-ce317ab13f9c;1bd87900-8f58-48f5-8d8c-53d409fdda12;9be032c5-46ba-4992-aa81-1f48455cc4b3;5c712be4-8b34-4a39-bed4-5f460e9d3acc;b0122081-af19-45e5-815e-64411f72ef71
10.2495/wm080521#20 | 10.2495/wm080521 | Chemical recycling of PET by alkaline hydrolysis in the presence of quaternary phosphonium and ammonium salts as phase transfer catalysts | Wit Transactions on Ecology and the Environment | 3Bu6DPB |  | unclear | other | homogeneous | hydrolysis | TPA | water | O | 60 | 30 |  | 1.52 | 10 | 150 | 0.152 |  |  | 12.4 |  | flagged | TRUE |  |  | 3 | TRUE | 73ec5995-aa70-463c-b6a4-ce317ab13f9c;1bd87900-8f58-48f5-8d8c-53d409fdda12;457939df-7475-467e-913f-b7611f12f5d2
10.2495/wm080521#21 | 10.2495/wm080521 | Chemical recycling of PET by alkaline hydrolysis in the presence of quaternary phosphonium and ammonium salts as phase transfer catalysts | Wit Transactions on Ecology and the Environment | 3Bu6DPB |  | unclear | other | homogeneous | hydrolysis | TPA | water | O | 70 | 30 |  | 1.52 | 10 | 150 | 0.152 |  |  | 13.1 |  | flagged | TRUE |  |  | 3 | TRUE | 73ec5995-aa70-463c-b6a4-ce317ab13f9c;1bd87900-8f58-48f5-8d8c-53d409fdda12;457939df-7475-467e-913f-b7611f12f5d2
10.2495/wm080521#22 | 10.2495/wm080521 | Chemical recycling of PET by alkaline hydrolysis in the presence of quaternary phosphonium and ammonium salts as phase transfer catalysts | Wit Transactions on Ecology and the Environment | 3Bu6DPB |  | unclear | other | homogeneous | hydrolysis | TPA | water | O | 80 | 30 |  | 1.52 | 10 | 150 | 0.152 |  |  | 28.6 |  | flagged | TRUE |  |  | 3 | TRUE | 73ec5995-aa70-463c-b6a4-ce317ab13f9c;1bd87900-8f58-48f5-8d8c-53d409fdda12;457939df-7475-467e-913f-b7611f12f5d2
10.2495/wm080521#23 | 10.2495/wm080521 | Chemical recycling of PET by alkaline hydrolysis in the presence of quaternary phosphonium and ammonium salts as phase transfer catalysts | Wit Transactions on Ecology and the Environment | 3Bu6DPB |  | unclear | other | homogeneous | hydrolysis | TPA | water | O | 60 | 45 |  | 1.52 | 10 | 150 | 0.152 |  |  | 18.4 |  | flagged | TRUE |  |  | 3 | TRUE | 73ec5995-aa70-463c-b6a4-ce317ab13f9c;1bd87900-8f58-48f5-8d8c-53d409fdda12;457939df-7475-467e-913f-b7611f12f5d2
10.2495/wm080521#24 | 10.2495/wm080521 | Chemical recycling of PET by alkaline hydrolysis in the presence of quaternary phosphonium and ammonium salts as phase transfer catalysts | Wit Transactions on Ecology and the Environment | 3Bu6DPB |  | unclear | other | homogeneous | hydrolysis | TPA | water | O | 70 | 45 |  | 1.52 | 10 | 150 | 0.152 |  |  | 21.1 |  | flagged | TRUE |  |  | 3 | TRUE | 73ec5995-aa70-463c-b6a4-ce317ab13f9c;1bd87900-8f58-48f5-8d8c-53d409fdda12;457939df-7475-467e-913f-b7611f12f5d2
10.2495/wm080521#25 | 10.2495/wm080521 | Chemical recycling of PET by alkaline hydrolysis in the presence of quaternary phosphonium and ammonium salts as phase transfer catalysts | Wit Transactions on Ecology and the Environment | 3Bu6DPB |  | unclear | other | homogeneous | hydrolysis | TPA | water | O | 80 | 45 |  | 1.52 | 10 | 150 | 0.152 |  |  | 40.6 |  | flagged | TRUE |  |  | 3 | TRUE | 73ec5995-aa70-463c-b6a4-ce317ab13f9c;1bd87900-8f58-48f5-8d8c-53d409fdda12;457939df-7475-467e-913f-b7611f12f5d2
10.2495/wm080521#26 | 10.2495/wm080521 | Chemical recycling of PET by alkaline hydrolysis in the presence of quaternary phosphonium and ammonium salts as phase transfer catalysts | Wit Transactions on Ecology and the Environment | 3Bu6DPB |  | unclear | other | homogeneous | hydrolysis | TPA | water | O | 60 | 60 |  | 1.52 | 10 | 150 | 0.152 |  |  | 23.2 |  | flagged | TRUE |  |  | 3 | TRUE | 73ec5995-aa70-463c-b6a4-ce317ab13f9c;1bd87900-8f58-48f5-8d8c-53d409fdda12;457939df-7475-467e-913f-b7611f12f5d2
10.2495/wm080521#27 | 10.2495/wm080521 | Chemical recycling of PET by alkaline hydrolysis in the presence of quaternary phosphonium and ammonium salts as phase transfer catalysts | Wit Transactions on Ecology and the Environment | 3Bu6DPB |  | unclear | other | homogeneous | hydrolysis | TPA | water | O | 70 | 60 |  | 1.52 | 10 | 150 | 0.152 |  |  | 26.7 |  | flagged | TRUE |  |  | 3 | TRUE | 73ec5995-aa70-463c-b6a4-ce317ab13f9c;1bd87900-8f58-48f5-8d8c-53d409fdda12;457939df-7475-467e-913f-b7611f12f5d2
10.2495/wm080521#28 | 10.2495/wm080521 | Chemical recycling of PET by alkaline hydrolysis in the presence of quaternary phosphonium and ammonium salts as phase transfer catalysts | Wit Transactions on Ecology and the Environment | 3Bu6DPB |  | unclear | other | homogeneous | hydrolysis | TPA | water | O | 80 | 60 |  | 1.52 | 10 | 150 | 0.152 |  |  | 49.2 |  | flagged | TRUE |  |  | 3 | TRUE | 73ec5995-aa70-463c-b6a4-ce317ab13f9c;1bd87900-8f58-48f5-8d8c-53d409fdda12;457939df-7475-467e-913f-b7611f12f5d2
10.2495/wm080521#29 | 10.2495/wm080521 | Chemical recycling of PET by alkaline hydrolysis in the presence of quaternary phosphonium and ammonium salts as phase transfer catalysts | Wit Transactions on Ecology and the Environment | 3Bu6DPB |  | unclear | other | homogeneous | hydrolysis | TPA | water | O | 60 | 90 |  | 1.52 | 10 | 150 | 0.152 |  |  | 27.3 |  | flagged | TRUE |  |  | 3 | TRUE | 73ec5995-aa70-463c-b6a4-ce317ab13f9c;1bd87900-8f58-48f5-8d8c-53d409fdda12;457939df-7475-467e-913f-b7611f12f5d2
10.2495/wm080521#30 | 10.2495/wm080521 | Chemical recycling of PET by alkaline hydrolysis in the presence of quaternary phosphonium and ammonium salts as phase transfer catalysts | Wit Transactions on Ecology and the Environment | 3Bu6DPB |  | unclear | other | homogeneous | hydrolysis | TPA | water | O | 70 | 90 |  | 1.52 | 10 | 150 | 0.152 |  |  | 40 |  | flagged | TRUE |  |  | 3 | TRUE | 73ec5995-aa70-463c-b6a4-ce317ab13f9c;1bd87900-8f58-48f5-8d8c-53d409fdda12;457939df-7475-467e-913f-b7611f12f5d2
10.2495/wm080521#31 | 10.2495/wm080521 | Chemical recycling of PET by alkaline hydrolysis in the presence of quaternary phosphonium and ammonium salts as phase transfer catalysts | Wit Transactions on Ecology and the Environment | 3Bu6DPB |  | unclear | other | homogeneous | hydrolysis | TPA | water | O | 80 | 90 |  | 1.52 | 10 | 150 | 0.152 |  |  | 60.3 |  | flagged | TRUE |  |  | 3 | TRUE | 73ec5995-aa70-463c-b6a4-ce317ab13f9c;1bd87900-8f58-48f5-8d8c-53d409fdda12;457939df-7475-467e-913f-b7611f12f5d2
10.2495/wm080521#32 | 10.2495/wm080521 | Chemical recycling of PET by alkaline hydrolysis in the presence of quaternary phosphonium and ammonium salts as phase transfer catalysts | Wit Transactions on Ecology and the Environment | 3Bu6DPB |  | unclear | other | homogeneous | hydrolysis | TPA | water | O | 60 | 30 |  | 3.04 | 10 | 150 | 0.304 |  |  | 22.7 |  | flagged | TRUE |  |  | 3 | TRUE | 73ec5995-aa70-463c-b6a4-ce317ab13f9c;1bd87900-8f58-48f5-8d8c-53d409fdda12;457939df-7475-467e-913f-b7611f12f5d2
10.2495/wm080521#33 | 10.2495/wm080521 | Chemical recycling of PET by alkaline hydrolysis in the presence of quaternary phosphonium and ammonium salts as phase transfer catalysts | Wit Transactions on Ecology and the Environment | 3Bu6DPB |  | unclear | other | homogeneous | hydrolysis | TPA | water | O | 70 | 30 |  | 3.04 | 10 | 150 | 0.304 |  |  | 24.5 |  | flagged | TRUE |  |  | 3 | TRUE | 73ec5995-aa70-463c-b6a4-ce317ab13f9c;1bd87900-8f58-48f5-8d8c-53d409fdda12;457939df-7475-467e-913f-b7611f12f5d2
10.2495/wm080521#34 | 10.2495/wm080521 | Chemical recycling of PET by alkaline hydrolysis in the presence of quaternary phosphonium and ammonium salts as phase transfer catalysts | Wit Transactions on Ecology and the Environment | 3Bu6DPB |  | unclear | other | homogeneous | hydrolysis | TPA | water | O | 80 | 30 |  | 3.04 | 10 | 150 | 0.304 |  |  | 41 |  | flagged | TRUE |  |  | 3 | TRUE | 73ec5995-aa70-463c-b6a4-ce317ab13f9c;1bd87900-8f58-48f5-8d8c-53d409fdda12;457939df-7475-467e-913f-b7611f12f5d2
10.2495/wm080521#35 | 10.2495/wm080521 | Chemical recycling of PET by alkaline hydrolysis in the presence of quaternary phosphonium and ammonium salts as phase transfer catalysts | Wit Transactions on Ecology and the Environment | 3Bu6DPB |  | unclear | other | homogeneous | hydrolysis | TPA | water | O | 60 | 45 |  | 3.04 | 10 | 150 | 0.304 |  |  | 28.3 |  | flagged | TRUE |  |  | 3 | TRUE | 73ec5995-aa70-463c-b6a4-ce317ab13f9c;1bd87900-8f58-48f5-8d8c-53d409fdda12;457939df-7475-467e-913f-b7611f12f5d2
10.2495/wm080521#36 | 10.2495/wm080521 | Chemical recycling of PET by alkaline hydrolysis in the presence of quaternary phosphonium and ammonium salts as phase transfer catalysts | Wit Transactions on Ecology and the Environment | 3Bu6DPB |  | unclear | other | homogeneous | hydrolysis | TPA | water | O | 70 | 45 |  | 3.04 | 10 | 150 | 0.304 |  |  | 32 |  | flagged | TRUE |  |  | 3 | TRUE | 73ec5995-aa70-463c-b6a4-ce317ab13f9c;1bd87900-8f58-48f5-8d8c-53d409fdda12;457939df-7475-467e-913f-b7611f12f5d2
10.2495/wm080521#37 | 10.2495/wm080521 | Chemical recycling of PET by alkaline hydrolysis in the presence of quaternary phosphonium and ammonium salts as phase transfer catalysts | Wit Transactions on Ecology and the Environment | 3Bu6DPB |  | unclear | other | homogeneous | hydrolysis | TPA | water | O | 80 | 45 |  | 3.04 | 10 | 150 | 0.304 |  |  | 53.4 |  | flagged | TRUE |  |  | 3 | TRUE | 73ec5995-aa70-463c-b6a4-ce317ab13f9c;1bd87900-8f58-48f5-8d8c-53d409fdda12;457939df-7475-467e-913f-b7611f12f5d2
10.2495/wm080521#38 | 10.2495/wm080521 | Chemical recycling of PET by alkaline hydrolysis in the presence of quaternary phosphonium and ammonium salts as phase transfer catalysts | Wit Transactions on Ecology and the Environment | 3Bu6DPB |  | unclear | other | homogeneous | hydrolysis | TPA | water | O | 60 | 60 |  | 3.04 | 10 | 150 | 0.304 |  |  | 32.2 |  | flagged | TRUE |  |  | 3 | TRUE | 73ec5995-aa70-463c-b6a4-ce317ab13f9c;1bd87900-8f58-48f5-8d8c-53d409fdda12;457939df-7475-467e-913f-b7611f12f5d2
10.2495/wm080521#39 | 10.2495/wm080521 | Chemical recycling of PET by alkaline hydrolysis in the presence of quaternary phosphonium and ammonium salts as phase transfer catalysts | Wit Transactions on Ecology and the Environment | 3Bu6DPB |  | unclear | other | homogeneous | hydrolysis | TPA | water | O | 70 | 60 |  | 3.04 | 10 | 150 | 0.304 |  |  | 41 |  | flagged | TRUE |  |  | 3 | TRUE | 73ec5995-aa70-463c-b6a4-ce317ab13f9c;1bd87900-8f58-48f5-8d8c-53d409fdda12;457939df-7475-467e-913f-b7611f12f5d2
10.2495/wm080521#40 | 10.2495/wm080521 | Chemical recycling of PET by alkaline hydrolysis in the presence of quaternary phosphonium and ammonium salts as phase transfer catalysts | Wit Transactions on Ecology and the Environment | 3Bu6DPB |  | unclear | other | homogeneous | hydrolysis | TPA | water | O | 80 | 60 |  | 3.04 | 10 | 150 | 0.304 |  |  | 61.6 |  | flagged | TRUE |  |  | 3 | TRUE | 73ec5995-aa70-463c-b6a4-ce317ab13f9c;1bd87900-8f58-48f5-8d8c-53d409fdda12;457939df-7475-467e-913f-b7611f12f5d2
10.2495/wm080521#41 | 10.2495/wm080521 | Chemical recycling of PET by alkaline hydrolysis in the presence of quaternary phosphonium and ammonium salts as phase transfer catalysts | Wit Transactions on Ecology and the Environment | 3Bu6DPB |  | unclear | other | homogeneous | hydrolysis | TPA | water | O | 60 | 90 |  | 3.04 | 10 | 150 | 0.304 |  |  | 37.3 |  | flagged | TRUE |  |  | 3 | TRUE | 73ec5995-aa70-463c-b6a4-ce317ab13f9c;1bd87900-8f58-48f5-8d8c-53d409fdda12;457939df-7475-467e-913f-b7611f12f5d2
10.2495/wm080521#42 | 10.2495/wm080521 | Chemical recycling of PET by alkaline hydrolysis in the presence of quaternary phosphonium and ammonium salts as phase transfer catalysts | Wit Transactions on Ecology and the Environment | 3Bu6DPB |  | unclear | other | homogeneous | hydrolysis | TPA | water | O | 70 | 90 |  | 3.04 | 10 | 150 | 0.304 |  |  | 52 |  | flagged | TRUE |  |  | 3 | TRUE | 73ec5995-aa70-463c-b6a4-ce317ab13f9c;1bd87900-8f58-48f5-8d8c-53d409fdda12;457939df-7475-467e-913f-b7611f12f5d2
10.2495/wm080521#43 | 10.2495/wm080521 | Chemical recycling of PET by alkaline hydrolysis in the presence of quaternary phosphonium and ammonium salts as phase transfer catalysts | Wit Transactions on Ecology and the Environment | 3Bu6DPB |  | unclear | other | homogeneous | hydrolysis | TPA | water | O | 80 | 90 |  | 3.04 | 10 | 150 | 0.304 |  |  | 88.3 |  | flagged | TRUE |  |  | 3 | TRUE | 73ec5995-aa70-463c-b6a4-ce317ab13f9c;1bd87900-8f58-48f5-8d8c-53d409fdda12;457939df-7475-467e-913f-b7611f12f5d2
10.2495/wm080521#44 | 10.2495/wm080521 | Chemical recycling of PET by alkaline hydrolysis in the presence of quaternary phosphonium and ammonium salts as phase transfer catalysts | Wit Transactions on Ecology and the Environment | 3Bu6DPB |  | unclear | other | homogeneous | hydrolysis | TPA | water | O | 60 | 30 |  | 5.33 | 10 | 150 | 0.533 |  |  | 35 |  | flagged | TRUE |  |  | 3 | TRUE | 73ec5995-aa70-463c-b6a4-ce317ab13f9c;1bd87900-8f58-48f5-8d8c-53d409fdda12;457939df-7475-467e-913f-b7611f12f5d2
10.2495/wm080521#45 | 10.2495/wm080521 | Chemical recycling of PET by alkaline hydrolysis in the presence of quaternary phosphonium and ammonium salts as phase transfer catalysts | Wit Transactions on Ecology and the Environment | 3Bu6DPB |  | unclear | other | homogeneous | hydrolysis | TPA | water | O | 70 | 30 |  | 5.33 | 10 | 150 | 0.533 |  |  | 40.3 |  | flagged | TRUE |  |  | 3 | TRUE | 73ec5995-aa70-463c-b6a4-ce317ab13f9c;1bd87900-8f58-48f5-8d8c-53d409fdda12;457939df-7475-467e-913f-b7611f12f5d2
10.2495/wm080521#46 | 10.2495/wm080521 | Chemical recycling of PET by alkaline hydrolysis in the presence of quaternary phosphonium and ammonium salts as phase transfer catalysts | Wit Transactions on Ecology and the Environment | 3Bu6DPB |  | unclear | other | homogeneous | hydrolysis | TPA | water | O | 80 | 30 |  | 5.33 | 10 | 150 | 0.533 |  |  | 59.8 |  | flagged | TRUE |  |  | 3 | TRUE | 73ec5995-aa70-463c-b6a4-ce317ab13f9c;1bd87900-8f58-48f5-8d8c-53d409fdda12;457939df-7475-467e-913f-b7611f12f5d2
10.2495/wm080521#47 | 10.2495/wm080521 | Chemical recycling of PET by alkaline hydrolysis in the presence of quaternary phosphonium and ammonium salts as phase transfer catalysts | Wit Transactions on Ecology and the Environment | 3Bu6DPB |  | unclear | other | homogeneous | hydrolysis | TPA | water | O | 60 | 45 |  | 5.33 | 10 | 150 | 0.533 |  |  | 40 |  | flagged | TRUE |  |  | 3 | TRUE | 73ec5995-aa70-463c-b6a4-ce317ab13f9c;1bd87900-8f58-48f5-8d8c-53d409fdda12;457939df-7475-467e-913f-b7611f12f5d2
10.2495/wm080521#48 | 10.2495/wm080521 | Chemical recycling of PET by alkaline hydrolysis in the presence of quaternary phosphonium and ammonium salts as phase transfer catalysts | Wit Transactions on Ecology and the Environment | 3Bu6DPB |  | unclear | other | homogeneous | hydrolysis | TPA | water | O | 70 | 45 |  | 5.33 | 10 | 150 | 0.533 |  |  | 52.8 |  | flagged | TRUE |  |  | 3 | TRUE | 73ec5995-aa70-463c-b6a4-ce317ab13f9c;1bd87900-8f58-48f5-8d8c-53d409fdda12;457939df-7475-467e-913f-b7611f12f5d2
10.2495/wm080521#49 | 10.2495/wm080521 | Chemical recycling of PET by alkaline hydrolysis in the presence of quaternary phosphonium and ammonium salts as phase transfer catalysts | Wit Transactions on Ecology and the Environment | 3Bu6DPB |  | unclear | other | homogeneous | hydrolysis | TPA | water | O | 80 | 45 |  | 5.33 | 10 | 150 | 0.533 |  |  | 73.6 |  | flagged | TRUE |  |  | 3 | TRUE | 73ec5995-aa70-463c-b6a4-ce317ab13f9c;1bd87900-8f58-48f5-8d8c-53d409fdda12;457939df-7475-467e-913f-b7611f12f5d2
10.2495/wm080521#50 | 10.2495/wm080521 | Chemical recycling of PET by alkaline hydrolysis in the presence of quaternary phosphonium and ammonium salts as phase transfer catalysts | Wit Transactions on Ecology and the Environment | 3Bu6DPB |  | unclear | other | homogeneous | hydrolysis | TPA | water | O | 60 | 60 |  | 5.33 | 10 | 150 | 0.533 |  |  | 42.8 |  | flagged | TRUE |  |  | 3 | TRUE | 73ec5995-aa70-463c-b6a4-ce317ab13f9c;1bd87900-8f58-48f5-8d8c-53d409fdda12;457939df-7475-467e-913f-b7611f12f5d2
10.2495/wm080521#51 | 10.2495/wm080521 | Chemical recycling of PET by alkaline hydrolysis in the presence of quaternary phosphonium and ammonium salts as phase transfer catalysts | Wit Transactions on Ecology and the Environment | 3Bu6DPB |  | unclear | other | homogeneous | hydrolysis | TPA | water | O | 70 | 60 |  | 5.33 | 10 | 150 | 0.533 |  |  | 62.3 |  | flagged | TRUE |  |  | 3 | TRUE | 73ec5995-aa70-463c-b6a4-ce317ab13f9c;1bd87900-8f58-48f5-8d8c-53d409fdda12;457939df-7475-467e-913f-b7611f12f5d2
10.2495/wm080521#52 | 10.2495/wm080521 | Chemical recycling of PET by alkaline hydrolysis in the presence of quaternary phosphonium and ammonium salts as phase transfer catalysts | Wit Transactions on Ecology and the Environment | 3Bu6DPB |  | unclear | other | homogeneous | hydrolysis | TPA | water | O | 80 | 60 |  | 5.33 | 10 | 150 | 0.533 |  |  | 84.1 |  | flagged | TRUE |  |  | 3 | TRUE | 73ec5995-aa70-463c-b6a4-ce317ab13f9c;1bd87900-8f58-48f5-8d8c-53d409fdda12;457939df-7475-467e-913f-b7611f12f5d2
10.2495/wm080521#53 | 10.2495/wm080521 | Chemical recycling of PET by alkaline hydrolysis in the presence of quaternary phosphonium and ammonium salts as phase transfer catalysts | Wit Transactions on Ecology and the Environment | 3Bu6DPB |  | unclear | other | homogeneous | hydrolysis | TPA | water | O | 60 | 90 |  | 5.33 | 10 | 150 | 0.533 |  |  | 53.4 |  | flagged | TRUE |  |  | 3 | TRUE | 73ec5995-aa70-463c-b6a4-ce317ab13f9c;1bd87900-8f58-48f5-8d8c-53d409fdda12;457939df-7475-467e-913f-b7611f12f5d2
10.2495/wm080521#54 | 10.2495/wm080521 | Chemical recycling of PET by alkaline hydrolysis in the presence of quaternary phosphonium and ammonium salts as phase transfer catalysts | Wit Transactions on Ecology and the Environment | 3Bu6DPB |  | unclear | other | homogeneous | hydrolysis | TPA | water | O | 70 | 90 |  | 5.33 | 10 | 150 | 0.533 |  |  | 79.1 |  | flagged | TRUE |  |  | 3 | TRUE | 73ec5995-aa70-463c-b6a4-ce317ab13f9c;1bd87900-8f58-48f5-8d8c-53d409fdda12;457939df-7475-467e-913f-b7611f12f5d2
10.2495/wm080521#55 | 10.2495/wm080521 | Chemical recycling of PET by alkaline hydrolysis in the presence of quaternary phosphonium and ammonium salts as phase transfer catalysts | Wit Transactions on Ecology and the Environment | 3Bu6DPB |  | unclear | other | homogeneous | hydrolysis | TPA | water | O | 80 | 90 |  | 5.33 | 10 | 150 | 0.533 |  |  | 95.9 |  | flagged | TRUE |  |  | 3 | TRUE | 73ec5995-aa70-463c-b6a4-ce317ab13f9c;1bd87900-8f58-48f5-8d8c-53d409fdda12;457939df-7475-467e-913f-b7611f12f5d2
10.29356/jmcs.v69i3.2206#0 | 10.29356/jmcs.v69i3.2206 | Chemical Upcycling of Waste Polyethylene Terephthalate via Cosolvent-Assisted Alkaline Hydrolysis | Journal of the Mexican Chemical Society | NaOH | [Na+].[OH-] | LLM written | acid or base | homogeneous | hydrolysis | TPA | n-propanol + water | CCCO.O | 70 | 15 |  | 1 | 2 |  | 0.5 | 2 |  | 7.4 |  | accepted | TRUE |  |  | 4 | TRUE | edb8202b-9c80-424c-a800-14616af9787c;066b2928-532e-4bfa-8a85-4d2d8da5288d;9fb69093-44f4-4cde-98f2-ff4882a75043;52493bcc-cc62-4d2e-b655-a6480a37956e
10.29356/jmcs.v69i3.2206#1 | 10.29356/jmcs.v69i3.2206 | Chemical Upcycling of Waste Polyethylene Terephthalate via Cosolvent-Assisted Alkaline Hydrolysis | Journal of the Mexican Chemical Society | NaOH | [Na+].[OH-] | LLM written | acid or base | homogeneous | hydrolysis | TPA | n-propanol + water | CCCO.O | 70 | 30 |  | 1 | 2 |  | 0.5 |  |  |  |  | accepted | TRUE |  |  | 2 | TRUE | edb8202b-9c80-424c-a800-14616af9787c;066b2928-532e-4bfa-8a85-4d2d8da5288d
10.29356/jmcs.v69i3.2206#2 | 10.29356/jmcs.v69i3.2206 | Chemical Upcycling of Waste Polyethylene Terephthalate via Cosolvent-Assisted Alkaline Hydrolysis | Journal of the Mexican Chemical Society | NaOH | [Na+].[OH-] | LLM written | acid or base | homogeneous | hydrolysis | TPA | n-propanol + water | CCCO.O | 70 | 45 |  | 1 | 2 |  | 0.5 |  |  |  |  | accepted | TRUE |  |  | 2 | TRUE | edb8202b-9c80-424c-a800-14616af9787c;066b2928-532e-4bfa-8a85-4d2d8da5288d
10.29356/jmcs.v69i3.2206#3 | 10.29356/jmcs.v69i3.2206 | Chemical Upcycling of Waste Polyethylene Terephthalate via Cosolvent-Assisted Alkaline Hydrolysis | Journal of the Mexican Chemical Society | NaOH | [Na+].[OH-] | LLM written | acid or base | homogeneous | hydrolysis | TPA | n-propanol + water | CCCO.O | 70 | 60 |  | 1 | 2 |  | 0.5 | 11.2 |  | 21.8 |  | flagged | TRUE |  |  | 4 | TRUE | edb8202b-9c80-424c-a800-14616af9787c;066b2928-532e-4bfa-8a85-4d2d8da5288d;9fb69093-44f4-4cde-98f2-ff4882a75043;52493bcc-cc62-4d2e-b655-a6480a37956e
10.29356/jmcs.v69i3.2206#4 | 10.29356/jmcs.v69i3.2206 | Chemical Upcycling of Waste Polyethylene Terephthalate via Cosolvent-Assisted Alkaline Hydrolysis | Journal of the Mexican Chemical Society | NaOH | [Na+].[OH-] | LLM written | acid or base | homogeneous | hydrolysis | TPA | n-propanol + water | CCCO.O | 70 | 15 |  | 1 | 2 |  | 0.5 | 12.9 |  | 15.1 |  | accepted | TRUE |  |  | 4 | TRUE | edb8202b-9c80-424c-a800-14616af9787c;066b2928-532e-4bfa-8a85-4d2d8da5288d;9fb69093-44f4-4cde-98f2-ff4882a75043;52493bcc-cc62-4d2e-b655-a6480a37956e
10.29356/jmcs.v69i3.2206#5 | 10.29356/jmcs.v69i3.2206 | Chemical Upcycling of Waste Polyethylene Terephthalate via Cosolvent-Assisted Alkaline Hydrolysis | Journal of the Mexican Chemical Society | NaOH | [Na+].[OH-] | LLM written | acid or base | homogeneous | hydrolysis | TPA | n-propanol + water | CCCO.O | 70 | 30 |  | 1 | 2 |  | 0.5 |  |  |  |  | accepted | TRUE | 10.29356/jmcs.v69i3.2206#1 |  | 2 | TRUE | edb8202b-9c80-424c-a800-14616af9787c;066b2928-532e-4bfa-8a85-4d2d8da5288d
10.29356/jmcs.v69i3.2206#6 | 10.29356/jmcs.v69i3.2206 | Chemical Upcycling of Waste Polyethylene Terephthalate via Cosolvent-Assisted Alkaline Hydrolysis | Journal of the Mexican Chemical Society | NaOH | [Na+].[OH-] | LLM written | acid or base | homogeneous | hydrolysis | TPA | n-propanol + water | CCCO.O | 70 | 45 |  | 1 | 2 |  | 0.5 |  |  |  |  | accepted | TRUE | 10.29356/jmcs.v69i3.2206#2 |  | 2 | TRUE | edb8202b-9c80-424c-a800-14616af9787c;066b2928-532e-4bfa-8a85-4d2d8da5288d
10.29356/jmcs.v69i3.2206#7 | 10.29356/jmcs.v69i3.2206 | Chemical Upcycling of Waste Polyethylene Terephthalate via Cosolvent-Assisted Alkaline Hydrolysis | Journal of the Mexican Chemical Society | NaOH | [Na+].[OH-] | LLM written | acid or base | homogeneous | hydrolysis | TPA | n-propanol + water | CCCO.O | 70 | 60 |  | 1 | 2 |  | 0.5 | 29.3 |  | 32.4 |  | flagged | TRUE |  |  | 4 | TRUE | edb8202b-9c80-424c-a800-14616af9787c;066b2928-532e-4bfa-8a85-4d2d8da5288d;9fb69093-44f4-4cde-98f2-ff4882a75043;52493bcc-cc62-4d2e-b655-a6480a37956e
10.29356/jmcs.v69i3.2206#8 | 10.29356/jmcs.v69i3.2206 | Chemical Upcycling of Waste Polyethylene Terephthalate via Cosolvent-Assisted Alkaline Hydrolysis | Journal of the Mexican Chemical Society | NaOH | [Na+].[OH-] | LLM written | acid or base | homogeneous | hydrolysis | TPA | n-propanol + water | CCCO.O | 70 | 15 |  | 1 | 2 |  | 0.5 | 17 |  | 27.8 |  | accepted | TRUE |  |  | 4 | TRUE | edb8202b-9c80-424c-a800-14616af9787c;066b2928-532e-4bfa-8a85-4d2d8da5288d;9fb69093-44f4-4cde-98f2-ff4882a75043;52493bcc-cc62-4d2e-b655-a6480a37956e
10.29356/jmcs.v69i3.2206#9 | 10.29356/jmcs.v69i3.2206 | Chemical Upcycling of Waste Polyethylene Terephthalate via Cosolvent-Assisted Alkaline Hydrolysis | Journal of the Mexican Chemical Society | NaOH | [Na+].[OH-] | LLM written | acid or base | homogeneous | hydrolysis | TPA | n-propanol + water | CCCO.O | 70 | 30 |  | 1 | 2 |  | 0.5 |  |  |  |  | accepted | TRUE | 10.29356/jmcs.v69i3.2206#1 |  | 2 | TRUE | edb8202b-9c80-424c-a800-14616af9787c;066b2928-532e-4bfa-8a85-4d2d8da5288d
10.29356/jmcs.v69i3.2206#10 | 10.29356/jmcs.v69i3.2206 | Chemical Upcycling of Waste Polyethylene Terephthalate via Cosolvent-Assisted Alkaline Hydrolysis | Journal of the Mexican Chemical Society | NaOH | [Na+].[OH-] | LLM written | acid or base | homogeneous | hydrolysis | TPA | n-propanol + water | CCCO.O | 70 | 45 |  | 1 | 2 |  | 0.5 |  |  |  |  | accepted | TRUE | 10.29356/jmcs.v69i3.2206#2 |  | 2 | TRUE | edb8202b-9c80-424c-a800-14616af9787c;066b2928-532e-4bfa-8a85-4d2d8da5288d
10.29356/jmcs.v69i3.2206#11 | 10.29356/jmcs.v69i3.2206 | Chemical Upcycling of Waste Polyethylene Terephthalate via Cosolvent-Assisted Alkaline Hydrolysis | Journal of the Mexican Chemical Society | NaOH | [Na+].[OH-] | LLM written | acid or base | homogeneous | hydrolysis | TPA | n-propanol + water | CCCO.O | 70 | 60 |  | 1 | 2 |  | 0.5 | 60.6 |  | 61.9 |  | accepted | TRUE |  |  | 4 | TRUE | edb8202b-9c80-424c-a800-14616af9787c;066b2928-532e-4bfa-8a85-4d2d8da5288d;9fb69093-44f4-4cde-98f2-ff4882a75043;52493bcc-cc62-4d2e-b655-a6480a37956e
10.29356/jmcs.v69i3.2206#12 | 10.29356/jmcs.v69i3.2206 | Chemical Upcycling of Waste Polyethylene Terephthalate via Cosolvent-Assisted Alkaline Hydrolysis | Journal of the Mexican Chemical Society | NaOH | [Na+].[OH-] | LLM written | acid or base | homogeneous | hydrolysis | TPA | n-propanol + water | CCCO.O | 70 | 15 |  | 3 | 2 |  | 1.5 |  |  | 30 |  | accepted | TRUE |  | more catalyst than PET | 3 | TRUE | edb8202b-9c80-424c-a800-14616af9787c;066b2928-532e-4bfa-8a85-4d2d8da5288d;9fb69093-44f4-4cde-98f2-ff4882a75043
10.29356/jmcs.v69i3.2206#13 | 10.29356/jmcs.v69i3.2206 | Chemical Upcycling of Waste Polyethylene Terephthalate via Cosolvent-Assisted Alkaline Hydrolysis | Journal of the Mexican Chemical Society | NaOH | [Na+].[OH-] | LLM written | acid or base | homogeneous | hydrolysis | TPA | n-propanol + water | CCCO.O | 70 | 30 |  | 3 | 2 |  | 1.5 |  |  |  |  | accepted | TRUE |  | more catalyst than PET | 2 | TRUE | edb8202b-9c80-424c-a800-14616af9787c;066b2928-532e-4bfa-8a85-4d2d8da5288d
10.29356/jmcs.v69i3.2206#14 | 10.29356/jmcs.v69i3.2206 | Chemical Upcycling of Waste Polyethylene Terephthalate via Cosolvent-Assisted Alkaline Hydrolysis | Journal of the Mexican Chemical Society | NaOH | [Na+].[OH-] | LLM written | acid or base | homogeneous | hydrolysis | TPA | n-propanol + water | CCCO.O | 70 | 45 |  | 3 | 2 |  | 1.5 |  |  |  |  | accepted | TRUE |  | more catalyst than PET | 2 | TRUE | edb8202b-9c80-424c-a800-14616af9787c;066b2928-532e-4bfa-8a85-4d2d8da5288d
10.29356/jmcs.v69i3.2206#15 | 10.29356/jmcs.v69i3.2206 | Chemical Upcycling of Waste Polyethylene Terephthalate via Cosolvent-Assisted Alkaline Hydrolysis | Journal of the Mexican Chemical Society | NaOH | [Na+].[OH-] | LLM written | acid or base | homogeneous | hydrolysis | TPA | n-propanol + water | CCCO.O | 70 | 60 |  | 3 | 2 |  | 1.5 |  |  | 73.5 |  | accepted | TRUE |  | more catalyst than PET | 3 | TRUE | edb8202b-9c80-424c-a800-14616af9787c;066b2928-532e-4bfa-8a85-4d2d8da5288d;9fb69093-44f4-4cde-98f2-ff4882a75043
10.29356/jmcs.v69i3.2206#16 | 10.29356/jmcs.v69i3.2206 | Chemical Upcycling of Waste Polyethylene Terephthalate via Cosolvent-Assisted Alkaline Hydrolysis | Journal of the Mexican Chemical Society | NaOH | [Na+].[OH-] | LLM written | acid or base | homogeneous | hydrolysis | TPA | n-propanol + water | CCCO.O | 70 | 15 |  | 3 | 2 |  | 1.5 |  |  | 49.1 |  | accepted | TRUE |  | more catalyst than PET | 3 | TRUE | edb8202b-9c80-424c-a800-14616af9787c;066b2928-532e-4bfa-8a85-4d2d8da5288d;9fb69093-44f4-4cde-98f2-ff4882a75043
10.29356/jmcs.v69i3.2206#17 | 10.29356/jmcs.v69i3.2206 | Chemical Upcycling of Waste Polyethylene Terephthalate via Cosolvent-Assisted Alkaline Hydrolysis | Journal of the Mexican Chemical Society | NaOH | [Na+].[OH-] | LLM written | acid or base | homogeneous | hydrolysis | TPA | n-propanol + water | CCCO.O | 70 | 30 |  | 3 | 2 |  | 1.5 |  |  |  |  | accepted | TRUE | 10.29356/jmcs.v69i3.2206#13 | more catalyst than PET | 2 | TRUE | edb8202b-9c80-424c-a800-14616af9787c;066b2928-532e-4bfa-8a85-4d2d8da5288d
10.29356/jmcs.v69i3.2206#18 | 10.29356/jmcs.v69i3.2206 | Chemical Upcycling of Waste Polyethylene Terephthalate via Cosolvent-Assisted Alkaline Hydrolysis | Journal of the Mexican Chemical Society | NaOH | [Na+].[OH-] | LLM written | acid or base | homogeneous | hydrolysis | TPA | n-propanol + water | CCCO.O | 70 | 45 |  | 3 | 2 |  | 1.5 |  |  |  |  | accepted | TRUE | 10.29356/jmcs.v69i3.2206#14 | more catalyst than PET | 2 | TRUE | edb8202b-9c80-424c-a800-14616af9787c;066b2928-532e-4bfa-8a85-4d2d8da5288d
10.29356/jmcs.v69i3.2206#19 | 10.29356/jmcs.v69i3.2206 | Chemical Upcycling of Waste Polyethylene Terephthalate via Cosolvent-Assisted Alkaline Hydrolysis | Journal of the Mexican Chemical Society | NaOH | [Na+].[OH-] | LLM written | acid or base | homogeneous | hydrolysis | TPA | n-propanol + water | CCCO.O | 70 | 60 |  | 3 | 2 |  | 1.5 |  |  | 84.9 |  | accepted | TRUE |  | more catalyst than PET | 3 | TRUE | edb8202b-9c80-424c-a800-14616af9787c;066b2928-532e-4bfa-8a85-4d2d8da5288d;9fb69093-44f4-4cde-98f2-ff4882a75043
10.29356/jmcs.v69i3.2206#20 | 10.29356/jmcs.v69i3.2206 | Chemical Upcycling of Waste Polyethylene Terephthalate via Cosolvent-Assisted Alkaline Hydrolysis | Journal of the Mexican Chemical Society | NaOH | [Na+].[OH-] | LLM written | acid or base | homogeneous | hydrolysis | TPA | n-propanol + water | CCCO.O | 70 | 15 |  | 3 | 2 |  | 1.5 | 49.3 |  | 52.8 |  | accepted | TRUE |  | more catalyst than PET | 4 | TRUE | edb8202b-9c80-424c-a800-14616af9787c;066b2928-532e-4bfa-8a85-4d2d8da5288d;9fb69093-44f4-4cde-98f2-ff4882a75043;ecbbb7ba-fa35-47f7-9654-b5b7b33201bb
10.29356/jmcs.v69i3.2206#21 | 10.29356/jmcs.v69i3.2206 | Chemical Upcycling of Waste Polyethylene Terephthalate via Cosolvent-Assisted Alkaline Hydrolysis | Journal of the Mexican Chemical Society | NaOH | [Na+].[OH-] | LLM written | acid or base | homogeneous | hydrolysis | TPA | n-propanol + water | CCCO.O | 70 | 30 |  | 3 | 2 |  | 1.5 |  |  |  |  | accepted | TRUE | 10.29356/jmcs.v69i3.2206#13 | more catalyst than PET | 2 | TRUE | edb8202b-9c80-424c-a800-14616af9787c;066b2928-532e-4bfa-8a85-4d2d8da5288d
10.29356/jmcs.v69i3.2206#22 | 10.29356/jmcs.v69i3.2206 | Chemical Upcycling of Waste Polyethylene Terephthalate via Cosolvent-Assisted Alkaline Hydrolysis | Journal of the Mexican Chemical Society | NaOH | [Na+].[OH-] | LLM written | acid or base | homogeneous | hydrolysis | TPA | n-propanol + water | CCCO.O | 70 | 45 |  | 3 | 2 |  | 1.5 | 71.3 |  | 91.4 |  | accepted | TRUE |  | more catalyst than PET | 4 | TRUE | edb8202b-9c80-424c-a800-14616af9787c;066b2928-532e-4bfa-8a85-4d2d8da5288d;ecbbb7ba-fa35-47f7-9654-b5b7b33201bb;0687097d-a1c3-4f67-89cb-6d621793b84c
10.29356/jmcs.v69i3.2206#23 | 10.29356/jmcs.v69i3.2206 | Chemical Upcycling of Waste Polyethylene Terephthalate via Cosolvent-Assisted Alkaline Hydrolysis | Journal of the Mexican Chemical Society | NaOH | [Na+].[OH-] | LLM written | acid or base | homogeneous | hydrolysis | TPA | n-propanol + water | CCCO.O | 70 | 60 |  | 3 | 2 |  | 1.5 | 45 |  | 97.1 |  | accepted | TRUE |  | more catalyst than PET | 4 | TRUE | edb8202b-9c80-424c-a800-14616af9787c;066b2928-532e-4bfa-8a85-4d2d8da5288d;9fb69093-44f4-4cde-98f2-ff4882a75043;ecbbb7ba-fa35-47f7-9654-b5b7b33201bb
10.32362/2410-6593-2022-17-2-164-171#0 | 10.32362/2410-6593-2022-17-2-164-171 | Obtaining phthalate substituted post-consumer polyethylene terephthalate and its isothermal crystallization | Tonkie Khimicheskie Tekhnologii | none |  | no catalyst | none | uncatalysed | other/unclear |  |  |  | 280 | 90 | [9 empty] | accepted | TRUE |  |  | 2 | TRUE | b49657e5-17bc-4ffb-b153-c3e0e241ad47;dc87dbee-9d3d-4979-9f48-0ac10a7f4985
10.3311/ppch.40970#0 | 10.3311/ppch.40970 | Aldehyde-modified Alkyd Resins Based on Waste Poly(ethylene terephthalate) Prepared by in situ Reaction Method for Sustainable Versatile Coating Systems | Periodica Polytechnica Chemical Engineering | zinc acetate | CC(=O)[O-].CC(=O)[O-].[Zn+2] | confirmed | metal salt | homogeneous | other/unclear |  | xylene |  | 225 | 180 |  | 1 | 100 |  | 0.01 | 91.5 |  |  |  | accepted | TRUE |  |  | 3 | TRUE | 03509f78-9674-4713-a92d-8881fc5ccdca;a366d48e-9186-4258-bbef-c98635ece2ca;b3a341cd-f87c-471b-a16d-6a76b305a5ea
10.3390/ijms252312953#0 | 10.3390/ijms252312953 | Synthesis of Bis(isodecyl Terephthalate) from Waste Poly(ethylene Terephthalate) Catalyzed by Lewis Acid Catalysts | International Journal of Molecular Sciences | zinc acetate | CC(=O)[O-].CC(=O)[O-].[Zn+2] | confirmed | metal salt | homogeneous | other/unclear |  | isodecyl alcohol | CC(C)CCCCCCCO |  | 60 |  | 0.3 | 40 | 185 | 0.0075 |  |  |  |  | accepted | TRUE |  |  | 2 | TRUE | afb6efca-b95a-4114-bd25-900f24a44305;70d55a36-a846-42af-8112-925813cbb40a
10.3390/ijms252312953#1 | 10.3390/ijms252312953 | Synthesis of Bis(isodecyl Terephthalate) from Waste Poly(ethylene Terephthalate) Catalyzed by Lewis Acid Catalysts | International Journal of Molecular Sciences | zinc acetate | CC(=O)[O-].CC(=O)[O-].[Zn+2] | confirmed | metal salt | homogeneous | other/unclear |  | isodecyl alcohol | CC(C)CCCCCCCO |  | 180 |  | 0.3 | 40 | 185 | 0.0075 |  |  |  |  | accepted | TRUE |  |  | 2 | TRUE | afb6efca-b95a-4114-bd25-900f24a44305;70d55a36-a846-42af-8112-925813cbb40a
10.3390/ijms252312953#2 | 10.3390/ijms252312953 | Synthesis of Bis(isodecyl Terephthalate) from Waste Poly(ethylene Terephthalate) Catalyzed by Lewis Acid Catalysts | International Journal of Molecular Sciences | zinc acetate | CC(=O)[O-].CC(=O)[O-].[Zn+2] | confirmed | metal salt | homogeneous | other/unclear |  | isodecyl alcohol | CC(C)CCCCCCCO |  | 360 |  | 0.3 | 40 | 185 | 0.0075 | 81.5 |  |  |  | accepted | TRUE |  |  | 2 | TRUE | afb6efca-b95a-4114-bd25-900f24a44305;70d55a36-a846-42af-8112-925813cbb40a
10.3390/ijms252312953#3 | 10.3390/ijms252312953 | Synthesis of Bis(isodecyl Terephthalate) from Waste Poly(ethylene Terephthalate) Catalyzed by Lewis Acid Catalysts | International Journal of Molecular Sciences | potassium hydroxide | [K+].[OH-] | confirmed | metal salt | homogeneous | other/unclear |  | isodecyl alcohol | CC(C)CCCCCCCO |  | 360 |  | 0.3 | 40 | 185 | 0.0075 |  |  |  |  | accepted | TRUE |  |  | 2 | TRUE | cb137486-e1cd-473a-ab9d-4384b854ff3e;70d55a36-a846-42af-8112-925813cbb40a
10.3390/ijms252312953#4 | 10.3390/ijms252312953 | Synthesis of Bis(isodecyl Terephthalate) from Waste Poly(ethylene Terephthalate) Catalyzed by Lewis Acid Catalysts | International Journal of Molecular Sciences | monobutyltin dihydroxychloride | CCC[CH2][Sn]([OH])([OH])[Cl] | LLM written | metal salt | homogeneous | other/unclear |  | isodecyl alcohol | CC(C)CCCCCCCO |  | 60 |  | 0.3 | 40 | 185 | 0.0075 |  |  |  |  | accepted | TRUE |  |  | 2 | TRUE | 641c019f-878a-4650-b1ef-b0d3c723cef0;70d55a36-a846-42af-8112-925813cbb40a
10.3390/ijms252312953#5 | 10.3390/ijms252312953 | Synthesis of Bis(isodecyl Terephthalate) from Waste Poly(ethylene Terephthalate) Catalyzed by Lewis Acid Catalysts | International Journal of Molecular Sciences | monobutyltin dihydroxychloride | CCC[CH2][Sn]([OH])([OH])[Cl] | LLM written | metal salt | homogeneous | other/unclear |  | isodecyl alcohol | CC(C)CCCCCCCO |  | 180 |  | 0.3 | 40 | 185 | 0.0075 |  |  |  |  | accepted | TRUE |  |  | 2 | TRUE | 06b7590c-8fd1-4bb1-beae-7bf35bb205e4;70d55a36-a846-42af-8112-925813cbb40a
10.3390/ijms252312953#6 | 10.3390/ijms252312953 | Synthesis of Bis(isodecyl Terephthalate) from Waste Poly(ethylene Terephthalate) Catalyzed by Lewis Acid Catalysts | International Journal of Molecular Sciences | monobutyltin dihydroxychloride | CCC[CH2][Sn]([OH])([OH])[Cl] | LLM written | metal salt | homogeneous | other/unclear |  | isodecyl alcohol | CC(C)CCCCCCCO |  | 360 |  | 0.3 | 40 | 185 | 0.0075 | 63.8 |  |  |  | accepted | TRUE |  |  | 2 | TRUE | 06b7590c-8fd1-4bb1-beae-7bf35bb205e4;70d55a36-a846-42af-8112-925813cbb40a
10.3390/ijms252312953#10 | 10.3390/ijms252312953 | Synthesis of Bis(isodecyl Terephthalate) from Waste Poly(ethylene Terephthalate) Catalyzed by Lewis Acid Catalysts | International Journal of Molecular Sciences | calcium (II) 3,5,5-trimethylhexanoate | CC(CC(=O)[O-])CC(C)(C)C.CC(CC(=O)[O-])CC(C)(C)C.[Ca+2] | confirmed | other | homogeneous | other/unclear |  | isodecyl alcohol | CC(C)CCCCCCCO |  | 60 |  | 0.3 | 40 | 185 | 0.0075 |  |  |  |  | accepted | TRUE |  |  | 2 | TRUE | 8a7d6f50-679e-448d-bc5e-269e4d280e13;70d55a36-a846-42af-8112-925813cbb40a
10.3390/ijms252312953#11 | 10.3390/ijms252312953 | Synthesis of Bis(isodecyl Terephthalate) from Waste Poly(ethylene Terephthalate) Catalyzed by Lewis Acid Catalysts | International Journal of Molecular Sciences | calcium (II) 3,5,5-trimethylhexanoate | CC(CC(=O)[O-])CC(C)(C)C.CC(CC(=O)[O-])CC(C)(C)C.[Ca+2] | confirmed | other | homogeneous | other/unclear |  | isodecyl alcohol | CC(C)CCCCCCCO |  | 180 |  | 0.3 | 40 | 185 | 0.0075 |  |  |  |  | accepted | TRUE |  |  | 2 | TRUE | 8a7d6f50-679e-448d-bc5e-269e4d280e13;70d55a36-a846-42af-8112-925813cbb40a
10.3390/ijms252312953#12 | 10.3390/ijms252312953 | Synthesis of Bis(isodecyl Terephthalate) from Waste Poly(ethylene Terephthalate) Catalyzed by Lewis Acid Catalysts | International Journal of Molecular Sciences | calcium (II) 3,5,5-trimethylhexanoate | CC(CC(=O)[O-])CC(C)(C)C.CC(CC(=O)[O-])CC(C)(C)C.[Ca+2] | confirmed | other | homogeneous | other/unclear |  | isodecyl alcohol | CC(C)CCCCCCCO |  | 360 |  | 0.3 | 40 | 185 | 0.0075 |  |  |  |  | accepted | TRUE |  |  | 2 | TRUE | 8a7d6f50-679e-448d-bc5e-269e4d280e13;70d55a36-a846-42af-8112-925813cbb40a
10.3390/ijms252312953#14 | 10.3390/ijms252312953 | Synthesis of Bis(isodecyl Terephthalate) from Waste Poly(ethylene Terephthalate) Catalyzed by Lewis Acid Catalysts | International Journal of Molecular Sciences | tin (II) oxalate | O=C([O-])C(=O)[O-].[Sn+2] | confirmed | metal salt | homogeneous | other/unclear |  | isodecyl alcohol | CC(C)CCCCCCCO |  | 60 |  | 0.3 | 40 | 185 | 0.0075 |  |  |  |  | accepted | TRUE |  |  | 2 | TRUE | b0981b7b-1cad-48d9-9ff4-5597cad55f21;70d55a36-a846-42af-8112-925813cbb40a
10.3390/ijms252312953#15 | 10.3390/ijms252312953 | Synthesis of Bis(isodecyl Terephthalate) from Waste Poly(ethylene Terephthalate) Catalyzed by Lewis Acid Catalysts | International Journal of Molecular Sciences | tin (II) oxalate | O=C([O-])C(=O)[O-].[Sn+2] | confirmed | metal salt | homogeneous | other/unclear |  | isodecyl alcohol | CC(C)CCCCCCCO |  | 180 |  | 0.3 | 40 | 185 | 0.0075 |  |  |  |  | accepted | TRUE |  |  | 3 | FALSE | b0981b7b-1cad-48d9-ff4-5597cad55f21;40ea6bff-cdd6-471a-b1d5-42b3778eca17;70d55a36-a846-42af-8112-925813cbb40a
10.3390/ijms252312953#16 | 10.3390/ijms252312953 | Synthesis of Bis(isodecyl Terephthalate) from Waste Poly(ethylene Terephthalate) Catalyzed by Lewis Acid Catalysts | International Journal of Molecular Sciences | tin (II) oxalate | O=C([O-])C(=O)[O-].[Sn+2] | confirmed | metal salt | homogeneous | other/unclear |  | isodecyl alcohol | CC(C)CCCCCCCO |  | 360 |  | 0.3 | 40 | 185 | 0.0075 | 81.67 |  |  |  | accepted | TRUE |  |  | 3 | TRUE | b0981b7b-1cad-48d9-9ff4-5597cad55f21;6d9abe3f-af38-4474-b3d6-427186682854;70d55a36-a846-42af-8112-925813cbb40a
10.3390/ijms252312953#17 | 10.3390/ijms252312953 | Synthesis of Bis(isodecyl Terephthalate) from Waste Poly(ethylene Terephthalate) Catalyzed by Lewis Acid Catalysts | International Journal of Molecular Sciences | tin (II) oxalate | O=C([O-])C(=O)[O-].[Sn+2] | confirmed | metal salt | homogeneous | other/unclear |  | isodecyl alcohol | CC(C)CCCCCCCO |  | 60 |  | 15 | 2000 | 9250 | 0.0075 |  |  |  |  | flagged | TRUE |  | PET mass beyond bench or pilot scale | 2 | TRUE | 21402efc-f08d-40f6-9830-6fd06b2b182b;70d55a36-a846-42af-8112-925813cbb40a
10.3390/ijms252312953#18 | 10.3390/ijms252312953 | Synthesis of Bis(isodecyl Terephthalate) from Waste Poly(ethylene Terephthalate) Catalyzed by Lewis Acid Catalysts | International Journal of Molecular Sciences | tin (II) oxalate | O=C([O-])C(=O)[O-].[Sn+2] | confirmed | metal salt | homogeneous | other/unclear |  | isodecyl alcohol | CC(C)CCCCCCCO |  | 360 |  | 15 | 2000 | 9250 | 0.0075 | 88 |  |  |  | accepted | TRUE |  | PET mass beyond bench or pilot scale | 2 | TRUE | 38b0a14a-9b74-4db0-91ae-1538dbdeb6c3;13c366ed-9e9d-491b-9fdb-e1aadbe1f0aa
10.3390/ma15041530#0 | 10.3390/ma15041530 | Sustainable Alkaline Hydrolysis of Polyester Fabric at Low Temperature | Materials | NaOH | [Na+].[OH-] | LLM written | acid or base | homogeneous | hydrolysis | TPA | water | O | 100 | 60 | [9 empty] | flagged | TRUE |  |  | 2 | TRUE | 97dc7449-8ee1-45fb-aaa2-639c8dbff7d7;c5838ea6-f2e2-4084-b62f-ed31331a07dd
10.3390/ma15041530#1 | 10.3390/ma15041530 | Sustainable Alkaline Hydrolysis of Polyester Fabric at Low Temperature | Materials | NaOH + HDTMAC |  |  | acid or base | homogeneous | hydrolysis | TPA | water | O | 100 | 5 | [9 empty] | flagged | FALSE |  |  | 2 | TRUE | 97dc7449-8ee1-45fb-aaa2-639c8dbff7d7;c5838ea6-f2e2-4084-b62f-ed31331a07dd
10.3390/ma15041530#2 | 10.3390/ma15041530 | Sustainable Alkaline Hydrolysis of Polyester Fabric at Low Temperature | Materials | NaOH | [Na+].[OH-] | LLM written | acid or base | homogeneous | hydrolysis | TPA | water | O | 90 | 60 | [9 empty] | flagged | TRUE |  |  | 2 | TRUE | 97dc7449-8ee1-45fb-aaa2-639c8dbff7d7;ae311c25-dc9b-4701-aea7-f0ca79dd1af2
10.3390/ma15041530#3 | 10.3390/ma15041530 | Sustainable Alkaline Hydrolysis of Polyester Fabric at Low Temperature | Materials | NaOH + HDTMAC |  |  | acid or base | homogeneous | hydrolysis | TPA | water | O | 90 | 5 | [9 empty] | accepted | FALSE |  |  | 2 | TRUE | 97dc7449-8ee1-45fb-aaa2-639c8dbff7d7;ae311c25-dc9b-4701-aea7-f0ca79dd1af2
10.3390/ma15041530#4 | 10.3390/ma15041530 | Sustainable Alkaline Hydrolysis of Polyester Fabric at Low Temperature | Materials | NaOH + HDTMAC |  |  | acid or base | homogeneous | hydrolysis | TPA | water | O | 90 | 15 | [9 empty] | accepted | FALSE |  |  | 2 | TRUE | 97dc7449-8ee1-45fb-aaa2-639c8dbff7d7;ae311c25-dc9b-4701-aea7-f0ca79dd1af2
10.3390/ma15041530#5 | 10.3390/ma15041530 | Sustainable Alkaline Hydrolysis of Polyester Fabric at Low Temperature | Materials | NaOH + HDTMAC |  |  | acid or base | homogeneous | hydrolysis | TPA | water | O | 90 | 60 | [9 empty] | accepted | FALSE |  |  | 2 | TRUE | 97dc7449-8ee1-45fb-aaa2-639c8dbff7d7;ae311c25-dc9b-4701-aea7-f0ca79dd1af2
10.3390/ma15041530#6 | 10.3390/ma15041530 | Sustainable Alkaline Hydrolysis of Polyester Fabric at Low Temperature | Materials | NaOH | [Na+].[OH-] | LLM written | acid or base | homogeneous | hydrolysis | TPA | water | O | 80 | 60 | [9 empty] | flagged | TRUE |  |  | 2 | TRUE | 97dc7449-8ee1-45fb-aaa2-639c8dbff7d7;ae311c25-dc9b-4701-aea7-f0ca79dd1af2
10.3390/ma15041530#7 | 10.3390/ma15041530 | Sustainable Alkaline Hydrolysis of Polyester Fabric at Low Temperature | Materials | NaOH + HDTMAC |  |  | acid or base | homogeneous | hydrolysis | TPA | water | O | 80 | 5 | [9 empty] | flagged | FALSE |  |  | 2 | TRUE | 97dc7449-8ee1-45fb-aaa2-639c8dbff7d7;e0e40947-5758-4958-b596-2bafbcaf9dc4
10.3390/ma15041530#8 | 10.3390/ma15041530 | Sustainable Alkaline Hydrolysis of Polyester Fabric at Low Temperature | Materials | NaOH + HDTMAC |  |  | acid or base | homogeneous | hydrolysis | TPA | water | O | 80 | 10 | [9 empty] | accepted | FALSE |  |  | 3 | TRUE | 97dc7449-8ee1-45fb-aaa2-639c8dbff7d7;927e41a2-1e3e-4ab8-bd54-efe0da8fe888;bec85363-b3f0-434d-babe-3feb02756093
10.3390/ma15041530#9 | 10.3390/ma15041530 | Sustainable Alkaline Hydrolysis of Polyester Fabric at Low Temperature | Materials | NaOH + HDTMAC |  |  | acid or base | homogeneous | hydrolysis | TPA | water | O | 80 | 15 | [9 empty] | flagged | FALSE |  |  | 2 | TRUE | 97dc7449-8ee1-45fb-aaa2-639c8dbff7d7;e0e40947-5758-4958-b596-2bafbcaf9dc4
10.3390/ma15041530#10 | 10.3390/ma15041530 | Sustainable Alkaline Hydrolysis of Polyester Fabric at Low Temperature | Materials | NaOH | [Na+].[OH-] | LLM written | acid or base | homogeneous | hydrolysis | TPA | water | O | 60 | 60 | [9 empty] | flagged | TRUE |  |  | 2 | TRUE | 97dc7449-8ee1-45fb-aaa2-639c8dbff7d7;e0e40947-5758-4958-b596-2bafbcaf9dc4
10.3390/ma15041530#11 | 10.3390/ma15041530 | Sustainable Alkaline Hydrolysis of Polyester Fabric at Low Temperature | Materials | NaOH | [Na+].[OH-] | LLM written | acid or base | homogeneous | hydrolysis | TPA | water | O | 70 | 60 | [9 empty] | flagged | TRUE |  |  | 2 | TRUE | 97dc7449-8ee1-45fb-aaa2-639c8dbff7d7;e0e40947-5758-4958-b596-2bafbcaf9dc4
10.3390/ma15041530#12 | 10.3390/ma15041530 | Sustainable Alkaline Hydrolysis of Polyester Fabric at Low Temperature | Materials | NaOH + HDTMAC |  |  | acid or base | homogeneous | hydrolysis | TPA | water | O | 70 | 30 | [9 empty] | flagged | FALSE |  |  | 2 | TRUE | 97dc7449-8ee1-45fb-aaa2-639c8dbff7d7;e0e40947-5758-4958-b596-2bafbcaf9dc4
10.3390/ma15041530#13 | 10.3390/ma15041530 | Sustainable Alkaline Hydrolysis of Polyester Fabric at Low Temperature | Materials | NaOH + HDTMAC |  |  | acid or base | homogeneous | hydrolysis | TPA | water | O | 60 | 45 | [9 empty] | flagged | FALSE |  |  | 2 | TRUE | 97dc7449-8ee1-45fb-aaa2-639c8dbff7d7;e0e40947-5758-4958-b596-2bafbcaf9dc4
10.3390/ma17071583#0 | 10.3390/ma17071583 | Degradation of Poly(ethylene terephthalate) Catalyzed by Nonmetallic Dibasic Ionic Liquids under UV Radiation | Materials | [HDBU][Im] |  | unclear | ionic liquid | homogeneous | glycolysis | BHET | EG | OCCO | 190 | 90 |  | 0.25 | 5 | 20 | 0.05 | 82.9 |  | 100 |  | accepted | TRUE |  |  | 2 | TRUE | c6a1ca78-9b88-4dee-a51f-bf3102ee05e4;ef25ed21-d18f-4bdb-9e90-102921debe08
10.3390/ma17071583#1 | 10.3390/ma17071583 | Degradation of Poly(ethylene terephthalate) Catalyzed by Nonmetallic Dibasic Ionic Liquids under UV Radiation | Materials | [HDBU][4-MeIm] |  | unclear | ionic liquid | homogeneous | glycolysis | BHET | EG | OCCO | 190 | 90 |  | 0.25 | 5 | 20 | 0.05 | 78.3 |  | 100 |  | accepted | TRUE |  |  | 2 | TRUE | c6a1ca78-9b88-4dee-a51f-bf3102ee05e4;ef25ed21-d18f-4bdb-9e90-102921debe08
10.3390/ma17071583#2 | 10.3390/ma17071583 | Degradation of Poly(ethylene terephthalate) Catalyzed by Nonmetallic Dibasic Ionic Liquids under UV Radiation | Materials | [HDBU][2-MeIm] |  | unclear | ionic liquid | homogeneous | glycolysis | BHET | EG | OCCO | 190 | 90 |  | 0.25 | 5 | 20 | 0.05 | 77.2 |  | 100 |  | accepted | TRUE |  |  | 2 | TRUE | c6a1ca78-9b88-4dee-a51f-bf3102ee05e4;ef25ed21-d18f-4bdb-9e90-102921debe08
10.3390/ma17071583#3 | 10.3390/ma17071583 | Degradation of Poly(ethylene terephthalate) Catalyzed by Nonmetallic Dibasic Ionic Liquids under UV Radiation | Materials | [HDBU][2-EtIm] |  | unclear | ionic liquid | homogeneous | glycolysis | BHET | EG | OCCO | 190 | 90 |  | 0.25 | 5 | 20 | 0.05 | 74.1 |  | 96.2 |  | accepted | TRUE |  |  | 2 | TRUE | c6a1ca78-9b88-4dee-a51f-bf3102ee05e4;ef25ed21-d18f-4bdb-9e90-102921debe08
10.3390/ma17071583#4 | 10.3390/ma17071583 | Degradation of Poly(ethylene terephthalate) Catalyzed by Nonmetallic Dibasic Ionic Liquids under UV Radiation | Materials | [HDBU][2-Et-4-MeIm] |  | unclear | ionic liquid | homogeneous | glycolysis | BHET | EG | OCCO | 190 | 90 |  | 0.25 | 5 | 20 | 0.05 | 70.5 |  | 100 |  | accepted | TRUE |  |  | 2 | TRUE | c6a1ca78-9b88-4dee-a51f-bf3102ee05e4;ef25ed21-d18f-4bdb-9e90-102921debe08
10.3390/ma17071583#5 | 10.3390/ma17071583 | Degradation of Poly(ethylene terephthalate) Catalyzed by Nonmetallic Dibasic Ionic Liquids under UV Radiation | Materials | Imidazole | c1c[nH]cn1 | confirmed | ionic liquid | homogeneous | glycolysis | BHET | EG | OCCO | 185 | 90 |  | 0.25 | 5 | 20 | 0.05 | 14.5 |  | 22.5 |  | accepted | TRUE |  |  | 2 | TRUE | 4b5362de-79ec-4933-90fc-d270146cf6c0;54447c93-7549-447b-a215-e3d75f2a6ef7
10.3390/ma17071583#6 | 10.3390/ma17071583 | Degradation of Poly(ethylene terephthalate) Catalyzed by Nonmetallic Dibasic Ionic Liquids under UV Radiation | Materials | DBU | C1CCC2=NCCCN2CC1 | LLM written | acid or base | homogeneous | glycolysis | BHET | EG | OCCO | 185 | 90 |  | 0.25 | 5 | 20 | 0.05 | 71.5 |  | 100 |  | accepted | TRUE |  |  | 2 | TRUE | 4b5362de-79ec-4933-90fc-d270146cf6c0;54447c93-7549-447b-a215-e3d75f2a6ef7
10.3390/ma17112619#0 | 10.3390/ma17112619 | Optimization of Pressurized Alkaline Hydrolysis for Chemical Recycling of Post-Consumer PET Waste | Materials | none |  | no catalyst | none | uncatalysed | hydrolysis | TPA | water | O | 120 | 240 |  |  | 40 |  |  | 66.68 |  |  |  | accepted | TRUE |  |  | 4 | TRUE | 63a88f5f-79a5-4a6a-b87e-5c89d2369e85;ba30bd48-5589-4919-a5c1-8af2dd902291;64886939-097c-41ad-9c01-0541eb915421;b5e111d3-82b4-4b7c-8bd8-9d648ff5a123
10.3390/ma17112619#1 | 10.3390/ma17112619 | Optimization of Pressurized Alkaline Hydrolysis for Chemical Recycling of Post-Consumer PET Waste | Materials | none |  | no catalyst | none | uncatalysed | hydrolysis | TPA | water | O | 120 | 240 |  |  | 40 |  |  | 70.22 |  |  |  | accepted | TRUE |  |  | 4 | TRUE | 63a88f5f-79a5-4a6a-b87e-5c89d2369e85;ba30bd48-5589-4919-a5c1-8af2dd902291;64886939-097c-41ad-9c01-0541eb915421;b5e111d3-82b4-4b7c-8bd8-9d648ff5a123
10.3390/ma17112619#2 | 10.3390/ma17112619 | Optimization of Pressurized Alkaline Hydrolysis for Chemical Recycling of Post-Consumer PET Waste | Materials | none |  | no catalyst | none | uncatalysed | hydrolysis | TPA | water | O | 150 | 240 |  |  | 40 |  |  | 98.08 |  |  |  | accepted | TRUE |  |  | 4 | TRUE | 63a88f5f-79a5-4a6a-b87e-5c89d2369e85;ba30bd48-5589-4919-a5c1-8af2dd902291;64886939-097c-41ad-9c01-0541eb915421;b5e111d3-82b4-4b7c-8bd8-9d648ff5a123
10.3390/ma17112619#3 | 10.3390/ma17112619 | Optimization of Pressurized Alkaline Hydrolysis for Chemical Recycling of Post-Consumer PET Waste | Materials | none |  | no catalyst | none | uncatalysed | hydrolysis | TPA | water | O | 150 | 240 |  |  | 40 |  |  | 95.59 |  |  |  | accepted | TRUE |  |  | 4 | TRUE | 63a88f5f-79a5-4a6a-b87e-5c89d2369e85;ba30bd48-5589-4919-a5c1-8af2dd902291;64886939-097c-41ad-9c01-0541eb915421;b5e111d3-82b4-4b7c-8bd8-9d648ff5a123
10.3390/ma17112619#4 | 10.3390/ma17112619 | Optimization of Pressurized Alkaline Hydrolysis for Chemical Recycling of Post-Consumer PET Waste | Materials | none |  | no catalyst | none | uncatalysed | hydrolysis | TPA | water | O | 135 | 240 |  |  | 40 |  |  | 89.9 |  |  |  | accepted | TRUE |  |  | 4 | TRUE | 63a88f5f-79a5-4a6a-b87e-5c89d2369e85;ba30bd48-5589-4919-a5c1-8af2dd902291;64886939-097c-41ad-9c01-0541eb915421;b5e111d3-82b4-4b7c-8bd8-9d648ff5a123
10.3390/ma17112619#5 | 10.3390/ma17112619 | Optimization of Pressurized Alkaline Hydrolysis for Chemical Recycling of Post-Consumer PET Waste | Materials | none |  | no catalyst | none | uncatalysed | hydrolysis | TPA | water | O | 135 | 240 |  |  | 40 |  |  | 91.27 |  |  |  | accepted | TRUE |  |  | 4 | TRUE | 63a88f5f-79a5-4a6a-b87e-5c89d2369e85;ba30bd48-5589-4919-a5c1-8af2dd902291;64886939-097c-41ad-9c01-0541eb915421;b5e111d3-82b4-4b7c-8bd8-9d648ff5a123
10.3390/ma17112619#6 | 10.3390/ma17112619 | Optimization of Pressurized Alkaline Hydrolysis for Chemical Recycling of Post-Consumer PET Waste | Materials | none |  | no catalyst | none | uncatalysed | hydrolysis | TPA | water | O | 135 | 240 |  |  | 40 |  |  | 83.94 |  |  |  | flagged | TRUE |  |  | 4 | TRUE | 63a88f5f-79a5-4a6a-b87e-5c89d2369e85;ba30bd48-5589-4919-a5c1-8af2dd902291;d26d7de3-7cbb-419d-a601-6b2b58922a8b;b5e111d3-82b4-4b7c-8bd8-9d648ff5a123
10.3390/ma17112619#7 | 10.3390/ma17112619 | Optimization of Pressurized Alkaline Hydrolysis for Chemical Recycling of Post-Consumer PET Waste | Materials | none |  | no catalyst | none | uncatalysed | hydrolysis | TPA | water | O | 140 | 240 |  |  | 40 |  |  | 91.18 |  |  |  | accepted | TRUE |  |  | 4 | TRUE | 63a88f5f-79a5-4a6a-b87e-5c89d2369e85;ba30bd48-5589-4919-a5c1-8af2dd902291;685067f5-469b-42ef-ad16-d1d2a3b2a3b2;b5e111d3-82b4-4b7c-8bd8-9d648ff5a123
10.3390/molecules25122742#0 | 10.3390/molecules25122742 | Chemical and Electrochemical Recycling of End-Use Poly(ethylene terephthalate) (PET) Plastics in Batch, Microwave and Electrochemical Reactors | Molecules | NaOH | [Na+].[OH-] | LLM written | acid or base | homogeneous | methanolysis | DMT | MeOH | CO |  | 240 |  |  | 0.1 |  |  | 23 | molar |  |  | accepted | TRUE |  |  | 2 | TRUE | f52abdd9-3724-4c41-a8e5-c1c03cc56d45;c26d64f6-a296-4d05-9cb5-16017413f7dc
10.3390/molecules25122742#1 | 10.3390/molecules25122742 | Chemical and Electrochemical Recycling of End-Use Poly(ethylene terephthalate) (PET) Plastics in Batch, Microwave and Electrochemical Reactors | Molecules | NaOH | [Na+].[OH-] | LLM written | acid or base | homogeneous | methanolysis | DMT | MeOH | CO |  | 720 |  |  | 0.1 |  |  | 75 | molar |  |  | accepted | TRUE |  |  | 2 | TRUE | f52abdd9-3724-4c41-a8e5-c1c03cc56d45;c26d64f6-a296-4d05-9cb5-16017413f7dc
10.3390/molecules25122742#2 | 10.3390/molecules25122742 | Chemical and Electrochemical Recycling of End-Use Poly(ethylene terephthalate) (PET) Plastics in Batch, Microwave and Electrochemical Reactors | Molecules | NaOH | [Na+].[OH-] | LLM written | acid or base | homogeneous | hydrolysis | TPA | Water | O |  | 2880 |  |  | 0.1 |  |  | 23 | molar |  |  | accepted | TRUE |  |  | 2 | TRUE | f52abdd9-3724-4c41-a8e5-c1c03cc56d45;c26d64f6-a296-4d05-9cb5-16017413f7dc
10.3390/molecules25122742#3 | 10.3390/molecules25122742 | Chemical and Electrochemical Recycling of End-Use Poly(ethylene terephthalate) (PET) Plastics in Batch, Microwave and Electrochemical Reactors | Molecules | NaOH | [Na+].[OH-] | LLM written | acid or base | homogeneous | hydrolysis | TPA | Water | O | 170 | 30 |  | 2.1 | 0.01 |  | 210 | 0 | molar |  |  | accepted | TRUE |  | more catalyst than PET | 2 | TRUE | 35c4edf2-ea8d-421c-8ed3-893e0b63e704;c26d64f6-a296-4d05-9cb5-16017413f7dc
10.3390/molecules25122742#4 | 10.3390/molecules25122742 | Chemical and Electrochemical Recycling of End-Use Poly(ethylene terephthalate) (PET) Plastics in Batch, Microwave and Electrochemical Reactors | Molecules | NaOH | [Na+].[OH-] | LLM written | acid or base | homogeneous | methanolysis | DMT | MeOH | CO | 85 | 13 |  | 2.1 | 0.01 |  | 210 | 55 | molar |  |  | accepted | TRUE |  | more catalyst than PET | 2 | TRUE | 35c4edf2-ea8d-421c-8ed3-893e0b63e704;c26d64f6-a296-4d05-9cb5-16017413f7dc
10.3390/molecules25122742#5 | 10.3390/molecules25122742 | Chemical and Electrochemical Recycling of End-Use Poly(ethylene terephthalate) (PET) Plastics in Batch, Microwave and Electrochemical Reactors | Molecules | NaOH | [Na+].[OH-] | LLM written | acid or base | homogeneous | methanolysis | DMT | MeOH | CO | 85 | 40 |  | 2.1 | 0.01 |  | 210 | 65 | molar |  |  | accepted | TRUE |  | more catalyst than PET | 2 | TRUE | 35c4edf2-ea8d-421c-8ed3-893e0b63e704;c26d64f6-a296-4d05-9cb5-16017413f7dc
10.3390/molecules25122742#6 | 10.3390/molecules25122742 | Chemical and Electrochemical Recycling of End-Use Poly(ethylene terephthalate) (PET) Plastics in Batch, Microwave and Electrochemical Reactors | Molecules | NaOH | [Na+].[OH-] | LLM written | acid or base | homogeneous | methanolysis | DMT | MeOH | CO | 130 | 40 |  | 2.1 | 0.01 |  | 210 | 65 | molar |  |  | accepted | TRUE |  | more catalyst than PET | 2 | TRUE | 35c4edf2-ea8d-421c-8ed3-893e0b63e704;c26d64f6-a296-4d05-9cb5-16017413f7dc
10.3390/molecules25122742#7 | 10.3390/molecules25122742 | Chemical and Electrochemical Recycling of End-Use Poly(ethylene terephthalate) (PET) Plastics in Batch, Microwave and Electrochemical Reactors | Molecules | NaCl | [Cl-].[Na+] | LLM written | other | homogeneous | methanolysis | DMT | 50% MeOH in water | CO.O | 21 | 60 |  | 0.11688 | 0.02 |  | 5.844 | 16.9 | molar |  |  | accepted | TRUE |  | more catalyst than PET | 2 | TRUE | c10763d5-fdbc-47b0-a470-83b0bfcdfc5e;4599f6fd-9946-4bd8-979a-66ef3701f959
10.3390/molecules25122742#8 | 10.3390/molecules25122742 | Chemical and Electrochemical Recycling of End-Use Poly(ethylene terephthalate) (PET) Plastics in Batch, Microwave and Electrochemical Reactors | Molecules | NaCl | [Cl-].[Na+] | LLM written | other | homogeneous | hydrolysis | TPA | Water | O | 21 | 60 |  | 0.11688 | 0.02 |  | 5.844 | 0.51 | molar |  |  | accepted | TRUE |  | more catalyst than PET | 2 | TRUE | c10763d5-fdbc-47b0-a470-83b0bfcdfc5e;4599f6fd-9946-4bd8-979a-66ef3701f959
10.3390/nano14030257#0 | 10.3390/nano14030257 | Conversion of PET Bottle Waste into a Terephthalic Acid-Based Metal-Organic Framework for Removing Plastic Nanoparticles from Water | Nanomaterials | NaOH | [Na+].[OH-] | LLM written | acid or base | homogeneous | other/unclear |  | ethanol | CCO |  | 240 |  | 25 | 2 |  | 12.5 |  |  |  |  | accepted | TRUE |  | more catalyst than PET | 1 | TRUE | 03f73416-10ca-424f-9bd1-1a34557bf444
10.3390/polym11020236#0 | 10.3390/polym11020236 | Novel oligo-ester-ether-diol prepared by waste poly(ethylene terephthalate) glycolysis and its use in preparing thermally stable and flame retardant polyurethane foam | Polymers | ZnSO4·7H2O | O=S(=O)([O-])[O-].[Zn+2] | LLM written | metal salt | homogeneous | other/unclear |  | DEG | OCCOCCO |  | 80 |  | 0.427 | 48 | 66.3 | 0.0089 |  |  |  |  | flagged | TRUE |  |  | 2 | TRUE | da592d45-54aa-4981-876d-80b6857bbe74;0403d8a8-7ee8-4a2d-8eff-fdf1a3784c13
10.3390/polym11020236#1 | 10.3390/polym11020236 | Novel oligo-ester-ether-diol prepared by waste poly(ethylene terephthalate) glycolysis and its use in preparing thermally stable and flame retardant polyurethane foam | Polymers | Zn(OAc)2·2H2O | CC(=O)[O-].CC(=O)[O-].[Zn+2] | LLM written | metal salt | homogeneous | other/unclear |  | DEG | OCCOCCO |  | 80 |  | 0.3264 | 48 | 66.3 | 0.0068 |  |  |  |  | accepted | TRUE |  |  | 3 | TRUE | da592d45-54aa-4981-876d-80b6857bbe74;0403d8a8-7ee8-4a2d-8eff-fdf1a3784c13;aa05b2a8-5883-4cb2-92b8-70c14b29ac86
10.3390/polym13091461#0 | 10.3390/polym13091461 | Improving the efficiency for the production of bis-(2-hydroxyethyl) terephtalate (BHET) from the glycolysis reaction of poly(ethylene terephtalate) (PET) in a pressure reactor | Polymers | ZnAc | CC(=O)[O-].CC(=O)[O-].[Zn+2] | LLM written | metal salt | homogeneous | glycolysis | BHET | ethylene glycol | OCCO | 220 | 10 |  | 0.4 | 40 | 120 | 0.01 | 55 | mass |  |  | accepted | TRUE |  |  | 2 | TRUE | 3eed9a1a-54d4-451a-9b7e-20e858ab33ba;c9445208-2fa6-4110-8703-cb332d523b3a
10.3390/polym13091461#1 | 10.3390/polym13091461 | Improving the efficiency for the production of bis-(2-hydroxyethyl) terephtalate (BHET) from the glycolysis reaction of poly(ethylene terephtalate) (PET) in a pressure reactor | Polymers | ZnAc | CC(=O)[O-].CC(=O)[O-].[Zn+2] | LLM written | metal salt | homogeneous | glycolysis | BHET | ethylene glycol | OCCO | 220 | 20 |  | 0.4 | 40 | 120 | 0.01 | 59.67 | mass |  |  | accepted | TRUE |  |  | 2 | TRUE | 3eed9a1a-54d4-451a-9b7e-20e858ab33ba;c9445208-2fa6-4110-8703-cb332d523b3a
10.3390/polym13091461#2 | 10.3390/polym13091461 | Improving the efficiency for the production of bis-(2-hydroxyethyl) terephtalate (BHET) from the glycolysis reaction of poly(ethylene terephtalate) (PET) in a pressure reactor | Polymers | ZnAc | CC(=O)[O-].CC(=O)[O-].[Zn+2] | LLM written | metal salt | homogeneous | glycolysis | BHET | ethylene glycol | OCCO | 220 | 30 |  | 0.4 | 40 | 120 | 0.01 | 67.75 | mass |  |  | accepted | TRUE |  |  | 2 | TRUE | 3eed9a1a-54d4-451a-9b7e-20e858ab33ba;c9445208-2fa6-4110-8703-cb332d523b3a
10.3390/polym13091461#3 | 10.3390/polym13091461 | Improving the efficiency for the production of bis-(2-hydroxyethyl) terephtalate (BHET) from the glycolysis reaction of poly(ethylene terephtalate) (PET) in a pressure reactor | Polymers | ZnAc | CC(=O)[O-].CC(=O)[O-].[Zn+2] | LLM written | metal salt | homogeneous | glycolysis | BHET | ethylene glycol | OCCO | 220 | 40 |  | 0.4 | 40 | 120 | 0.01 | 58.34 | mass |  |  | accepted | TRUE |  |  | 2 | TRUE | 3eed9a1a-54d4-451a-9b7e-20e858ab33ba;c9445208-2fa6-4110-8703-cb332d523b3a
10.3390/polym13091461#4 | 10.3390/polym13091461 | Improving the efficiency for the production of bis-(2-hydroxyethyl) terephtalate (BHET) from the glycolysis reaction of poly(ethylene terephtalate) (PET) in a pressure reactor | Polymers | ZnAc | CC(=O)[O-].CC(=O)[O-].[Zn+2] | LLM written | metal salt | homogeneous | glycolysis | BHET | ethylene glycol | OCCO | 220 | 50 |  | 0.4 | 40 | 120 | 0.01 | 62.95 | mass |  |  | accepted | TRUE |  |  | 2 | TRUE | 3eed9a1a-54d4-451a-9b7e-20e858ab33ba;c9445208-2fa6-4110-8703-cb332d523b3a
10.3390/polym13091461#5 | 10.3390/polym13091461 | Improving the efficiency for the production of bis-(2-hydroxyethyl) terephtalate (BHET) from the glycolysis reaction of poly(ethylene terephtalate) (PET) in a pressure reactor | Polymers | ZnAc | CC(=O)[O-].CC(=O)[O-].[Zn+2] | LLM written | metal salt | homogeneous | glycolysis | BHET | ethylene glycol | OCCO | 220 | 60 |  | 0.4 | 40 | 120 | 0.01 | 63.29 | mass |  |  | accepted | TRUE |  |  | 2 | TRUE | 3eed9a1a-54d4-451a-9b7e-20e858ab33ba;c9445208-2fa6-4110-8703-cb332d523b3a
10.3390/polym13091461#6 | 10.3390/polym13091461 | Improving the efficiency for the production of bis-(2-hydroxyethyl) terephtalate (BHET) from the glycolysis reaction of poly(ethylene terephtalate) (PET) in a pressure reactor | Polymers | ZnAc | CC(=O)[O-].CC(=O)[O-].[Zn+2] | LLM written | metal salt | homogeneous | glycolysis | BHET | ethylene glycol | OCCO | 220 | 90 |  | 0.4 | 40 | 120 | 0.01 | 70.6 | mass |  |  | accepted | TRUE |  |  | 2 | TRUE | 3eed9a1a-54d4-451a-9b7e-20e858ab33ba;c9445208-2fa6-4110-8703-cb332d523b3a
10.3390/polym13091461#7 | 10.3390/polym13091461 | Improving the efficiency for the production of bis-(2-hydroxyethyl) terephtalate (BHET) from the glycolysis reaction of poly(ethylene terephtalate) (PET) in a pressure reactor | Polymers | ZnAc | CC(=O)[O-].CC(=O)[O-].[Zn+2] | LLM written | metal salt | homogeneous | glycolysis | BHET | ethylene glycol | OCCO | 220 | 180 |  | 0.4 | 40 | 120 | 0.01 | 57.71 | mass |  |  | accepted | TRUE |  |  | 2 | TRUE | 3eed9a1a-54d4-451a-9b7e-20e858ab33ba;c9445208-2fa6-4110-8703-cb332d523b3a
10.3390/polym14040684#0 | 10.3390/polym14040684 | Investigation of Polyester Tire Cord Glycolysis Accompanied by Rubber Crumb Devulcanization | Polymers | zinc acetate dihydrate | CC(=O)[O-].CC(=O)[O-].[Zn+2] | confirmed | metal salt | homogeneous | glycolysis | BHET | ethylene glycol | OCCO | 190 |  |  | 2.28 | 100 | 250 | 0.0228 |  |  |  |  | accepted | TRUE |  |  | 1 | TRUE | a8050eb3-362b-4a02-b916-ae6aa97264c6
10.3390/polym14040684#1 | 10.3390/polym14040684 | Investigation of Polyester Tire Cord Glycolysis Accompanied by Rubber Crumb Devulcanization | Polymers | none |  | no catalyst | none | uncatalysed | other/unclear |  | BHET | O=C(OCCO)c1ccc(C(=O)OCCO)cc1 | 190 | 150 |  |  | 19 | 50 | [5 empty] | accepted | TRUE |  |  | 1 | TRUE | 98e3ccab-9cb9-435a-895d-47ec1c07904d
10.3390/polym14040684#2 | 10.3390/polym14040684 | Investigation of Polyester Tire Cord Glycolysis Accompanied by Rubber Crumb Devulcanization | Polymers | zinc acetate | CC(=O)[O-].CC(=O)[O-].[Zn+2] | confirmed | metal salt | homogeneous | glycolysis | BHET | EG | OCCO | 190 | 90 | [7 empty] | 5 |  | accepted | TRUE |  |  | 4 | TRUE | 38d7ddae-bbeb-4c42-9a3e-dcaac09e8b39;afa1ec55-550c-4398-93eb-4cb784ac1775;0d721a8c-32ba-468e-a97a-0b3e90ceb663;f1c01429-38fa-4dbf-9825-c05cdafcae16
10.3390/polym14040684#3 | 10.3390/polym14040684 | Investigation of Polyester Tire Cord Glycolysis Accompanied by Rubber Crumb Devulcanization | Polymers | zinc acetate | CC(=O)[O-].CC(=O)[O-].[Zn+2] | confirmed | metal salt | homogeneous | other/unclear |  | DEG | OCCOCCO | 220 | 90 | [7 empty] | 12 |  | accepted | TRUE |  |  | 4 | TRUE | 38d7ddae-bbeb-4c42-9a3e-dcaac09e8b39;afa1ec55-550c-4398-93eb-4cb784ac1775;0d721a8c-32ba-468e-a97a-0b3e90ceb663;f1c01429-38fa-4dbf-9825-c05cdafcae16
10.3390/polym14040684#4 | 10.3390/polym14040684 | Investigation of Polyester Tire Cord Glycolysis Accompanied by Rubber Crumb Devulcanization | Polymers | zinc acetate | CC(=O)[O-].CC(=O)[O-].[Zn+2] | confirmed | metal salt | homogeneous | glycolysis | BHET | OET, BHET, EG |  |  | 90 | [7 empty] | 100 |  | accepted | TRUE |  |  | 5 | TRUE | 38d7ddae-bbeb-4c42-9a3e-dcaac09e8b39;66981c77-1fd5-4158-b337-4a87143045ea;b18fe5a5-f418-4cd0-bb40-a31446dd0e5a;0d721a8c-32ba-468e-a97a-0b3e90ceb663;f1c01429-38fa-4dbf-9825-c05cdafcae16
10.3390/polym14163244#0 | 10.3390/polym14163244 | Economical Chemical Recycling of Complex PET Waste in the Form of Active Packaging Material | Polymers | none |  | no catalyst | none | uncatalysed | hydrolysis | TPA | water | O | 250 | 10 |  |  | 12.5 | 250 | [5 empty] | accepted | TRUE |  |  | 3 | TRUE | 814450ca-12d8-4f03-b00f-5307fb5bd6fe;376ce3b4-e27c-4d42-aa95-cdd5c8d5ee14;c3ea0ab8-c80f-4a14-b4b2-609805dd69cb
10.3390/polym14163244#1 | 10.3390/polym14163244 | Economical Chemical Recycling of Complex PET Waste in the Form of Active Packaging Material | Polymers | none |  | no catalyst | none | uncatalysed | hydrolysis | TPA | water | O | 250 | 10 |  |  | 12.5 | 250 | [5 empty] | accepted | TRUE | 10.3390/polym14163244#0 |  | 3 | TRUE | 814450ca-12d8-4f03-b00f-5307fb5bd6fe;376ce3b4-e27c-4d42-aa95-cdd5c8d5ee14;c3ea0ab8-c80f-4a14-b4b2-609805dd69cb
10.3390/polym14163244#2 | 10.3390/polym14163244 | Economical Chemical Recycling of Complex PET Waste in the Form of Active Packaging Material | Polymers | none |  | no catalyst | none | uncatalysed | hydrolysis | TPA | water | O | 250 | 10 |  |  | 12.5 | 250 | [5 empty] | accepted | TRUE | 10.3390/polym14163244#0 |  | 3 | TRUE | 814450ca-12d8-4f03-b00f-5307fb5bd6fe;376ce3b4-e27c-4d42-aa95-cdd5c8d5ee14;c3ea0ab8-c80f-4a14-b4b2-609805dd69cb
10.3390/polym14163244#3 | 10.3390/polym14163244 | Economical Chemical Recycling of Complex PET Waste in the Form of Active Packaging Material | Polymers | none |  | no catalyst | none | uncatalysed | hydrolysis | TPA | water | O | 250 | 10 |  |  | 12.5 | 250 | [5 empty] | accepted | TRUE | 10.3390/polym14163244#0 |  | 3 | TRUE | 814450ca-12d8-4f03-b00f-5307fb5bd6fe;376ce3b4-e27c-4d42-aa95-cdd5c8d5ee14;1c1c89ce-48a4-4eb0-9451-d9fb229af52e
10.3390/polym14163244#4 | 10.3390/polym14163244 | Economical Chemical Recycling of Complex PET Waste in the Form of Active Packaging Material | Polymers | none |  | no catalyst | none | uncatalysed | hydrolysis | TPA | water | O | 250 | 10 |  |  | 12.5 | 250 | [5 empty] | accepted | TRUE | 10.3390/polym14163244#0 |  | 3 | TRUE | 814450ca-12d8-4f03-b00f-5307fb5bd6fe;376ce3b4-e27c-4d42-aa95-cdd5c8d5ee14;1c1c89ce-48a4-4eb0-9451-d9fb229af52e
10.3390/polym14163244#5 | 10.3390/polym14163244 | Economical Chemical Recycling of Complex PET Waste in the Form of Active Packaging Material | Polymers | none |  | no catalyst | none | uncatalysed | hydrolysis | TPA | water | O | 250 | 10 |  |  | 12.5 | 250 | [5 empty] | accepted | TRUE | 10.3390/polym14163244#0 |  | 3 | TRUE | 814450ca-12d8-4f03-b00f-5307fb5bd6fe;376ce3b4-e27c-4d42-aa95-cdd5c8d5ee14;1c1c89ce-48a4-4eb0-9451-d9fb229af52e
10.3390/polym14163244#6 | 10.3390/polym14163244 | Economical Chemical Recycling of Complex PET Waste in the Form of Active Packaging Material | Polymers | NaOH | [Na+].[OH-] | LLM written | acid or base | homogeneous | hydrolysis | TPA | water | O | 250 | 10 |  | 5.3 | 12.5 | 250 | 0.424 |  |  |  |  | accepted | TRUE |  |  | 3 | TRUE | 376ce3b4-e27c-4d42-aa95-cdd5c8d5ee14;0ab33a69-22d8-4357-bc7a-ab24e9a2b626;6a9806c7-83de-446d-86a0-c7ecdf89cd7e
10.3390/polym14163244#7 | 10.3390/polym14163244 | Economical Chemical Recycling of Complex PET Waste in the Form of Active Packaging Material | Polymers | NaOH | [Na+].[OH-] | LLM written | acid or base | homogeneous | hydrolysis | TPA | water | O | 250 | 10 |  | 5.3 | 12.5 | 250 | 0.424 |  |  |  |  | accepted | TRUE | 10.3390/polym14163244#6 |  | 3 | TRUE | 376ce3b4-e27c-4d42-aa95-cdd5c8d5ee14;0ab33a69-22d8-4357-bc7a-ab24e9a2b626;6a9806c7-83de-446d-86a0-c7ecdf89cd7e
10.3390/polym14163244#8 | 10.3390/polym14163244 | Economical Chemical Recycling of Complex PET Waste in the Form of Active Packaging Material | Polymers | NaOH | [Na+].[OH-] | LLM written | acid or base | homogeneous | hydrolysis | TPA | water | O | 250 | 10 |  | 5.3 | 12.5 | 250 | 0.424 |  |  |  |  | accepted | TRUE | 10.3390/polym14163244#6 |  | 3 | TRUE | 376ce3b4-e27c-4d42-aa95-cdd5c8d5ee14;0ab33a69-22d8-4357-bc7a-ab24e9a2b626;6a9806c7-83de-446d-86a0-c7ecdf89cd7e
10.3390/polym14235171#0 | 10.3390/polym14235171 | Efficient Depolymerization of Glass Fiber Reinforced PET Composites | Polymers | KOH | [K+].[OH-] | LLM written | acid or base | homogeneous | methanolysis | DMT | methanol | CO | 120 | 5 |  | 1.05 | 0.5 |  | 2.1 |  |  | 100 |  | flagged | TRUE |  | more catalyst than PET | 6 | FALSE | c8f6b7b7-901a-44d8-9067-4acd3f3f21e4;62a52af8-26f3-4440-b292-bb85c0aae2df;286c8961-278b-48e2-9f2f-8343254200f5;84ee920e-cbf4-4d5b-84d4-e3a4e9b071e1;7b22bf54-98f5-4de5-8014-f0964ca0f183;f6dc9a2f-735f-46e9-b210-afa339eff853
10.3390/polym15030687#0 | 10.3390/polym15030687 | Optimization and Kinetic Evaluation for Glycolytic Depolymerization of Post-Consumer PET Waste with Sodium Methoxide | Polymers | none |  | no catalyst | none | uncatalysed | glycolysis | BHET | ethylene glycol | OCCO | 190 | 360 | [7 empty] | 3 |  | accepted | TRUE |  |  | 1 | TRUE | 68974cfc-52ee-4a92-b3d9-3281865e7bda
10.3390/polym15030687#1 | 10.3390/polym15030687 | Optimization and Kinetic Evaluation for Glycolytic Depolymerization of Post-Consumer PET Waste with Sodium Methoxide | Polymers | MeONa | C[O-].[Na+] | LLM written | other | homogeneous | glycolysis | BHET | ethylene glycol | OCCO | 190 | 126 | [5 empty] | 65 |  | 82 |  | accepted | TRUE |  |  | 3 | FALSE | bdf835f1-33a1-4df8-90b1-680cd6974a81;74d6d3a-7bc0-4162-b107-3756a059a00f;d64e0bd3-a0ea-4403-9fdd-422033dc6bf4
10.3390/polym15030687#2 | 10.3390/polym15030687 | Optimization and Kinetic Evaluation for Glycolytic Depolymerization of Post-Consumer PET Waste with Sodium Methoxide | Polymers | MeONa | C[O-].[Na+] | LLM written | other | homogeneous | glycolysis | BHET | ethylene glycol | OCCO | 197 | 90 | [5 empty] | 79 |  | 98 |  | accepted | TRUE |  |  | 2 | TRUE | 7ad6ee8c-d6a3-4aa5-8fce-2cc43c4b0c02;53151973-1c97-4988-93c0-dd88f83326eb
10.3390/polym15030687#3 | 10.3390/polym15030687 | Optimization and Kinetic Evaluation for Glycolytic Depolymerization of Post-Consumer PET Waste with Sodium Methoxide | Polymers | Zn(OAc)2 | CC(=O)[O-].CC(=O)[O-].[Zn+2] | LLM written | metal salt | homogeneous | glycolysis | BHET | ethylene glycol | OCCO | 197 | 90 | [5 empty] | 75 |  | 97 |  | accepted | TRUE |  |  | 3 | TRUE | 7ad6ee8c-d6a3-4aa5-8fce-2cc43c4b0c02;53151973-1c97-4988-93c0-dd88f83326eb;c9380be5-8002-4734-a376-084864f74bd5
10.3390/polym15030687#4 | 10.3390/polym15030687 | Optimization and Kinetic Evaluation for Glycolytic Depolymerization of Post-Consumer PET Waste with Sodium Methoxide | Polymers | Co(OAc)2 | CC(=O)[O-].CC(=O)[O-].[Co+2] | LLM written | metal salt | homogeneous | glycolysis | BHET | ethylene glycol | OCCO | 197 | 90 | [5 empty] | 70 |  | 93 |  | accepted | TRUE |  |  | 3 | TRUE | 7ad6ee8c-d6a3-4aa5-8fce-2cc43c4b0c02;53151973-1c97-4988-93c0-dd88f83326eb;c9380be5-8002-4734-a376-084864f74bd5
10.3390/polym15030687#5 | 10.3390/polym15030687 | Optimization and Kinetic Evaluation for Glycolytic Depolymerization of Post-Consumer PET Waste with Sodium Methoxide | Polymers | MeONa | C[O-].[Na+] | LLM written | other | homogeneous | glycolysis | BHET | ethylene glycol | OCCO | 150 | 360 | [7 empty] | 9 |  | accepted | TRUE |  |  | 2 | TRUE | a36d6f32-d11a-4b99-9847-6a753d22fa9e;6b362f8d-bd9f-4c37-a379-bbcea8a09594
10.3390/polym15143146#2 | 10.3390/polym15143146 | Modeling of Poly(Ethylene Terephthalate) Homogeneous Glycolysis Kinetics | Polymers | antimony trioxide solution in ethylene glycol | OCCO.[O]=[Sb][O][Sb]=[O] | LLM written | metal salt | homogeneous | other/unclear |  |  |  | 250 | 90 |  | 2.3 | 100 |  | 0.023 | 20.3 | other |  |  | accepted | TRUE |  |  | 3 | TRUE | 84a7921f-f77d-45e3-9ed5-f34a60fb06a0;20de36fa-bf39-45d8-bdbc-32836e9c234d;753a2e17-c0e3-4765-84c2-dc75c96b037e
10.3390/polym15143146#3 | 10.3390/polym15143146 | Modeling of Poly(Ethylene Terephthalate) Homogeneous Glycolysis Kinetics | Polymers | antimony trioxide solution in ethylene glycol | OCCO.[O]=[Sb][O][Sb]=[O] | LLM written | metal salt | homogeneous | other/unclear |  |  |  | 250 | 90 |  | 4.9 | 100 |  | 0.049 | 33.8 | other |  |  | accepted | TRUE |  |  | 3 | TRUE | 84a7921f-f77d-45e3-9ed5-f34a60fb06a0;20de36fa-bf39-45d8-bdbc-32836e9c234d;753a2e17-c0e3-4765-84c2-dc75c96b037e
10.3390/polym15143146#4 | 10.3390/polym15143146 | Modeling of Poly(Ethylene Terephthalate) Homogeneous Glycolysis Kinetics | Polymers | Sb2O3 solution in ethylene glycol | OCCO.[O]=[Sb][O][Sb]=[O] | LLM written | other | homogeneous | other/unclear |  |  |  | 250 | 90 |  | 2.1 | 100 |  | 0.021 | 4.2 | other |  |  | accepted | TRUE |  |  | 3 | TRUE | 20de36fa-bf39-45d8-bdbc-32836e9c234d;b723910e-6aaa-4f3c-b826-4deb4a92e2a5;5bf30df7-54d9-4355-b713-b8baab087d16
10.3390/polym15143146#5 | 10.3390/polym15143146 | Modeling of Poly(Ethylene Terephthalate) Homogeneous Glycolysis Kinetics | Polymers | Sb2O3 solution in ethylene glycol | OCCO.[O]=[Sb][O][Sb]=[O] | LLM written | other | homogeneous | other/unclear |  |  |  | 250 | 90 |  | 4.3 | 100 |  | 0.043 | 5.7 | other |  |  | accepted | TRUE |  |  | 3 | TRUE | 20de36fa-bf39-45d8-bdbc-32836e9c234d;b723910e-6aaa-4f3c-b826-4deb4a92e2a5;5bf30df7-54d9-4355-b713-b8baab087d16
10.3390/polym15143146#6 | 10.3390/polym15143146 | Modeling of Poly(Ethylene Terephthalate) Homogeneous Glycolysis Kinetics | Polymers | Sb2O3 + EG |  |  | other | homogeneous | other/unclear |  |  |  | 250 |  |  | 0.86 | 100 |  | 0.0086 | 5.7 | other |  |  | accepted | FALSE |  |  | 3 | TRUE | a25f38c2-d166-4d8c-aaea-3343760449be;b333b6b4-152d-4ade-a8b9-86c62b533e71;c9a38a55-27c3-40f8-ad10-c02e9a842c6e
10.3390/polym15143146#7 | 10.3390/polym15143146 | Modeling of Poly(Ethylene Terephthalate) Homogeneous Glycolysis Kinetics | Polymers | Sb2O3 + EG |  |  | other | homogeneous | other/unclear |  |  |  | 220 |  |  | 1.64 | 430 |  | 0.0038 | 20 | other |  |  | accepted | FALSE |  |  | 3 | TRUE | a25f38c2-d166-4d8c-aaea-3343760449be;b333b6b4-152d-4ade-a8b9-86c62b533e71;c9a38a55-27c3-40f8-ad10-c02e9a842c6e
10.3390/polym15143146#8 | 10.3390/polym15143146 | Modeling of Poly(Ethylene Terephthalate) Homogeneous Glycolysis Kinetics | Polymers | Sb2O3 + EG |  |  | other | homogeneous | glycolysis | BHET | EG | OCCO | 190 |  |  | 1.84 | 820 | 100 | 0.0022 | 41.6 | other |  |  | accepted | FALSE |  |  | 3 | TRUE | a25f38c2-d166-4d8c-aaea-3343760449be;b333b6b4-152d-4ade-a8b9-86c62b533e71;c9a38a55-27c3-40f8-ad10-c02e9a842c6e
10.3390/polym15204196#0 | 10.3390/polym15204196 | Viability of Glycolysis for the Chemical Recycling of Highly Coloured and Multi-Layered Actual PET Wastes | Polymers | Zn(OAc)2 | CC(=O)[O-].CC(=O)[O-].[Zn+2] | LLM written | metal salt | homogeneous | glycolysis | BHET | EG | OCCO | 196 | 480 |  | 0.3 | 30 | 73.6 | 0.01 | 67.1 |  |  |  | accepted | TRUE |  |  | 4 | TRUE | db421d9b-9722-409f-b093-78e8dff0fbfe;86a12a2a-ac54-40e1-a85f-4ef1528bf3ef;acfafd96-f6a8-4183-b455-0c9fee2bf7bf;844c060b-7981-4980-bf34-7d5c5f0c72ad
10.3390/polym15204196#1 | 10.3390/polym15204196 | Viability of Glycolysis for the Chemical Recycling of Highly Coloured and Multi-Layered Actual PET Wastes | Polymers | none |  | no catalyst | none | uncatalysed | glycolysis | BHET | EG | OCCO | 196 | 480 |  |  | 30 | 73.6 |  | 56.8 |  |  |  | accepted | TRUE |  |  | 3 | TRUE | db421d9b-9722-409f-b093-78e8dff0fbfe;86a12a2a-ac54-40e1-a85f-4ef1528bf3ef;844c060b-7981-4980-bf34-7d5c5f0c72ad
10.3390/polym15204196#2 | 10.3390/polym15204196 | Viability of Glycolysis for the Chemical Recycling of Highly Coloured and Multi-Layered Actual PET Wastes | Polymers | Zn(OAc)2 | CC(=O)[O-].CC(=O)[O-].[Zn+2] | LLM written | metal salt | homogeneous | glycolysis | BHET | EG | OCCO | 165 | 60 |  | 0.3 | 30 | 73.6 | 0.01 | 39.4 |  |  |  | accepted | TRUE |  |  | 4 | TRUE | db421d9b-9722-409f-b093-78e8dff0fbfe;86a12a2a-ac54-40e1-a85f-4ef1528bf3ef;acfafd96-f6a8-4183-b455-0c9fee2bf7bf;844c060b-7981-4980-bf34-7d5c5f0c72ad
10.3390/polym15204196#3 | 10.3390/polym15204196 | Viability of Glycolysis for the Chemical Recycling of Highly Coloured and Multi-Layered Actual PET Wastes | Polymers | Zn(OAc)2 | CC(=O)[O-].CC(=O)[O-].[Zn+2] | LLM written | metal salt | homogeneous | glycolysis | BHET | EG | OCCO | 180 | 60 |  | 0.3 | 30 | 73.6 | 0.01 | 66.1 |  |  |  | accepted | TRUE |  |  | 4 | TRUE | db421d9b-9722-409f-b093-78e8dff0fbfe;86a12a2a-ac54-40e1-a85f-4ef1528bf3ef;acfafd96-f6a8-4183-b455-0c9fee2bf7bf;844c060b-7981-4980-bf34-7d5c5f0c72ad
10.3390/polym15204196#4 | 10.3390/polym15204196 | Viability of Glycolysis for the Chemical Recycling of Highly Coloured and Multi-Layered Actual PET Wastes | Polymers | Zn(OAc)2 | CC(=O)[O-].CC(=O)[O-].[Zn+2] | LLM written | metal salt | homogeneous | glycolysis | BHET | EG | OCCO | 196 | 60 |  | 0.3 | 30 | 36.8 | 0.01 | 54.9 |  |  |  | accepted | TRUE |  |  | 4 | TRUE | db421d9b-9722-409f-b093-78e8dff0fbfe;86a12a2a-ac54-40e1-a85f-4ef1528bf3ef;acfafd96-f6a8-4183-b455-0c9fee2bf7bf;844c060b-7981-4980-bf34-7d5c5f0c72ad
10.3390/polym15204196#5 | 10.3390/polym15204196 | Viability of Glycolysis for the Chemical Recycling of Highly Coloured and Multi-Layered Actual PET Wastes | Polymers | Zn(OAc)2 | CC(=O)[O-].CC(=O)[O-].[Zn+2] | LLM written | metal salt | homogeneous | glycolysis | BHET | EG | OCCO | 196 | 60 |  | 0.3 | 30 | 55.2 | 0.01 | 66.1 |  |  |  | accepted | TRUE |  |  | 4 | TRUE | db421d9b-9722-409f-b093-78e8dff0fbfe;86a12a2a-ac54-40e1-a85f-4ef1528bf3ef;acfafd96-f6a8-4183-b455-0c9fee2bf7bf;844c060b-7981-4980-bf34-7d5c5f0c72ad
10.3390/polym15204196#6 | 10.3390/polym15204196 | Viability of Glycolysis for the Chemical Recycling of Highly Coloured and Multi-Layered Actual PET Wastes | Polymers | Zn(OAc)2 | CC(=O)[O-].CC(=O)[O-].[Zn+2] | LLM written | metal salt | homogeneous | glycolysis | BHET | EG | OCCO | 196 | 120 |  | 0.3 | 30 | 73.6 | 0.01 | 67.1 |  |  |  | accepted | TRUE |  |  | 4 | TRUE | db421d9b-9722-409f-b093-78e8dff0fbfe;86a12a2a-ac54-40e1-a85f-4ef1528bf3ef;acfafd96-f6a8-4183-b455-0c9fee2bf7bf;844c060b-7981-4980-bf34-7d5c5f0c72ad
10.3390/polym15204196#7 | 10.3390/polym15204196 | Viability of Glycolysis for the Chemical Recycling of Highly Coloured and Multi-Layered Actual PET Wastes | Polymers | Zn(OAc)2 | CC(=O)[O-].CC(=O)[O-].[Zn+2] | LLM written | metal salt | homogeneous | glycolysis | BHET | EG | OCCO | 196 | 120 |  | 0.3 | 30 | 73.6 | 0.01 | 63.9 |  |  |  | accepted | TRUE |  |  | 4 | TRUE | db421d9b-9722-409f-b093-78e8dff0fbfe;86a12a2a-ac54-40e1-a85f-4ef1528bf3ef;acfafd96-f6a8-4183-b455-0c9fee2bf7bf;844c060b-7981-4980-bf34-7d5c5f0c72ad
10.3390/polym15204196#8 | 10.3390/polym15204196 | Viability of Glycolysis for the Chemical Recycling of Highly Coloured and Multi-Layered Actual PET Wastes | Polymers | Zn(OAc)2 | CC(=O)[O-].CC(=O)[O-].[Zn+2] | LLM written | metal salt | homogeneous | glycolysis | BHET | EG | OCCO | 196 | 120 |  | 0.3 | 30 | 73.6 | 0.01 | 67.3 |  |  |  | accepted | TRUE |  |  | 4 | TRUE | db421d9b-9722-409f-b093-78e8dff0fbfe;86a12a2a-ac54-40e1-a85f-4ef1528bf3ef;acfafd96-f6a8-4183-b455-0c9fee2bf7bf;844c060b-7981-4980-bf34-7d5c5f0c72ad
10.3390/polym15204196#9 | 10.3390/polym15204196 | Viability of Glycolysis for the Chemical Recycling of Highly Coloured and Multi-Layered Actual PET Wastes | Polymers | Zn(OAc)2 | CC(=O)[O-].CC(=O)[O-].[Zn+2] | LLM written | metal salt | homogeneous | glycolysis | BHET | EG | OCCO | 196 | 120 |  | 0.3 | 30 | 73.6 | 0.01 | 65.8 |  |  |  | accepted | TRUE |  |  | 4 | TRUE | db421d9b-9722-409f-b093-78e8dff0fbfe;86a12a2a-ac54-40e1-a85f-4ef1528bf3ef;acfafd96-f6a8-4183-b455-0c9fee2bf7bf;844c060b-7981-4980-bf34-7d5c5f0c72ad
10.3390/polym15204196#10 | 10.3390/polym15204196 | Viability of Glycolysis for the Chemical Recycling of Highly Coloured and Multi-Layered Actual PET Wastes | Polymers | Zn(OAc)2 | CC(=O)[O-].CC(=O)[O-].[Zn+2] | LLM written | metal salt | homogeneous | glycolysis | BHET | EG | OCCO | 196 | 120 |  | 0.3 | 30 | 73.6 | 0.01 | 61.2 |  |  |  | accepted | TRUE |  |  | 4 | TRUE | db421d9b-9722-409f-b093-78e8dff0fbfe;86a12a2a-ac54-40e1-a85f-4ef1528bf3ef;acfafd96-f6a8-4183-b455-0c9fee2bf7bf;844c060b-7981-4980-bf34-7d5c5f0c72ad
10.3390/polym15204196#11 | 10.3390/polym15204196 | Viability of Glycolysis for the Chemical Recycling of Highly Coloured and Multi-Layered Actual PET Wastes | Polymers | Zn(OAc)2 | CC(=O)[O-].CC(=O)[O-].[Zn+2] | LLM written | metal salt | homogeneous | glycolysis | BHET | EG | OCCO | 196 | 120 |  | 0.3 | 30 | 73.6 | 0.01 | 67.5 |  |  |  | accepted | TRUE |  |  | 4 | TRUE | db421d9b-9722-409f-b093-78e8dff0fbfe;86a12a2a-ac54-40e1-a85f-4ef1528bf3ef;acfafd96-f6a8-4183-b455-0c9fee2bf7bf;844c060b-7981-4980-bf34-7d5c5f0c72ad
10.3390/polym15204196#12 | 10.3390/polym15204196 | Viability of Glycolysis for the Chemical Recycling of Highly Coloured and Multi-Layered Actual PET Wastes | Polymers | Zn(OAc)2 | CC(=O)[O-].CC(=O)[O-].[Zn+2] | LLM written | metal salt | homogeneous | glycolysis | BHET | EG | OCCO | 196 | 120 |  | 0.3 | 30 | 73.6 | 0.01 | 57.2 |  |  |  | accepted | TRUE |  |  | 4 | TRUE | db421d9b-9722-409f-b093-78e8dff0fbfe;86a12a2a-ac54-40e1-a85f-4ef1528bf3ef;acfafd96-f6a8-4183-b455-0c9fee2bf7bf;844c060b-7981-4980-bf34-7d5c5f0c72ad
10.3390/polym16010142#0 | 10.3390/polym16010142 | Improving the Sustainability of Catalytic Glycolysis of Complex PET Waste through Bio-Solvolysis | Polymers | zinc acetate | CC(=O)[O-].CC(=O)[O-].[Zn+2] | confirmed | metal salt | homogeneous | other/unclear |  | BioMEG | OCCO | 185 | 120 |  | 1.8 | 180 | 442.25 | 0.01 | 76.3 |  | 97.1 |  | accepted | TRUE |  |  | 4 | TRUE | 9580e2b1-1d83-45d4-8dbc-cbb118ef8505;5489a621-85b5-4309-a1fb-b8eb4eb9d3c8;9bfb97cf-7d28-4bc8-940d-978e8d963f28;6d147e04-3b6d-4d3b-b6dd-096c848a41dc
10.3390/polym16111564#0 | 10.3390/polym16111564 | Efficient Alcoholysis of Poly(ethylene terephthalate) by Using Supercritical Carbon Dioxide as a Green Solvent | Polymers | zinc acetate | CC(=O)[O-].CC(=O)[O-].[Zn+2] | confirmed | metal salt | homogeneous | methanolysis | DMT | methanol | CO | 473 | 30 |  | 0.05 | 5 | 20.83 | 0.01 |  |  | 50 |  | accepted | TRUE |  | temperature above 350C -- pyrolysis, not solvolysis | 3 | TRUE | b9cc7ea8-a81b-406d-86f7-c3a6ed96b2c2;4d518c3f-b6d3-455c-9d7b-80e63fc724e6;017a8636-1537-46fb-90a4-c7701ff77249
10.3390/polym16111564#1 | 10.3390/polym16111564 | Efficient Alcoholysis of Poly(ethylene terephthalate) by Using Supercritical Carbon Dioxide as a Green Solvent | Polymers | zinc acetate | CC(=O)[O-].CC(=O)[O-].[Zn+2] | confirmed | metal salt | homogeneous | methanolysis | DMT | methanol | CO | 473 | 30 |  | 0.05 | 5 | 20.83 | 0.01 |  |  | 98 |  | accepted | TRUE |  | temperature above 350C -- pyrolysis, not solvolysis | 3 | TRUE | b9cc7ea8-a81b-406d-86f7-c3a6ed96b2c2;4d518c3f-b6d3-455c-9d7b-80e63fc724e6;017a8636-1537-46fb-90a4-c7701ff77249
10.3390/polym16111564#2 | 10.3390/polym16111564 | Efficient Alcoholysis of Poly(ethylene terephthalate) by Using Supercritical Carbon Dioxide as a Green Solvent | Polymers | zinc acetate | CC(=O)[O-].CC(=O)[O-].[Zn+2] | confirmed | metal salt | homogeneous | other/unclear |  | ethanol | CCO | 473 | 30 |  | 0.05 | 5 | 29.95 | 0.01 |  |  | 60 |  | accepted | TRUE |  | temperature above 350C -- pyrolysis, not solvolysis | 3 | TRUE | b9cc7ea8-a81b-406d-86f7-c3a6ed96b2c2;4d518c3f-b6d3-455c-9d7b-80e63fc724e6;017a8636-1537-46fb-90a4-c7701ff77249
10.3390/polym16111564#3 | 10.3390/polym16111564 | Efficient Alcoholysis of Poly(ethylene terephthalate) by Using Supercritical Carbon Dioxide as a Green Solvent | Polymers | zinc acetate | CC(=O)[O-].CC(=O)[O-].[Zn+2] | confirmed | metal salt | homogeneous | other/unclear |  | ethanol | CCO | 473 | 60 |  | 0.05 | 5 | 29.95 | 0.01 | 65 |  | 100 |  | accepted | TRUE |  | temperature above 350C -- pyrolysis, not solvolysis | 3 | TRUE | b9cc7ea8-a81b-406d-86f7-c3a6ed96b2c2;6823912b-a0f3-402d-8795-73e3e0deeb39;cc626486-6495-472f-bf26-2caf9034c236
10.3390/polym16172532#0 | 10.3390/polym16172532 | Bio-Innovative Modification of Poly(Ethylene Terephthalate) Fabric Using Enzymes and Chitosan | Polymers | NaOH and HDTMAC |  |  | acid or base | homogeneous | hydrolysis | TPA | water | O | 80 | 10 | [9 empty] | flagged | FALSE |  |  | 2 | TRUE | 6b27cb12-0ec2-4a1c-9ce1-bd38c8ff4fc2;7cc9ffa7-c399-4813-baf2-810745a2dbf8
10.3390/polym17111458#0 | 10.3390/polym17111458 | γ-Valerolactone-Enabled Mild Methanolysis of Waste Polyethylene Terephthalate for Efficient Chemical Recycling | Polymers |  |  | not reported | none | uncatalysed | methanolysis | DMT | methanol | CO | 180 | 30 |  |  | 1 |  |  |  |  | 19 |  | accepted | TRUE |  |  | 2 | TRUE | db16fc0a-6a67-4673-a654-8b7cf1b0b4ec;673f6caa-c952-4dea-9051-a9187e2fe2b7
10.3390/polym17111458#1 | 10.3390/polym17111458 | γ-Valerolactone-Enabled Mild Methanolysis of Waste Polyethylene Terephthalate for Efficient Chemical Recycling | Polymers |  |  | not reported | none | uncatalysed | methanolysis | DMT | methanol | CO | 180 | 60 |  |  | 1 |  |  |  |  | 46 |  | accepted | TRUE |  |  | 2 | TRUE | db16fc0a-6a67-4673-a654-8b7cf1b0b4ec;673f6caa-c952-4dea-9051-a9187e2fe2b7
10.3390/polym17111458#2 | 10.3390/polym17111458 | γ-Valerolactone-Enabled Mild Methanolysis of Waste Polyethylene Terephthalate for Efficient Chemical Recycling | Polymers |  |  | not reported | none | uncatalysed | methanolysis | DMT | GVL/methanol | CC1CCC(=O)O1.CO | 180 | 30 |  |  | 1 |  |  |  |  | 100 |  | accepted | TRUE |  |  | 2 | TRUE | db16fc0a-6a67-4673-a654-8b7cf1b0b4ec;673f6caa-c952-4dea-9051-a9187e2fe2b7
10.3390/polym17111458#3 | 10.3390/polym17111458 | γ-Valerolactone-Enabled Mild Methanolysis of Waste Polyethylene Terephthalate for Efficient Chemical Recycling | Polymers |  |  | not reported | none | uncatalysed | methanolysis | DMT | GVL/methanol | CC1CCC(=O)O1.CO | 180 | 30 |  |  | 1 |  |  |  |  | 100 |  | flagged | TRUE | 10.3390/polym17111458#2 |  | 2 | TRUE | db16fc0a-6a67-4673-a654-8b7cf1b0b4ec;673f6caa-c952-4dea-9051-a9187e2fe2b7
10.3390/polym17111458#4 | 10.3390/polym17111458 | γ-Valerolactone-Enabled Mild Methanolysis of Waste Polyethylene Terephthalate for Efficient Chemical Recycling | Polymers | Zn(OAc)2 | CC(=O)[O-].CC(=O)[O-].[Zn+2] | LLM written | metal salt | homogeneous | methanolysis | DMT | GVL/methanol | CC1CCC(=O)O1.CO | 150 | 120 |  | 0.0005 | 1 |  | 0.0005 | 45.1 |  | 49.5 |  | accepted | TRUE |  |  | 3 | TRUE | e8ed5693-4b16-4b95-845c-ce7c9b10deef;3e0fc90b-de09-4556-a73a-1e8498b6521d;d086f6b4-4802-448b-9f92-3d1d7fc0c739
10.3390/polym17111458#5 | 10.3390/polym17111458 | γ-Valerolactone-Enabled Mild Methanolysis of Waste Polyethylene Terephthalate for Efficient Chemical Recycling | Polymers | Zn(OAc)2 | CC(=O)[O-].CC(=O)[O-].[Zn+2] | LLM written | metal salt | homogeneous | methanolysis | DMT | GVL/methanol | CC1CCC(=O)O1.CO | 150 | 120 |  | 0.001 | 1 |  | 0.001 | 95.3 |  | 97.6 |  | accepted | TRUE |  |  | 3 | TRUE | e8ed5693-4b16-4b95-845c-ce7c9b10deef;3e0fc90b-de09-4556-a73a-1e8498b6521d;d086f6b4-4802-448b-9f92-3d1d7fc0c739
10.3390/polym17111458#6 | 10.3390/polym17111458 | γ-Valerolactone-Enabled Mild Methanolysis of Waste Polyethylene Terephthalate for Efficient Chemical Recycling | Polymers | Zn(OAc)2 | CC(=O)[O-].CC(=O)[O-].[Zn+2] | LLM written | metal salt | homogeneous | methanolysis | DMT | GVL/methanol | CC1CCC(=O)O1.CO | 150 | 120 |  | 0.002 | 1 | 10 | 0.002 | 97.8 |  | 100 |  | accepted | TRUE |  |  | 5 | TRUE | 2890a729-38f0-41bf-812f-c902d0bd5660;209bc980-20a7-44a3-87a8-ff894edce9ee;fb1d6eef-f878-46a9-b747-79e701bf6250;9ce0320a-58cf-4d5b-9e16-62bf95ef578d;d086f6b4-4802-448b-9f92-3d1d7fc0c739
10.3390/polym17111458#7 | 10.3390/polym17111458 | γ-Valerolactone-Enabled Mild Methanolysis of Waste Polyethylene Terephthalate for Efficient Chemical Recycling | Polymers | Zn(OAc)2 | CC(=O)[O-].CC(=O)[O-].[Zn+2] | LLM written | metal salt | homogeneous | methanolysis | DMT | GVL/methanol | CC1CCC(=O)O1.CO | 150 | 120 |  | 0.002 | 1 | 3 | 0.002 |  |  | 78 |  | accepted | TRUE |  |  | 2 | TRUE | 2890a729-38f0-41bf-812f-c902d0bd5660;d086f6b4-4802-448b-9f92-3d1d7fc0c739
10.3390/polym17162246#0 | 10.3390/polym17162246 | Polyethylene Terephthalate Glycolysis: Kinetic Modeling and Validation | Polymers | none |  | no catalyst | none | uncatalysed | glycolysis | BHET | EG | OCCO | 190 | 100 | [5 empty] | 3.35 | molar |  |  | flagged | TRUE |  |  | 2 | TRUE | 07392ca0-b73d-48cc-abdc-555b8c199719;f9a957f3-bf22-4a92-8e30-6f9828ab5435
10.3390/polym17162246#1 | 10.3390/polym17162246 | Polyethylene Terephthalate Glycolysis: Kinetic Modeling and Validation | Polymers | zinc acetate dihydrate | CC(=O)[O-].CC(=O)[O-].[Zn+2] | confirmed | metal salt | homogeneous | glycolysis | BHET | EG | OCCO | 190 | 100 | [5 empty] | 99 | molar |  |  | flagged | TRUE |  |  | 2 | TRUE | 07392ca0-b73d-48cc-abdc-555b8c199719;f9a957f3-bf22-4a92-8e30-6f9828ab5435
10.3390/polym17162246#2 | 10.3390/polym17162246 | Polyethylene Terephthalate Glycolysis: Kinetic Modeling and Validation | Polymers | none |  | no catalyst | none | uncatalysed | glycolysis | BHET | EG | OCCO | 170 | [6 empty] | 80 | molar |  |  | flagged | TRUE |  |  | 1 | TRUE | d263cba9-e776-4e46-9907-43daab0fee9f
10.3390/polym17162246#3 | 10.3390/polym17162246 | Polyethylene Terephthalate Glycolysis: Kinetic Modeling and Validation | Polymers | none |  | no catalyst | none | uncatalysed | glycolysis | BHET | EG | OCCO | 150 | 4000 | [5 empty] | 14 | molar |  |  | flagged | TRUE |  |  | 1 | TRUE | d263cba9-e776-4e46-9907-43daab0fee9f
10.3390/polym17162246#4 | 10.3390/polym17162246 | Polyethylene Terephthalate Glycolysis: Kinetic Modeling and Validation | Polymers | zinc acetate dihydrate | CC(=O)[O-].CC(=O)[O-].[Zn+2] | confirmed | metal salt | homogeneous | glycolysis | BHET | EG | OCCO | [7 empty] | 78 | molar |  |  | flagged | TRUE |  |  | 1 | TRUE | 56c5d1ac-f81f-4858-990f-f7e4df2510fd
10.3390/polym17162246#5 | 10.3390/polym17162246 | Polyethylene Terephthalate Glycolysis: Kinetic Modeling and Validation | Polymers | zinc acetate dihydrate | CC(=O)[O-].CC(=O)[O-].[Zn+2] | confirmed | metal salt | homogeneous | glycolysis | BHET | EG | OCCO | 170 | [7 empty] | molar |  |  | flagged | TRUE |  |  | 1 | TRUE | def8d0bb-52a5-4e60-b869-b037165c142b
10.3390/polym17162246#6 | 10.3390/polym17162246 | Polyethylene Terephthalate Glycolysis: Kinetic Modeling and Validation | Polymers | zinc acetate dihydrate | CC(=O)[O-].CC(=O)[O-].[Zn+2] | confirmed | metal salt | homogeneous | glycolysis | BHET | EG | OCCO | 170 | [7 empty] | molar |  |  | flagged | TRUE | 10.3390/polym17162246#5 |  | 1 | TRUE | def8d0bb-52a5-4e60-b869-b037165c142b
10.3390/polym17162246#7 | 10.3390/polym17162246 | Polyethylene Terephthalate Glycolysis: Kinetic Modeling and Validation | Polymers | zinc acetate dihydrate | CC(=O)[O-].CC(=O)[O-].[Zn+2] | confirmed | metal salt | homogeneous | glycolysis | BHET | EG | OCCO | 170 | [7 empty] | molar |  |  | flagged | TRUE | 10.3390/polym17162246#5 |  | 1 | TRUE | def8d0bb-52a5-4e60-b869-b037165c142b
10.3390/polym17162246#8 | 10.3390/polym17162246 | Polyethylene Terephthalate Glycolysis: Kinetic Modeling and Validation | Polymers | zinc acetate dihydrate | CC(=O)[O-].CC(=O)[O-].[Zn+2] | confirmed | metal salt | homogeneous | glycolysis | BHET | EG | OCCO | 190 | 150 | [6 empty] | molar |  |  | flagged | TRUE |  |  | 1 | TRUE | 52be6326-d77c-40c9-9024-9240be1b728d
10.3390/polym17162246#9 | 10.3390/polym17162246 | Polyethylene Terephthalate Glycolysis: Kinetic Modeling and Validation | Polymers | zinc acetate dihydrate | CC(=O)[O-].CC(=O)[O-].[Zn+2] | confirmed | metal salt | homogeneous | glycolysis | BHET | EG | OCCO | 190 | 120 | [6 empty] | molar |  |  | flagged | TRUE |  |  | 1 | TRUE | 52be6326-d77c-40c9-9024-9240be1b728d
10.3390/polym17162246#10 | 10.3390/polym17162246 | Polyethylene Terephthalate Glycolysis: Kinetic Modeling and Validation | Polymers | zinc acetate dihydrate | CC(=O)[O-].CC(=O)[O-].[Zn+2] | confirmed | metal salt | homogeneous | glycolysis | BHET | EG | OCCO | 190 | 120 | [6 empty] | molar |  |  | flagged | TRUE | 10.3390/polym17162246#9 |  | 1 | TRUE | 52be6326-d77c-40c9-9024-9240be1b728d
10.3390/polym17162246#11 | 10.3390/polym17162246 | Polyethylene Terephthalate Glycolysis: Kinetic Modeling and Validation | Polymers | zinc acetate dihydrate | CC(=O)[O-].CC(=O)[O-].[Zn+2] | confirmed | metal salt | homogeneous | glycolysis | BHET | EG | OCCO | 190 | 120 | [6 empty] | molar |  |  | flagged | TRUE | 10.3390/polym17162246#9 |  | 1 | TRUE | 52be6326-d77c-40c9-9024-9240be1b728d
10.3390/polym17162246#12 | 10.3390/polym17162246 | Polyethylene Terephthalate Glycolysis: Kinetic Modeling and Validation | Polymers | zinc acetate dihydrate | CC(=O)[O-].CC(=O)[O-].[Zn+2] | confirmed | metal salt | homogeneous | glycolysis | BHET | EG | OCCO | 190 | [6 empty] | 99 | molar |  |  | flagged | TRUE |  |  | 1 | TRUE | beb67535-8ad4-4d36-8d52-95f3f74ff9b6
10.3390/polym17162246#13 | 10.3390/polym17162246 | Polyethylene Terephthalate Glycolysis: Kinetic Modeling and Validation | Polymers | zinc acetate dihydrate | CC(=O)[O-].CC(=O)[O-].[Zn+2] | confirmed | metal salt | homogeneous | glycolysis | BHET | EG | OCCO | 190 | [6 empty] | 88 | molar |  |  | flagged | TRUE |  |  | 2 | TRUE | c05a314f-2509-4832-9093-ea8580ae1d57;beb67535-8ad4-4d36-8d52-95f3f74ff9b6
10.3390/polym17162246#14 | 10.3390/polym17162246 | Polyethylene Terephthalate Glycolysis: Kinetic Modeling and Validation | Polymers | zinc acetate dihydrate | CC(=O)[O-].CC(=O)[O-].[Zn+2] | confirmed | metal salt | homogeneous | glycolysis | BHET | EG | OCCO | 190 | [6 empty] | 62 | molar |  |  | flagged | TRUE |  |  | 2 | TRUE | c05a314f-2509-4832-9093-ea8580ae1d57;beb67535-8ad4-4d36-8d52-95f3f74ff9b6
10.3390/polym17162246#15 | 10.3390/polym17162246 | Polyethylene Terephthalate Glycolysis: Kinetic Modeling and Validation | Polymers | zinc acetate dihydrate | CC(=O)[O-].CC(=O)[O-].[Zn+2] | confirmed | metal salt | homogeneous | glycolysis | BHET | EG | OCCO | 190 | [6 empty] | 43 | molar |  |  | flagged | TRUE |  |  | 2 | TRUE | c05a314f-2509-4832-9093-ea8580ae1d57;beb67535-8ad4-4d36-8d52-95f3f74ff9b6
10.3390/polym17162246#16 | 10.3390/polym17162246 | Polyethylene Terephthalate Glycolysis: Kinetic Modeling and Validation | Polymers | zinc acetate dihydrate | CC(=O)[O-].CC(=O)[O-].[Zn+2] | confirmed | metal salt | homogeneous | glycolysis | BHET | EG | OCCO | 190 | 200 | [6 empty] | molar |  |  | flagged | TRUE |  |  | 2 | TRUE | 2713575e-b48a-4739-82dc-74323d7c1514;6b464372-ecd5-4632-9c81-592e79cc48d4
10.3390/polym18030345#0 | 10.3390/polym18030345 | Adsorptive Decolorization of a Disodium Terephthalate Solution from Monomer Recycling of Polyester | Polymers | NaOH | [Na+].[OH-] | LLM written | acid or base | homogeneous | hydrolysis | TPA | water | O | 160 |  |  | 3000 | 7000 | 10000 | 0.4286 |  |  |  |  | flagged | TRUE |  | PET mass beyond bench or pilot scale | 2 | TRUE | 2feec343-b92a-4578-a747-faa475fd2bc9;3ccc5caa-0870-449d-a0c1-719050ce29a1
10.3390/polym18060727#0 | 10.3390/polym18060727 | Improving the Intrinsic Viscosity of Waste Polyester Fabrics via Controlled Micro-Glycolysis and Self-Polycondensation | Polymers | none |  | no catalyst | none | uncatalysed | glycolysis | BHET | EG | OCCO | [11 empty] | flagged | TRUE |  |  | 4 | TRUE | e3280c0e-c93e-4dde-836f-a1a8b70fb3c1;abf0a057-2253-4ad5-af2f-ef103ebfc889;d0f39ffc-506b-48b4-b357-ef6895935e0c;4f2aebcf-f960-4002-9777-80610fe1e11d
10.3390/polym18060727#1 | 10.3390/polym18060727 | Improving the Intrinsic Viscosity of Waste Polyester Fabrics via Controlled Micro-Glycolysis and Self-Polycondensation | Polymers | none |  | no catalyst | none | uncatalysed | glycolysis | BHET | EG | OCCO | [11 empty] | flagged | TRUE | 10.3390/polym18060727#0 |  | 4 | TRUE | e3280c0e-c93e-4dde-836f-a1a8b70fb3c1;abf0a057-2253-4ad5-af2f-ef103ebfc889;d0f39ffc-506b-48b4-b357-ef6895935e0c;4f2aebcf-f960-4002-9777-80610fe1e11d
10.3390/polym18060727#2 | 10.3390/polym18060727 | Improving the Intrinsic Viscosity of Waste Polyester Fabrics via Controlled Micro-Glycolysis and Self-Polycondensation | Polymers | none |  | no catalyst | none | uncatalysed | glycolysis | BHET | EG | OCCO | [11 empty] | flagged | TRUE | 10.3390/polym18060727#0 |  | 4 | TRUE | e3280c0e-c93e-4dde-836f-a1a8b70fb3c1;abf0a057-2253-4ad5-af2f-ef103ebfc889;d0f39ffc-506b-48b4-b357-ef6895935e0c;4f2aebcf-f960-4002-9777-80610fe1e11d
10.3390/polym18060727#3 | 10.3390/polym18060727 | Improving the Intrinsic Viscosity of Waste Polyester Fabrics via Controlled Micro-Glycolysis and Self-Polycondensation | Polymers | none |  | no catalyst | none | uncatalysed | glycolysis | BHET | EG | OCCO | [11 empty] | flagged | TRUE | 10.3390/polym18060727#0 |  | 4 | TRUE | e3280c0e-c93e-4dde-836f-a1a8b70fb3c1;abf0a057-2253-4ad5-af2f-ef103ebfc889;d0f39ffc-506b-48b4-b357-ef6895935e0c;4f2aebcf-f960-4002-9777-80610fe1e11d
10.3390/polym18060727#4 | 10.3390/polym18060727 | Improving the Intrinsic Viscosity of Waste Polyester Fabrics via Controlled Micro-Glycolysis and Self-Polycondensation | Polymers | none |  | no catalyst | none | uncatalysed | glycolysis | BHET | EG | OCCO | [11 empty] | flagged | TRUE | 10.3390/polym18060727#0 |  | 4 | TRUE | e3280c0e-c93e-4dde-836f-a1a8b70fb3c1;abf0a057-2253-4ad5-af2f-ef103ebfc889;d0f39ffc-506b-48b4-b357-ef6895935e0c;4f2aebcf-f960-4002-9777-80610fe1e11d
10.3390/polym18060727#5 | 10.3390/polym18060727 | Improving the Intrinsic Viscosity of Waste Polyester Fabrics via Controlled Micro-Glycolysis and Self-Polycondensation | Polymers | none |  | no catalyst | none | uncatalysed | glycolysis | BHET | EG | OCCO | [11 empty] | flagged | TRUE | 10.3390/polym18060727#0 |  | 4 | TRUE | e3280c0e-c93e-4dde-836f-a1a8b70fb3c1;abf0a057-2253-4ad5-af2f-ef103ebfc889;d0f39ffc-506b-48b4-b357-ef6895935e0c;4f2aebcf-f960-4002-9777-80610fe1e11d
10.3390/polym18060727#6 | 10.3390/polym18060727 | Improving the Intrinsic Viscosity of Waste Polyester Fabrics via Controlled Micro-Glycolysis and Self-Polycondensation | Polymers | none |  | no catalyst | none | uncatalysed | glycolysis | BHET | EG | OCCO | [11 empty] | flagged | TRUE | 10.3390/polym18060727#0 |  | 4 | TRUE | e3280c0e-c93e-4dde-836f-a1a8b70fb3c1;abf0a057-2253-4ad5-af2f-ef103ebfc889;d0f39ffc-506b-48b4-b357-ef6895935e0c;4f2aebcf-f960-4002-9777-80610fe1e11d
10.3390/polym18060727#7 | 10.3390/polym18060727 | Improving the Intrinsic Viscosity of Waste Polyester Fabrics via Controlled Micro-Glycolysis and Self-Polycondensation | Polymers | none |  | no catalyst | none | uncatalysed | glycolysis | BHET | EG | OCCO | [11 empty] | flagged | TRUE | 10.3390/polym18060727#0 |  | 4 | TRUE | e3280c0e-c93e-4dde-836f-a1a8b70fb3c1;abf0a057-2253-4ad5-af2f-ef103ebfc889;d0f39ffc-506b-48b4-b357-ef6895935e0c;4f2aebcf-f960-4002-9777-80610fe1e11d

## Catalysts
catalyst | records | papers | phase | why | decided_by | catalyst_smiles | structure_source | median_yield | median_temperature
none | 781 | 215 | uncatalysed | the paper reports no catalyst | tier |  | no catalyst | 66 | 200
NaOH | 317 | 65 | homogeneous | a compound class that dissolves at reaction temperature | soluble | [Na+].[OH-] | LLM written | 80.8 | 90
zinc acetate | 258 | 66 | homogeneous | a compound class that dissolves at reaction temperature | soluble | CC(=O)[O-].CC(=O)[O-].[Zn+2] | confirmed | 62.5 | 190
Zn(OAc)2 | 185 | 31 | homogeneous | a compound class that dissolves at reaction temperature | soluble | CC(=O)[O-].CC(=O)[O-].[Zn+2] | LLM written | 67.1 | 170
KOH | 150 | 27 | homogeneous | a compound class that dissolves at reaction temperature | soluble | [K+].[OH-] | LLM written | 90.2 | 100
sodium hydroxide | 91 | 10 | homogeneous | a compound class that dissolves at reaction temperature | soluble | [Na+].[OH-] | confirmed | 77 | 100
manganese acetate | 78 | 16 | homogeneous | a compound class that dissolves at reaction temperature | soluble | CC(=O)[O-].CC(=O)[O-].[Mn+2] | confirmed | 67.5 | 200
Na2CO3 | 71 | 11 | homogeneous | soluble carbonate | curated | O=C([O-])[O-].[Na+].[Na+] | LLM written | 71.1 | 165
TBD | 53 | 13 | homogeneous | triazabicyclodecene, a soluble guanidine base | curated | C1CN=C2NCCN2C1 | LLM written | 63 | 100
ZnAc | 50 | 11 | homogeneous | a compound class that dissolves at reaction temperature | soluble | CC(=O)[O-].CC(=O)[O-].[Zn+2] | LLM written | 61.7 | 220
DBU | 47 | 10 | homogeneous | amidine base, miscible | curated | C1CCC2=NCCCN2CC1 | LLM written | 55.6 | 140
ZnAc2 | 43 | 6 | homogeneous | a compound class that dissolves at reaction temperature | soluble | CC(=O)[O-].CC(=O)[O-].[Zn+2] | LLM written | 32 | 195
3Bu6DPB | 40 | 2 | homogeneous | a phosphonium/borate ionic liquid | curated |  | unclear |  | 70
TOMAB | 36 | 1 | homogeneous | trioctylmethylammonium bromide, a phase-transfer salt | curated | CCCCCCCC[N+](C)(CCCCCCCC)CCCCCCCC.[Br-] | LLM written |  | 90
sodium carbonate | 27 | 4 | homogeneous | soluble carbonate | curated | O=C([O-])[O-].[Na+].[Na+] | confirmed | 62.1 | 196
[HSO3pmim][HSO4] | 26 | 1 | homogeneous | a compound class that dissolves at reaction temperature | soluble | Cn1cc[n+](CCCS(=O)(=O)O)c1.O=S(=O)([O-])O | LLM written | 85.3 | 170
(dimim)2[Fe2Cl4(μ-ox)] | 26 | 1 | homogeneous | a compound class that dissolves at reaction temperature | soluble |  | unclear | 89 | 170
KF:EG 1:6 | 24 | 1 | homogeneous | a potassium fluoride / glycol deep eutectic mixture | curated | OCCO.[F-].[K+] | LLM written | 38.6 | 170
cetyltrimethyl ammonium bromide | 24 | 1 | homogeneous | a compound class that dissolves at reaction temperature | soluble | CCCCCCCCCCCCCCCC[N+](C)(C)C.[Br-] | confirmed |  | 100
[Zn(CH3COO)2·2H2O] | 23 | 1 | homogeneous | a compound class that dissolves at reaction temperature | soluble | CC(=O)[O-].CC(=O)[O-].[Zn+2] | LLM written |  | 180
KOMe | 22 | 3 | homogeneous | a compound class that dissolves at reaction temperature | soluble | C[O-].[K+] | LLM written | 81.5 | 25
H2SO4 | 22 | 6 | homogeneous | a compound class that dissolves at reaction temperature | soluble | O=S(=O)(O)O | LLM written | 75 | 90
Zn(Ac)2 | 22 | 3 | homogeneous | a compound class that dissolves at reaction temperature | soluble | CC(=O)[O-].CC(=O)[O-].[Zn+2] | LLM written | 44 | 196
cobalt acetate | 21 | 3 | homogeneous | a compound class that dissolves at reaction temperature | soluble | CC(=O)[O-].CC(=O)[O-].[Co+2] | confirmed |  | 190
ZnCl2 | 20 | 6 | homogeneous | a compound class that dissolves at reaction temperature | soluble | [Cl-].[Cl-].[Zn+2] | LLM written | 81.1 | 180
TMAM | 20 | 1 | homogeneous | a quaternary ammonium salt | curated |  | unclear | 33 | 90
zinc acetate in the presence of lead acetate | 20 | 1 | homogeneous | a compound class that dissolves at reaction temperature | soluble |  | unclear | 97.6 | 120
K2CO3 | 19 | 10 | homogeneous | soluble carbonate | curated | O=C([O-])[O-].[K+].[K+] | LLM written | 51.5 | 120
t-BuNH2/LiBr | 19 | 3 | homogeneous | a compound class that dissolves at reaction temperature | soluble | CC(C)(C)N.[Br-].[Li+] | LLM written | 100 | 197
ammonia | 18 | 3 | homogeneous | dissolved gas | curated | N | confirmed | 70 | 120
TBAOH | 18 | 1 | homogeneous | a compound class that dissolves at reaction temperature | soluble | CCCC[N+](CCCC)(CCCC)CCCC.[OH-] | LLM written | 42.5 | 90
TIP | 18 | 1 | homogeneous | a compound class that dissolves at reaction temperature | soluble | CC(C)[O][Ti]([O]C(C)C)([O]C(C)C)[O]C(C)C | LLM written | 21.4 | 270
Manganese acetate [Mn(CH3COO)2 · 4H2O] | 17 | 1 | homogeneous | a compound class that dissolves at reaction temperature | soluble | CC(=O)[O-].CC(=O)[O-].[Mn+2] | LLM written |  | 170
| 17 | 7 | uncatalysed | no catalyst named | name |  | not reported | 91.5 | 180
zinc acetate dihydrate | 17 | 4 | homogeneous | a compound class that dissolves at reaction temperature | soluble | CC(=O)[O-].CC(=O)[O-].[Zn+2] | confirmed | 81 | 190
hydrochloric acid | 16 | 1 | homogeneous | a compound class that dissolves at reaction temperature | soluble | Cl | confirmed |  | 100
2.5M NaOH, 0.1% CTAB | 16 | 1 | homogeneous | a compound class that dissolves at reaction temperature | soluble |  |  |  | 21
zinc stearate | 15 | 3 | homogeneous | a compound class that dissolves at reaction temperature | soluble | CCCCCCCCCCCCCCCCCC(=O)[O-].CCCCCCCCCCCCCCCCCC(=O)[O-].[Zn+2] | confirmed | 66.1 | 250
trioctylmethylammonium bromide | 15 | 1 | homogeneous | a compound class that dissolves at reaction temperature | soluble | CCCCCCCC[N+](C)(CCCCCCCC)CCCCCCCC.[Br-] | confirmed |  | 80
ammonium acetate | 15 | 1 | homogeneous | a compound class that dissolves at reaction temperature | soluble | CC(=O)[O-].[NH4+] | confirmed | 96 | 200
sulphuric acid | 14 | 1 | homogeneous | a compound class that dissolves at reaction temperature | soluble | O=S(=O)(O)O | confirmed |  | 100
sodium oxalate | 13 | 2 | homogeneous | soluble oxalate | curated | O=C([O-])C(=O)[O-].[Na+].[Na+] | confirmed |  | 220
NaOMe | 13 | 3 | homogeneous | a compound class that dissolves at reaction temperature | soluble | C[O-].[Na+] | LLM written | 80 | 50
TBHDPB | 13 | 2 | homogeneous | tetrabutyl/hexadecyl phosphonium bromide, an ionic liquid | curated |  | unclear | 63.8 | 100
Ch/Zn (2:1) | 13 | 1 | homogeneous | a choline/zinc deep eutectic mixture | curated |  | impossible | 88 | 90
EMIM Cl | 13 | 1 | homogeneous | a compound class that dissolves at reaction temperature | soluble | CCn1cc[n+](C)c1.[Cl-] | LLM written |  | 180
NaOH, CTAB | 12 | 1 | homogeneous | a compound class that dissolves at reaction temperature | soluble |  |  |  | 21
Zn(CH3COO)2 | 12 | 2 | homogeneous | a compound class that dissolves at reaction temperature | soluble | CC(=O)[O-].CC(=O)[O-].[Zn+2] | LLM written | 69.3 | 190
potassium acetate | 12 | 1 | homogeneous | a compound class that dissolves at reaction temperature | soluble | CC(=O)[O-].[K+] | confirmed |  | 220
CTAB | 12 | 1 | homogeneous | a compound class that dissolves at reaction temperature | soluble | CCCCCCCCCCCCCCCC[N+](C)(C)C.[Br-] | LLM written | 378.9 | 215
TiP | 12 | 1 | homogeneous | a compound class that dissolves at reaction temperature | soluble | CC(C)[O][Ti]([O]C(C)C)([O]C(C)C)[O]C(C)C | LLM written |  | 200
FeCl2 (mu2-dppe) | 12 | 1 | homogeneous | a compound class that dissolves at reaction temperature | soluble | [Cl-].[Cl-].[Fe+2] | LLM written | 78 | 180
ChCl–Zn(OAc)2 | 12 | 2 | homogeneous | a compound class that dissolves at reaction temperature | soluble | CC(=O)[O-].CC(=O)[O-].C[N+](C)(C)CCO.[Cl-].[Zn+2] | LLM written | 88.6 | 180
zinc acetate with dimethyl aniline | 11 | 1 | homogeneous | a compound class that dissolves at reaction temperature | soluble |  | unclear | 56.4 | 230
DBU / potassium carbonate | 11 | 1 | homogeneous | a compound class that dissolves at reaction temperature | soluble |  |  | 51.8 | 180
aluminium triisopropoxide | 11 | 1 | homogeneous | a compound class that dissolves at reaction temperature | soluble | CC(C)[O][Al]([O]C(C)C)[O]C(C)C | confirmed | 57.4 | 200
[bmim]Cl | 11 | 3 | homogeneous | a compound class that dissolves at reaction temperature | soluble | CCCCn1cc[n+](C)c1.[Cl-] | LLM written |  | 178
TBD / zinc acetate | 11 | 1 | homogeneous | a compound class that dissolves at reaction temperature | soluble |  |  | 42.5 | 180
MDEA | 11 | 1 | homogeneous | methyldiethanolamine, miscible | curated | CN(CCO)CCO | LLM written | 88 | 170
1,3-dimethylimidazolium-2-carboxylate | 11 | 1 | homogeneous | a compound class that dissolves at reaction temperature | soluble | Cn1cc[n+](C)c1C(=O)[O-] | confirmed | 50 | 185
[N1111][Zn(OAc)3]-3 | 10 | 1 | homogeneous | a compound class that dissolves at reaction temperature | soluble | CC(=O)[O][Zn-]([O]C(C)=O)[O]C(C)=O.C[N+](C)(C)C | LLM written | 74.4 | 170
[EMIM][OAc] | 10 | 1 | homogeneous | a compound class that dissolves at reaction temperature | soluble | CC(=O)[O-].CCn1cc[n+](C)c1 | LLM written | 47 | 160
Zn(OAc)2-urea in situ deep eutectic melt | 10 | 1 | homogeneous | a compound class that dissolves at reaction temperature | soluble |  | impossible | 93.5 | 170
Butyl titanate | 10 | 1 | homogeneous | a compound class that dissolves at reaction temperature | soluble | CCCC[O][Ti]([O]CCCC)([O]CCCC)[O]CCCC | LLM written
TPA | 10 | 4 | homogeneous | terephthalic acid, dissolves in the reaction medium | curated | O=C(O)c1ccc(C(=O)O)cc1 | LLM written | 92 | 200
Ti(OCH2CH2O)3Na2 | 10 | 1 | homogeneous | sodium titanium glycolate, formed in solution | curated |  | unclear | 76.5 | 190
FeCl3 | 10 | 5 | homogeneous | a compound class that dissolves at reaction temperature | soluble | [Cl-].[Cl-].[Cl-].[Fe+3] | LLM written | 55 | 170
potassium hydroxide | 9 | 4 | homogeneous | a compound class that dissolves at reaction temperature | soluble | [K+].[OH-] | confirmed | 98 | 132.5
NaHCO3 | 9 | 6 | homogeneous | soluble bicarbonate | curated | O=C([O-])O.[Na+] | LLM written | 60.2 | 196
sodium metasilicate | 9 | 1 | homogeneous | water-soluble silicate | curated | O=[Si]([O-])[O-].[Na+].[Na+] | LLM written | 4.2 | 200
TBAI | 9 | 2 | homogeneous | a compound class that dissolves at reaction temperature | soluble | CCCC[N+](CCCC)(CCCC)CCCC.[I-] | LLM written | 99 | 90
NaOH + HDTMAC | 9 | 1 | homogeneous | a compound class that dissolves at reaction temperature | soluble |  |  |  | 80
TBT | 8 | 3 | homogeneous | a compound class that dissolves at reaction temperature | soluble | CCCC[O][Ti]([O]CCCC)([O]CCCC)[O]CCCC | LLM written |  | 190
SiW11Zn | 8 | 1 | homogeneous | a polyoxometalate, soluble in polar media | curated |  | unclear | 84 | 185
titanium tetraisopropylate | 8 | 1 | homogeneous | a compound class that dissolves at reaction temperature | soluble | CC(C)[O][Ti]([O]C(C)C)([O]C(C)C)[O]C(C)C | LLM written |  | 200
NaOH (aq) | 8 | 1 | homogeneous | a compound class that dissolves at reaction temperature | soluble | [Na+].[OH-] | LLM written |  | 200
[amim][ZnCl3] | 8 | 1 | homogeneous | a compound class that dissolves at reaction temperature | soluble | C=CCn1cc[n+](C)c1.[Cl][Zn-]([Cl])[Cl] | LLM written |  | 175
DMAP | 8 | 5 | homogeneous | soluble amine catalyst | curated | CN(C)c1ccncc1 | LLM written | 60 | 165
[(CH3)2Sn(OCOCH3)2] | 8 | 1 | homogeneous | dimethyltin diacetate, soluble | curated | CC(=O)[O][Sn]([CH3])([CH3])[O]C(C)=O | LLM written |  | 175
ZnCl2/EG | 8 | 1 | homogeneous | a compound class that dissolves at reaction temperature | soluble |  | impossible | 57 | 200
2.8M NaOH, 1% CTAB | 7 | 1 | homogeneous | a compound class that dissolves at reaction temperature | soluble |  |  |  | 60
[Ru]-1 + tBuOK | 7 | 1 | homogeneous | a compound class that dissolves at reaction temperature | soluble |  |  | 73 | 80
alkyl-dimethyl-benzyl-ammonium chloride | 7 | 1 | homogeneous | a compound class that dissolves at reaction temperature | soluble |  | unclear |  | 97
DBN/Urea | 7 | 1 | homogeneous | a compound class that dissolves at reaction temperature | soluble | C1CN=C2CCCN2C1.NC(N)=O | LLM written | 78.7 | 180
[Ch]3[PO4] | 7 | 1 | homogeneous | choline phosphate, an ionic liquid | curated | C[N+](C)(C)CCO.C[N+](C)(C)CCO.C[N+](C)(C)CCO.O=P([O-])([O-])[O-] | LLM written | 45.5 | 180
DBU:pTSA | 7 | 1 | homogeneous | a compound class that dissolves at reaction temperature | soluble | C1CCC2=NCCCN2CC1.Cc1ccc(S(=O)(=O)O)cc1 | LLM written | 69 | 180
Cu(OAc)2-[Bmim][OAc] | 7 | 1 | homogeneous | a compound class that dissolves at reaction temperature | soluble | CC(=O)[O-].CC(=O)[O-].CC(=O)[O-].CCCCn1cc[n+](C)c1.[Cu+2] | LLM written | 48.7 | 190
[bmim]Br | 7 | 2 | homogeneous | a compound class that dissolves at reaction temperature | soluble | CCCCn1cc[n+](C)c1.[Br-] | LLM written | 32 | 175
DBN/blf | 7 | 1 | homogeneous | a compound class that dissolves at reaction temperature | soluble |  | impossible | 82.5 | 115
[deim][Zn(OAc)3] | 7 | 1 | homogeneous | a compound class that dissolves at reaction temperature | soluble | CC(=O)[O][Zn-]([O]C(C)=O)[O]C(C)=O.CCn1cc[n+](CC)c1 | LLM written |  | 180
Zn(OAc)2-[Bmim][OAc] | 7 | 1 | homogeneous | a compound class that dissolves at reaction temperature | soluble | CC(=O)[O-].CC(=O)[O-].CC(=O)[O-].CCCCn1cc[n+](C)c1.[Zn+2] | LLM written | 39.8 | 190
Zn(4)2 | 7 | 1 | homogeneous | a compound class that dissolves at reaction temperature | soluble | CC(=O)[O-].CC(=O)[O-].[Zn+2] | LLM written | 44 | 180
TMG/DBN | 7 | 1 | homogeneous | a compound class that dissolves at reaction temperature | soluble |  | impossible | 85.4 | 100
t-BuNH2/NaCl | 7 | 1 | homogeneous | a compound class that dissolves at reaction temperature | soluble | CC(C)(C)N.[Cl-].[Na+] | LLM written | 100 | 210
Zinc stearate | 7 | 3 | homogeneous | a compound class that dissolves at reaction temperature | soluble | CCCCCCCCCCCCCCCCCC(=O)[O-].CCCCCCCCCCCCCCCCCC(=O)[O-].[Zn+2] | confirmed | 68.4 | 265
sodium bicarbonate | 7 | 2 | homogeneous | soluble bicarbonate | curated | O=C([O-])O.[Na+] | confirmed | 66.2 | 190
zinc chloride | 6 | 2 | homogeneous | a compound class that dissolves at reaction temperature | soluble | [Cl-].[Cl-].[Zn+2] | confirmed | 55.2 | 197
NaHCO3 and H2SO4 | 6 | 1 | homogeneous | a compound class that dissolves at reaction temperature | soluble |  |  | 68.1 | 196
DBN | 6 | 2 | homogeneous | amidine base, miscible | curated | C1CN=C2CCCN2C1 | LLM written | 77.5 | 170
Zn(OAc)2/NaOH | 6 | 1 | homogeneous | a compound class that dissolves at reaction temperature | soluble | CC(=O)[O-].CC(=O)[O-].[Na+].[OH-].[Zn+2] | LLM written | 82 | 180
ferric chloride | 6 | 2 | homogeneous | a compound class that dissolves at reaction temperature | soluble | [Cl][Fe]([Cl])[Cl] | confirmed | 52.8 | 197
cationic surfactant | 6 | 1 | homogeneous | surfactants dissolve above the cmc | curated |  | unclear |  | 100
mTBN | 6 | 1 | homogeneous | a methylated amidine base | curated | CN1CCCN2CCN=C12 | LLM written | 47.2 | 130
lead acetate | 6 | 3 | homogeneous | a compound class that dissolves at reaction temperature | soluble | CC(=O)[O-].CC(=O)[O-].[Pb+2] | confirmed | 61.9 | 190
DBN-4MI | 6 | 1 | homogeneous | a compound class that dissolves at reaction temperature | soluble |  | unclear | 90.4 | 130
ZnSO4·7H2O | 6 | 2 | homogeneous | a compound class that dissolves at reaction temperature | soluble | O=S(=O)([O-])[O-].[Zn+2] | LLM written | 36.8 | 210
zinc-acetate | 6 | 1 | homogeneous | a compound class that dissolves at reaction temperature | soluble | CC(=O)[O-].CC(=O)[O-].[Zn+2] | confirmed |  | 200
zinc (II) acetate | 6 | 2 | homogeneous | a compound class that dissolves at reaction temperature | soluble | CC(=O)[O-].CC(=O)[O-].[Zn+2] | confirmed |  | 250
Mn acetate | 6 | 3 | homogeneous | a compound class that dissolves at reaction temperature | soluble | CC(=O)[O-].CC(=O)[O-].[Mn+2] | LLM written
sulfuric acid (96%) | 6 | 1 | homogeneous | a compound class that dissolves at reaction temperature | soluble | O=S(=O)(O)O | confirmed |  | 30
tin (II) oxalate | 6 | 2 | homogeneous | a compound class that dissolves at reaction temperature | soluble | O=C([O-])C(=O)[O-].[Sn+2] | confirmed | 88 | 220
NaCl | 6 | 4 | homogeneous | soluble halide | curated | [Cl-].[Na+] | LLM written | 16.9 | 203
NMP | 6 | 1 | homogeneous | N-methylpyrrolidone, miscible | curated | CN1CCCC1=O | LLM written | 96.1 | 160
lithium chloride | 5 | 1 | homogeneous | a compound class that dissolves at reaction temperature | soluble | [Cl-].[Li+] | confirmed | 59.2 | 197
magnesium chloride | 5 | 1 | homogeneous | a compound class that dissolves at reaction temperature | soluble | [Cl-].[Cl-].[Mg+2] | confirmed | 60.2 | 197
didymium chloride | 5 | 1 | homogeneous | a compound class that dissolves at reaction temperature | soluble |  | unclear | 58.1 | 197
[bmim]FeCl4 | 5 | 1 | homogeneous | a compound class that dissolves at reaction temperature | soluble | CCCCn1cc[n+](C)c1.[Cl][Fe-]([Cl])([Cl])[Cl] | LLM written |  | 160
ChCl/Zn(OAc)2 | 5 | 2 | homogeneous | a compound class that dissolves at reaction temperature | soluble | CC(=O)[O-].CC(=O)[O-].C[N+](C)(C)CCO.[Cl-].[Zn+2] | LLM written | 77.8 | 150
[TBDH][HCO3] | 5 | 1 | homogeneous | a compound class that dissolves at reaction temperature | soluble | C1CNC2=[NH+]C(=NCC2)C1.O=C([O-])O | LLM written | 97.1 | 150
TBD:MSA | 5 | 3 | homogeneous | a compound class that dissolves at reaction temperature | soluble | C1CN=C2NCCCN2C1.CS(=O)(=O)O | LLM written | 58.6 | 150
TsOH | 5 | 1 | homogeneous | a compound class that dissolves at reaction temperature | soluble | Cc1ccc(S(=O)(=O)O)cc1 | LLM written | 95.8 | 170
Zinc acetate | 5 | 4 | homogeneous | a compound class that dissolves at reaction temperature | soluble | CC(=O)[O-].CC(=O)[O-].[Zn+2] | confirmed | 51.5 | 190
Mn3O4/p-spMgAl800 | 5 | 1 | homogeneous | a compound class that dissolves at reaction temperature | soluble |  | impossible | 95.4 | 190
p-TsOH·H2O | 5 | 1 | homogeneous | a compound class that dissolves at reaction temperature | soluble | Cc1ccc(S(=O)(=O)O)cc1 | LLM written |  | 285
DBN/4MI | 4 | 1 | homogeneous | a compound class that dissolves at reaction temperature | soluble |  | impossible | 95 | 130
[EMIM] Cl | 4 | 1 | homogeneous | a compound class that dissolves at reaction temperature | soluble | CCn1cc[n+](C)c1.[Cl-] | LLM written | 90.5 | 180
[Et3NH][HCO3] | 4 | 1 | homogeneous | a compound class that dissolves at reaction temperature | soluble | CC[NH+](CC)CC.O=C([O-])O | LLM written | 99 | 100
mTBD | 4 | 1 | homogeneous | a compound class that dissolves at reaction temperature | soluble | CN1CCCN2CCCN=C12 | LLM written | 41.6 | 150
[Bmim]BF4 | 4 | 1 | homogeneous | a compound class that dissolves at reaction temperature | soluble | CCCCn1cc[n+](C)c1.F[B-](F)(F)F | LLM written | 82.3 | 200
sodium methoxide | 4 | 1 | homogeneous | a compound class that dissolves at reaction temperature | soluble | C[O-].[Na+] | confirmed |  | 60
zinc acetate dehydrate | 4 | 1 | homogeneous | a compound class that dissolves at reaction temperature | soluble | CC(=O)[O-].CC(=O)[O-].[Zn+2] | LLM written | 74.4 | 198
1,3-dimethylimidazolium acetate | 4 | 1 | homogeneous | a compound class that dissolves at reaction temperature | soluble | CC(=O)[O-].Cn1cc[n+](C)c1 | confirmed | 32.5 | 185
CH3COOK | 4 | 2 | homogeneous | a compound class that dissolves at reaction temperature | soluble | CC(=O)[O-].[K+] | LLM written | 57.8 | 200
TBD + tBuOK | 4 | 1 | homogeneous | a compound class that dissolves at reaction temperature | soluble |  |  | 89.5 | 100
Zn(OAc)2/NaOEt | 4 | 2 | homogeneous | a compound class that dissolves at reaction temperature | soluble |  | impossible | 66.5 | 190
FeCl2/bpy | 4 | 1 | homogeneous | a compound class that dissolves at reaction temperature | soluble |  | impossible | 68 | 180
FeCl2/phen | 4 | 1 | homogeneous | a compound class that dissolves at reaction temperature | soluble |  | impossible | 74 | 180
HDTMAB | 4 | 1 | homogeneous | an organic cation with a counter-ion -- a salt that dissolves | structure | CCCCCCCCCCCCCCCC[N+](C)(C)C.[Br-] | LLM written |  | 90
SnCl2 | 4 | 2 | homogeneous | a compound class that dissolves at reaction temperature | soluble | [Cl-].[Cl-].[Sn+2] | LLM written |  | 180
DBU:Benzoic Acid | 3 | 1 | homogeneous | a compound class that dissolves at reaction temperature | soluble | C1CCC2=NCCCN2CC1.O=C(O)c1ccccc1 | LLM written | 55.2 | 150
DBU-BA | 3 | 1 | homogeneous | a compound class that dissolves at reaction temperature | soluble | C1CCC2=NCCCN2CC1.O=C(O)c1ccccc1 | LLM written |  | 190
Na2SO4 | 3 | 3 | homogeneous | a compound class that dissolves at reaction temperature | soluble | O=S(=O)([O-])[O-].[Na+].[Na+] | LLM written | 19.6 | 196
DABCO | 3 | 2 | homogeneous | a compound class that dissolves at reaction temperature | soluble | C1CN2CCN1CC2 | LLM written | 58 | 190
monobutyltin dihydroxychloride | 3 | 1 | homogeneous | a compound class that dissolves at reaction temperature | soluble | CCC[CH2][Sn]([OH])([OH])[Cl] | LLM written | 63.8
zine acetate | 3 | 1 | homogeneous | a compound class that dissolves at reaction temperature | soluble | CC(=O)[O-].CC(=O)[O-].[Zn+2] | LLM written | 81.1 | 190
N-butyl titanate | 3 | 1 | homogeneous | a compound class that dissolves at reaction temperature | soluble | CCCC[O][Ti]([O]CCCC)([O]CCCC)[O]CCCC | LLM written |  | 210
FeCl2/dppp | 3 | 1 | homogeneous | a compound class that dissolves at reaction temperature | soluble |  | impossible | 92 | 180
FeCl2/L3 | 3 | 1 | homogeneous | a compound class that dissolves at reaction temperature | soluble |  | impossible | 23 | 180
Zn[(L)-Proline]2 | 3 | 1 | homogeneous | a compound class that dissolves at reaction temperature | soluble | O=C([O-])[C@@H]1CCCN1.O=C([O-])[C@@H]1CCCN1.[Zn+2] | LLM written | 90 | 190
ZnSt | 3 | 1 | homogeneous | a compound class that dissolves at reaction temperature | soluble | CCCCCCCCCCCCCCCCCC(=O)[O-].CCCCCCCCCCCCCCCCCC(=O)[O-].[Zn+2] | LLM written |  | 180
Zn(OMe)2 | 3 | 1 | homogeneous | a compound class that dissolves at reaction temperature | soluble | CC(=O)[O-].CC(=O)[O-].[Zn+2] | LLM written | 72 | 190
Sodium acetate | 3 | 2 | homogeneous | a compound class that dissolves at reaction temperature | soluble | CC(=O)[O-].[Na+] | confirmed | 46.6 | 265
Urea | 3 | 3 | homogeneous | a compound class that dissolves at reaction temperature | soluble | NC(N)=O | confirmed | 5.1 | 180
ZnSt/SnCl2 | 3 | 1 | homogeneous | a compound class that dissolves at reaction temperature | soluble | CCCCCCCCCCCCCCCCCC(=O)[O-].CCCCCCCCCCCCCCCCCC(=O)[O-].[Cl-].[Cl-].[Sn+2].[Zn+2] | LLM written |  | 180
calcium (II) 3,5,5-trimethylhexanoate | 3 | 1 | homogeneous | a compound class that dissolves at reaction temperature | soluble | CC(CC(=O)[O-])CC(C)(C)C.CC(CC(=O)[O-])CC(C)(C)C.[Ca+2] | confirmed
CH3ONa | 3 | 3 | homogeneous | a compound class that dissolves at reaction temperature | soluble | C[O-].[Na+] | LLM written |  | 193
CH3COONa | 3 | 2 | homogeneous | a compound class that dissolves at reaction temperature | soluble | CC(=O)[O-].[Na+] | LLM written | 51.8 | 180
BMIMOH | 3 | 1 | homogeneous | an organic cation with a counter-ion -- a salt that dissolves | structure | CCCCn1cc[n+](C)c1.[OH-] | LLM written | 93.8 | 170
KHCO3 | 3 | 3 | homogeneous | a compound class that dissolves at reaction temperature | soluble | O=C([O-])O.[K+] | LLM written | 96.5 | 190
MeONa | 3 | 1 | homogeneous | a compound class that dissolves at reaction temperature | soluble | C[O-].[Na+] | LLM written | 72 | 190
ChCl | 3 | 3 | homogeneous | a compound class that dissolves at reaction temperature | soluble | C[N+](C)(C)CCO.[Cl-] | LLM written | 0 | 150
Mn(Ac)2·4H2O | 3 | 1 | homogeneous | a compound class that dissolves at reaction temperature | soluble | CC(=O)[O-].CC(=O)[O-].[Mn+2] | LLM written |  | 200
Sb2O3 + EG | 3 | 1 | homogeneous | antimony trioxide predissolved in glycol | curated |  |  | 20 | 220
Manganese acetate [Mn(CH3COO)24H2O] | 3 | 1 | homogeneous | a compound class that dissolves at reaction temperature | soluble | CC(=O)[O-].CC(=O)[O-].[Mn+2] | LLM written |  | 210
[EMIm][OAc] | 2 | 1 | homogeneous | a compound class that dissolves at reaction temperature | soluble | CC(=O)[O-].CCn1cc[n+](C)c1 | LLM written | 91.5 | 130
[Emim][OAc] | 2 | 1 | homogeneous | a compound class that dissolves at reaction temperature | soluble | CC(=O)[O-].CCn1cc[n+](C)c1 | LLM written | 86.1 | 196
[HO3S-(CH2)3-NEt3]Cl | 2 | 1 | homogeneous | a compound class that dissolves at reaction temperature | soluble | CC[N+](CC)(CC)CCCS(=O)(=O)O.[Cl-] | LLM written | 1.8 | 195
(CH3COO)2Zn·2H2O:DBU | 2 | 1 | homogeneous | a compound class that dissolves at reaction temperature | soluble | C1CCC2=NCCCN2CC1.CC(=O)[O-].CC(=O)[O-].[Zn+2] | LLM written | 56.1 | 170
DBU-Phenol | 2 | 1 | homogeneous | a compound class that dissolves at reaction temperature | soluble | C1CCC2=NCCCN2CC1.Oc1ccccc1 | LLM written |  | 190
[N1111][OAc] | 2 | 1 | homogeneous | a compound class that dissolves at reaction temperature | soluble | CC(=O)[O-].C[N+](C)(C)C | LLM written | 56.2 | 170
[BMIM]SbBr4 | 2 | 1 | homogeneous | a compound class that dissolves at reaction temperature | soluble |  | unclear | 96.2 | 200
[HO3S-(CH2)3-NEt3]Cl-[ZnCl2]0.67 | 2 | 1 | homogeneous | a compound class that dissolves at reaction temperature | soluble |  | unclear | 72.2 | 187.5
[Ru]-1'-H2 + tBuOK | 2 | 1 | homogeneous | a compound class that dissolves at reaction temperature | soluble |  |  | 73 | 80
Na2C2O4 | 2 | 1 | homogeneous | a compound class that dissolves at reaction temperature | soluble | O=C([O-])C(=O)[O-].[Na+].[Na+] | LLM written |  | 220
(CH3COO)2Ca:DBU | 2 | 1 | homogeneous | a compound class that dissolves at reaction temperature | soluble | C1CCC2=NCCCN2CC1.CC(=O)[O-].CC(=O)[O-].[Ca+2] | LLM written | 81.8 | 170
zinc sulfate | 2 | 2 | homogeneous | a compound class that dissolves at reaction temperature | soluble | O=S(=O)([O-])[O-].[Zn+2] | confirmed | 25
n-butyl titanate | 2 | 2 | homogeneous | a compound class that dissolves at reaction temperature | soluble | CCCC[O][Ti]([O]CCCC)([O]CCCC)[O]CCCC | LLM written | 93.4 | 200
(CH3COO)2Zn·2H2O | 2 | 1 | homogeneous | a compound class that dissolves at reaction temperature | soluble | CC(=O)[O-].CC(=O)[O-].[Zn+2] | LLM written | 53.6 | 170
[TBD][Mea] | 2 | 1 | homogeneous | a compound class that dissolves at reaction temperature | soluble |  | unclear | 83.8 | 180
tetraethyl orthotitanate, dibutyltin dilaurate and antimony oxide | 2 | 1 | homogeneous | a compound class that dissolves at reaction temperature | soluble |  |  |  | 260.5
Co(OAc)2 | 2 | 2 | homogeneous | a compound class that dissolves at reaction temperature | soluble | CC(=O)[O-].CC(=O)[O-].[Co+2] | LLM written | 51.8 | 193.5
[P8881][MeOCO2] | 2 | 1 | homogeneous | a compound class that dissolves at reaction temperature | soluble | CCCCCCCC[P+](C)(CCCCCCCC)CCCCCCCC.COC(=O)[O-] | LLM written | 91.5 | 180
DBU + PGE | 2 | 1 | homogeneous | a compound class that dissolves at reaction temperature | soluble |  |  | 64.5 | 190
(CH3COO)2Ca | 2 | 1 | homogeneous | a compound class that dissolves at reaction temperature | soluble | CC(=O)[O-].CC(=O)[O-].[Ca+2] | LLM written | 79.9 | 170
DABCO + PGE | 2 | 1 | homogeneous | a compound class that dissolves at reaction temperature | soluble |  |  | 74.5 | 190
CoCl2·6H2O | 2 | 1 | homogeneous | a compound class that dissolves at reaction temperature | soluble | [Cl-].[Cl-].[Co+2] | LLM written |  | 220
FeCl2 | 2 | 1 | homogeneous | a compound class that dissolves at reaction temperature | soluble | [Cl-].[Cl-].[Fe+2] | LLM written | 56 | 180
DMAP + PGE | 2 | 1 | homogeneous | a compound class that dissolves at reaction temperature | soluble |  |  | 73.5 | 190
FeCl2/dppb | 2 | 1 | homogeneous | a compound class that dissolves at reaction temperature | soluble |  | impossible | 95 | 180
FeCl2/dppe | 2 | 1 | homogeneous | a compound class that dissolves at reaction temperature | soluble |  | impossible | 93 | 180
NiCl2 | 2 | 1 | homogeneous | a compound class that dissolves at reaction temperature | soluble | [Cl-].[Cl-].[Ni+2] | LLM written |  | 220
[Bmim]OAc | 2 | 2 | homogeneous | a compound class that dissolves at reaction temperature | soluble | CC(=O)[O-].CCCCn1cc[n+](C)c1 | LLM written | 42.8 | 196
FeCl2/dppm | 2 | 1 | homogeneous | a compound class that dissolves at reaction temperature | soluble |  | impossible | 62 | 180
[Bmim]Cl | 2 | 2 | homogeneous | a compound class that dissolves at reaction temperature | soluble | CCCCn1cc[n+](C)c1.[Cl-] | LLM written | 3.2 | 193
Zinc neodecanoate | 2 | 1 | homogeneous | a compound class that dissolves at reaction temperature | soluble | CC(C)(C)CCCCCC(=O)[O-].CC(C)(C)CCCCCC(=O)[O-].[Zn+2] | confirmed | 68 | 180
ZnOAc·2H2O | 2 | 1 | homogeneous | a compound class that dissolves at reaction temperature | soluble | CC(=O)[O-].CC(=O)[O-].[Zn+2] | LLM written | 94.2 | 190
Zn(CH3COO)2·2H2O | 2 | 2 | homogeneous | a compound class that dissolves at reaction temperature | soluble | CC(=O)[O-].CC(=O)[O-].[Zn+2] | LLM written | 80
Zn(2)2 | 2 | 1 | homogeneous | a compound class that dissolves at reaction temperature | soluble | CC(=O)[O-].CC(=O)[O-].[Zn+2] | LLM written | 54.5 | 180
Zn(OOCCH3)2 | 2 | 1 | homogeneous | a compound class that dissolves at reaction temperature | soluble | CC(=O)[O-].CC(=O)[O-].[Zn+2] | LLM written |  | 200
NaOH + Lyogen BPN | 2 | 1 | homogeneous | a compound class that dissolves at reaction temperature | soluble |  |  |  | 70
Zn(OAc)2·2H2O | 2 | 2 | homogeneous | a compound class that dissolves at reaction temperature | soluble | CC(=O)[O-].CC(=O)[O-].[Zn+2] | LLM written
Zn(OCOCH3)2 | 2 | 1 | homogeneous | a compound class that dissolves at reaction temperature | soluble | CC(=O)[O-].CC(=O)[O-].[Zn+2] | LLM written
HCl | 2 | 1 | homogeneous | a compound class that dissolves at reaction temperature | soluble | Cl | LLM written | 94.5 | 50
H3PO4, 85% | 2 | 1 | homogeneous | a compound class that dissolves at reaction temperature | soluble |  |  | 62.5 | 220
FeCl2/L2 | 2 | 1 | homogeneous | a compound class that dissolves at reaction temperature | soluble |  | impossible | 50 | 180
FeCl2/L1 | 2 | 1 | homogeneous | a compound class that dissolves at reaction temperature | soluble |  | impossible | 80.5 | 180
FeCl2/L4 | 2 | 1 | homogeneous | a compound class that dissolves at reaction temperature | soluble |  | impossible | 69.5 | 180
Imidazole | 2 | 2 | homogeneous | a compound class that dissolves at reaction temperature | soluble | c1c[nH]cn1 | confirmed | 7.2 | 182.5
Mn(Ac)2.2H2O | 2 | 1 | homogeneous | a compound class that dissolves at reaction temperature | soluble | CC(=O)[O-].CC(=O)[O-].[Mn+2] | LLM written |  | 200
Sb2O3 solution in ethylene glycol | 2 | 1 | homogeneous | antimony trioxide predissolved in glycol | curated | OCCO.[O]=[Sb][O][Sb]=[O] | LLM written | 5 | 250
LiBr | 2 | 1 | homogeneous | a compound class that dissolves at reaction temperature | soluble | [Br-].[Li+] | LLM written | 38.5 | 210
Mn(CH3COO)2 | 2 | 1 | homogeneous | a compound class that dissolves at reaction temperature | soluble | CC(=O)[O-].CC(=O)[O-].[Mn+2] | LLM written |  | 220
MnCl2·4H2O | 2 | 1 | homogeneous | a compound class that dissolves at reaction temperature | soluble | [Cl-].[Cl-].[Mn+2] | LLM written |  | 220
LiOMe | 2 | 2 | homogeneous | a compound class that dissolves at reaction temperature | soluble | C[O-].[Li+] | LLM written | 54 | 37.5
InCl3·4H2O | 2 | 1 | homogeneous | a compound class that dissolves at reaction temperature | soluble | [Cl-].[Cl-].[Cl-].[In+3] | LLM written |  | 220
PIL-Zn(OAc)2 | 2 | 1 | homogeneous | a compound class that dissolves at reaction temperature | soluble |  | unclear | 90.4 | 185
LiOH | 2 | 2 | homogeneous | a compound class that dissolves at reaction temperature | soluble | [Li+].[OH-] | LLM written | 80.3 | 196
antimony trioxide solution in ethylene glycol | 2 | 1 | homogeneous | the paper states it was dissolved before use | predissolved | OCCO.[O]=[Sb][O][Sb]=[O] | LLM written | 27 | 250
CH3COOK:DBU | 2 | 1 | homogeneous | a compound class that dissolves at reaction temperature | soluble | C1CCC2=NCCCN2CC1.CC(=O)[O-].[K+] | LLM written | 60.2 | 170
monobutyltin tris(2-ethylhexanoate) | 2 | 1 | homogeneous | a compound class that dissolves at reaction temperature | soluble | CCCCC(CC)C(=O)[O-].CCCCC(CC)C(=O)[O-].CCCCC(CC)C(=O)[O-].CCC[CH2][Sn+3] | confirmed | 98 | 220
benzoic acid | 2 | 1 | homogeneous | a compound class that dissolves at reaction temperature | soluble | O=C(O)c1ccccc1 | confirmed |  | 160
bis(N,N,N,N-tetramethylguanidino)ethane (TMG2e) | 2 | 1 | homogeneous | a compound class that dissolves at reaction temperature | soluble | CN(C)C(=NCCN=C(N(C)C)N(C)C)N(C)C | LLM written | 52 | 180
CH3COONa:DBU | 2 | 1 | homogeneous | a compound class that dissolves at reaction temperature | soluble | C1CCC2=NCCCN2CC1.CC(=O)[O-].[Na+] | LLM written | 51.2 | 170
CH3COOLi:DBU | 2 | 1 | homogeneous | a compound class that dissolves at reaction temperature | soluble | C1CCC2=NCCCN2CC1.CC(=O)[O-].[Li+] | LLM written | 65.3 | 170
CH3COOLi | 2 | 1 | homogeneous | a compound class that dissolves at reaction temperature | soluble | CC(=O)[O-].[Li+] | LLM written | 67.9 | 170
2-HEAA | 2 | 1 | homogeneous | an organic cation with a counter-ion -- a salt that dissolves | structure | CC(=O)[O-].[NH3+]CCO | LLM written |  | 180
DBU / magnesium chloride | 1 | 1 | homogeneous | a compound class that dissolves at reaction temperature | soluble |  |  | 40.3 | 180
1 M NaOH in H2O | 1 | 1 | homogeneous | a compound class that dissolves at reaction temperature | soluble | O.[Na+].[OH-] | LLM written
2 M NaOH in H2O | 1 | 1 | homogeneous | a compound class that dissolves at reaction temperature | soluble | O.[Na+].[OH-] | LLM written | 25
Acetic acid | 1 | 1 | homogeneous | a compound class that dissolves at reaction temperature | soluble | CC(=O)O | confirmed |  | 265
BC-[Ch][OAc] | 1 | 1 | homogeneous | a compound class that dissolves at reaction temperature | soluble |  | unclear | 79
CH3COOK:Urea | 1 | 1 | homogeneous | a compound class that dissolves at reaction temperature | soluble | CC(=O)[O-].NC(N)=O.[K+] | LLM written | 17.2 | 160
CH3COOLi:Urea | 1 | 1 | homogeneous | a compound class that dissolves at reaction temperature | soluble | CC(=O)[O-].NC(N)=O.[Li+] | LLM written | 33.5 | 160
CH3COONa:Urea | 1 | 1 | homogeneous | a compound class that dissolves at reaction temperature | soluble | CC(=O)[O-].NC(N)=O.[Na+] | LLM written | 25.9 | 160
CaCO3 | 1 | 1 | homogeneous | a compound class that dissolves at reaction temperature | soluble |  | unclear | 57.3 | 200
CaCl2 | 1 | 1 | homogeneous | a compound class that dissolves at reaction temperature | soluble | [Ca+2].[Cl-].[Cl-] | LLM written | 88.5 | 198
Cerium neodecanoate | 1 | 1 | homogeneous | a compound class that dissolves at reaction temperature | soluble | CC(C)(C)CCCCCC(=O)[O-].CC(C)(C)CCCCCC(=O)[O-].CC(C)(C)CCCCCC(=O)[O-].[Ce+3] | confirmed | 68.1 | 180
ammonium chloride | 1 | 1 | homogeneous | a compound class that dissolves at reaction temperature | soluble | [Cl-].[NH4+] | confirmed | 36.3 | 200
ammonium iron citrate | 1 | 1 | homogeneous | a compound class that dissolves at reaction temperature | soluble | O=C([O-])CC(O)(CC(=O)[O-])C(=O)[O-].[Fe+2].[NH4+] | confirmed | 45.4 | 250
ammonium sulfate | 1 | 1 | homogeneous | a compound class that dissolves at reaction temperature | soluble | O=S(=O)([O-])[O-].[NH4+].[NH4+] | confirmed | 33.8 | 200
butyl titanate | 1 | 1 | homogeneous | a compound class that dissolves at reaction temperature | soluble | CCCC[O][Ti]([O]CCCC)([O]CCCC)[O]CCCC | LLM written | 98 | 180
cetyltrimethylammonium bromide (CTAB) | 1 | 1 | homogeneous | a compound class that dissolves at reaction temperature | soluble | CCCCCCCCCCCCCCCC[N+](C)(C)C.[Br-] | confirmed |  | 100
choline chloride and urea | 1 | 1 | homogeneous | a compound class that dissolves at reaction temperature | soluble |  |  | 34.7 | 180
cobalt stearate | 1 | 1 | homogeneous | a compound class that dissolves at reaction temperature | soluble | CCCCCCCCCCCCCCCCCC(=O)[O-].CCCCCCCCCCCCCCCCCC(=O)[O-].[Co+2] | confirmed | 54.9 | 250
titanium (IV) butoxide | 1 | 1 | homogeneous | a compound class that dissolves at reaction temperature | soluble | CCCC[O-].CCCC[O-].CCCC[O-].CCCC[O-].[Ti+4] | confirmed | 120 | 220
tributylhexadecylphosphonium bromide | 1 | 1 | homogeneous | a compound class that dissolves at reaction temperature | soluble | CCCCCCCCCCCCCCCC[P+](CCCC)(CCCC)CCCC.[Br-] | confirmed |  | 80
KH2PO4 | 1 | 1 | homogeneous | a compound class that dissolves at reaction temperature | soluble | O=P([O-])(O)O.[K+] | LLM written
Li2CO3 | 1 | 1 | homogeneous | a compound class that dissolves at reaction temperature | soluble |  | unclear |  | 170
[Pt-Ph1][MeOCO2] | 1 | 1 | homogeneous | a compound class that dissolves at reaction temperature | soluble |  | unclear | 79 | 180
[Ru]-2 + tBuOK | 1 | 1 | homogeneous | a compound class that dissolves at reaction temperature | soluble |  |  | 30 | 80
[Ru]-3 + tBuOK | 1 | 1 | homogeneous | a compound class that dissolves at reaction temperature | soluble |  |  | 73 | 80
[Ru]-4 + tBuOK | 1 | 1 | homogeneous | a compound class that dissolves at reaction temperature | soluble |  |  | 62 | 80
[Ru]-5 + tBuOK | 1 | 1 | homogeneous | a compound class that dissolves at reaction temperature | soluble |  |  | 67 | 80
[Ru]-MaCHO + tBuOK | 1 | 1 | homogeneous | a compound class that dissolves at reaction temperature | soluble |  |  |  | 80
[TBDH][TPA] | 1 | 1 | homogeneous | a compound class that dissolves at reaction temperature | soluble |  | unclear | 81.5 | 150
[TBD][2-MPA] | 1 | 1 | homogeneous | a compound class that dissolves at reaction temperature | soluble |  | unclear | 82.7 | 180
NaCl + CaCl2 | 1 | 1 | homogeneous | a compound class that dissolves at reaction temperature | soluble |  |  | 90 | 197.5
NaHCO3 + KHCO3 | 1 | 1 | homogeneous | a compound class that dissolves at reaction temperature | soluble |  |  | 95.7 | 195
DES-PD | 1 | 1 | homogeneous | a compound class that dissolves at reaction temperature | soluble |  | unclear | 48.3 | 200
Diazabicyclooctane (DABCO) | 1 | 1 | homogeneous | a compound class that dissolves at reaction temperature | soluble | C1CCCC(N2CCCCCCN2)CCC1 | confirmed | 17 | 180
Diazabicycloundecene (DBU) | 1 | 1 | homogeneous | a compound class that dissolves at reaction temperature | soluble | C1=C(C2=NNCCCCCCCC2)CCCCCCCCC1 | confirmed | 64 | 180
Dimethylaminopyridine (DMAP) | 1 | 1 | homogeneous | a compound class that dissolves at reaction temperature | soluble | CN(C)c1ccccn1 | confirmed | 40 | 180
Fe(OH)3 | 1 | 1 | homogeneous | a compound class that dissolves at reaction temperature | soluble |  | unclear | 0 | 200
[P8881][CF3CO2] | 1 | 1 | homogeneous | a compound class that dissolves at reaction temperature | soluble | CCCCCCCC[P+](C)(CCCCCCCC)CCCCCCCC.O=C([O-])C(F)(F)F | LLM written | 55 | 180
(CH3COO)2Cd | 1 | 1 | homogeneous | a compound class that dissolves at reaction temperature | soluble |  | unclear | 80 | 214.5
(CH3COO)2Ca:Urea | 1 | 1 | homogeneous | a compound class that dissolves at reaction temperature | soluble | CC(=O)[O-].CC(=O)[O-].NC(N)=O.[Ca+2] | LLM written | 45.3 | 160
MnSO4 | 1 | 1 | homogeneous | a compound class that dissolves at reaction temperature | soluble |  | unclear | 84 | 213
NH4Cl/CH3COONa | 1 | 1 | homogeneous | a compound class that dissolves at reaction temperature | soluble |  | impossible | 95.6 | 200
NMI | 1 | 1 | homogeneous | a compound class that dissolves at reaction temperature | soluble | Cn1ccnc1 | LLM written |  | 190
Na2SO4·7H2O | 1 | 1 | homogeneous | a compound class that dissolves at reaction temperature | soluble | O=S(=O)([O-])[O-].[Na+].[Na+] | LLM written
Na3PO4 | 1 | 1 | homogeneous | a compound class that dissolves at reaction temperature | soluble | O=P([O-])([O-])[O-].[Na+].[Na+].[Na+] | LLM written |  | 226
NaAc | 1 | 1 | homogeneous | a compound class that dissolves at reaction temperature | soluble |  | unclear | 63.2 | 196
lead acetate and zinc acetate | 1 | 1 | homogeneous | a compound class that dissolves at reaction temperature | soluble |  |  | 94.5 | 220
m-ChCl/Zn(OAc)2 | 1 | 1 | homogeneous | a compound class that dissolves at reaction temperature | soluble |  | impossible | 81.7 | 150
tropine-zinc acetate complex | 1 | 1 | homogeneous | a compound class that dissolves at reaction temperature | soluble |  | unclear | 82.3 | 190
zinc acetate (II) | 1 | 1 | homogeneous | a compound class that dissolves at reaction temperature | soluble | CC(=O)[O-].CC(=O)[O-].[Zn+2] | confirmed | 100 | 250
zinc acetate (ZnAc) | 1 | 1 | homogeneous | a compound class that dissolves at reaction temperature | soluble | CC(=O)[O-].CC(=O)[O-].[Zn+2] | confirmed |  | 220
(CH3COO)2Zn | 1 | 1 | homogeneous | a compound class that dissolves at reaction temperature | soluble | CC(=O)[O-].CC(=O)[O-].[Zn+2] | LLM written | 81.5 | 215
(CH3COO)2Cu | 1 | 1 | homogeneous | a compound class that dissolves at reaction temperature | soluble |  | unclear | 79.5 | 215
(CH3COO)2Co | 1 | 1 | homogeneous | a compound class that dissolves at reaction temperature | soluble |  | unclear | 76.5 | 217
Triethylamine / sodium bicarbonate | 1 | 1 | homogeneous | a compound class that dissolves at reaction temperature | soluble |  |  | 23.5 | 180
Triethylamine / zinc acetate | 1 | 1 | homogeneous | a compound class that dissolves at reaction temperature | soluble |  |  | 46.8 | 180
Triethylamine / zinc chloride | 1 | 1 | homogeneous | a compound class that dissolves at reaction temperature | soluble |  |  | 75 | 180
Triethylamine / zinc neodecanoate | 1 | 1 | homogeneous | a compound class that dissolves at reaction temperature | soluble |  |  | 64.6 | 180
Urea–Co(OAc)2 | 1 | 1 | homogeneous | a compound class that dissolves at reaction temperature | soluble |  | unclear |  | 180
Urea–CoCl2 | 1 | 1 | homogeneous | a compound class that dissolves at reaction temperature | soluble |  | unclear |  | 180
Urea–FeCl3 | 1 | 1 | homogeneous | a compound class that dissolves at reaction temperature | soluble |  | unclear |  | 180
Urea–Mn(OAc)2 | 1 | 1 | homogeneous | a compound class that dissolves at reaction temperature | soluble |  | unclear |  | 180
Ti(OC4H9)4 | 1 | 1 | homogeneous | a compound class that dissolves at reaction temperature | soluble | CC(C)[O][Ti]([O]C(C)C)([O]C(C)C)[O]C(C)C | LLM written | 63.5 | 190
Ti(OiPr)4 | 1 | 1 | homogeneous | a compound class that dissolves at reaction temperature | soluble | CC(C)[O][Ti]([O]C(C)C)([O]C(C)C)[O]C(C)C | LLM written |  | 110
TiCl4 | 1 | 1 | homogeneous | a compound class that dissolves at reaction temperature | soluble | [Cl][Ti]([Cl])([Cl])[Cl] | LLM written |  | 110
Tin neodecanoate | 1 | 1 | homogeneous | a compound class that dissolves at reaction temperature | soluble | CC(C)(C)CCCCCC(=O)[O-].CC(C)(C)CCCCCC(=O)[O-].CC(C)(C)CCCCCC(=O)[O-].CC(C)(C)CCCCCC(=O)[O-].[Sn+4] | confirmed | 0 | 180
Titanium isopropoxide | 1 | 1 | homogeneous | a compound class that dissolves at reaction temperature | soluble | CC(C)[O][Ti]([O]C(C)C)([O]C(C)C)[O]C(C)C | confirmed | 0 | 180
Triazabicyclodecene (TBD) | 1 | 1 | homogeneous | a compound class that dissolves at reaction temperature | soluble | C1=C(C2=NNNCCCCCC2)CCCCCCCC1 | confirmed | 65 | 180
Triethylamine / magnesium chloride | 1 | 1 | homogeneous | a compound class that dissolves at reaction temperature | soluble |  |  | 41.2 | 180
Triethylamine / potassium carbonate | 1 | 1 | homogeneous | a compound class that dissolves at reaction temperature | soluble |  |  | 41.4 | 180
TBD / triethylborane | 1 | 1 | homogeneous | a compound class that dissolves at reaction temperature | soluble |  |  | 69.1 | 180
TBD / zinc chloride | 1 | 1 | homogeneous | a compound class that dissolves at reaction temperature | soluble |  |  | 68.5 | 180
TBD / zinc neodecanoate | 1 | 1 | homogeneous | a compound class that dissolves at reaction temperature | soluble |  |  | 62.1 | 180
TBD:MSA catalyst | 1 | 1 | homogeneous | a compound class that dissolves at reaction temperature | soluble | C1CN=C2NCCCN2C1.CS(=O)(=O)O | LLM written |  | 180
TN-10 + benzoic acid | 1 | 1 | homogeneous | a compound class that dissolves at reaction temperature | soluble |  |  | 27 | 170
TN-10 + pyridine | 1 | 1 | homogeneous | a compound class that dissolves at reaction temperature | soluble |  |  | 81 | 170
Tetrabutyl ortho titanate | 1 | 1 | homogeneous | a compound class that dissolves at reaction temperature | soluble | CCCC[O][Ti]([O]CCCC)([O]CCCC)[O]CCCC | LLM written | 64.4 | 250
Thiourea | 1 | 1 | homogeneous | a compound class that dissolves at reaction temperature | soluble | NC(N)=S | confirmed | 0 | 180
Sb(OAc)3 | 1 | 1 | homogeneous | a compound class that dissolves at reaction temperature | soluble |  | unclear | 64 | 200
SbBr3 | 1 | 1 | homogeneous | a compound class that dissolves at reaction temperature | soluble |  | unclear | 62.8 | 200
Sodium carbonate | 1 | 1 | homogeneous | soluble carbonate | curated | O=C([O-])[O-].[Na+].[Na+] | confirmed | 27.1 | 180
Sodum bicarbonate | 1 | 1 | homogeneous | a compound class that dissolves at reaction temperature | soluble |  | impossible | 53.6 | 180
Stearic acid | 1 | 1 | homogeneous | a compound class that dissolves at reaction temperature | soluble | CCCCCCCCCCCCCCCCCC(=O)O | confirmed |  | 265
TBD / magnesium chloride | 1 | 1 | homogeneous | a compound class that dissolves at reaction temperature | soluble |  |  | 39.6 | 180
TBD / potassium carbonate | 1 | 1 | homogeneous | a compound class that dissolves at reaction temperature | soluble |  |  | 50.8 | 180
TBD / sodium bicarbonate | 1 | 1 | homogeneous | a compound class that dissolves at reaction temperature | soluble |  |  | 50.6 | 180
[3a-C3P(C4)3][Gly] | 1 | 1 | homogeneous | a compound class that dissolves at reaction temperature | soluble |  | unclear |  | 180
[Amim][DCA] | 1 | 1 | homogeneous | a compound class that dissolves at reaction temperature | soluble | C=CCn1cc[n+](C)c1.N#C[N-]C#N | LLM written | 26.8 | 195
[BMIM]Br | 1 | 1 | homogeneous | a compound class that dissolves at reaction temperature | soluble | CCCCn1cc[n+](C)c1.[Br-] | LLM written | 8.7 | 200
NaOAc·3H2O | 1 | 1 | homogeneous | a compound class that dissolves at reaction temperature | soluble | CC(=O)[O-].[Na+] | LLM written
NaOCH3 | 1 | 1 | homogeneous | a compound class that dissolves at reaction temperature | soluble | C[O-].[Na+] | LLM written
NaOH + 1% alkyl (C12-C14)-dimethyl-benzyl-ammonium chloride | 1 | 1 | homogeneous | a compound class that dissolves at reaction temperature | soluble |  |  |  | 97
NaOH + Sodiumchloride | 1 | 1 | homogeneous | a compound class that dissolves at reaction temperature | soluble |  |  |  | 97
NaOH + Sodiumformate | 1 | 1 | homogeneous | a compound class that dissolves at reaction temperature | soluble |  |  |  | 97
Zn(OAc)2/DBU | 1 | 1 | homogeneous | a compound class that dissolves at reaction temperature | soluble | C1CCC2=NCCCN2CC1.CC(=O)[O-].CC(=O)[O-].[Zn+2] | LLM written | 78.2 | 180
Zn(OAc)2/K2CO3 | 1 | 1 | homogeneous | a compound class that dissolves at reaction temperature | soluble | CC(=O)[O-].CC(=O)[O-].O=C([O-])[O-].[K+].[K+].[Zn+2] | LLM written |  | 180
Zn(OAc)2/KOH | 1 | 1 | homogeneous | a compound class that dissolves at reaction temperature | soluble | CC(=O)[O-].CC(=O)[O-].[K+].[OH-].[Zn+2] | LLM written |  | 180
Zn(OAc)2/Na2CO3 | 1 | 1 | homogeneous | a compound class that dissolves at reaction temperature | soluble | CC(=O)[O-].CC(=O)[O-].O=C([O-])[O-].[Na+].[Na+].[Zn+2] | LLM written |  | 180
ZnCO3 | 1 | 1 | homogeneous | a compound class that dissolves at reaction temperature | soluble |  | unclear | 74.5 | 200
ZnCl2/BDO | 1 | 1 | homogeneous | a compound class that dissolves at reaction temperature | soluble |  | impossible | 93 | 220
ZnSO4.7H2O | 1 | 1 | homogeneous | a compound class that dissolves at reaction temperature | soluble | O=S(=O)([O-])[O-].[Zn+2] | LLM written
[3a-C3P(C4)3][Ala] | 1 | 1 | homogeneous | a compound class that dissolves at reaction temperature | soluble |  | unclear |  | 180
Zn(3)2 | 1 | 1 | homogeneous | a compound class that dissolves at reaction temperature | soluble | CC(=O)[O-].CC(=O)[O-].[Zn+2] | LLM written | 42 | 180
Zn(5)2 | 1 | 1 | homogeneous | a compound class that dissolves at reaction temperature | soluble | CC(=O)[O-].CC(=O)[O-].[Zn+2] | LLM written | 66 | 180
Zn(7)2 | 1 | 1 | homogeneous | a compound class that dissolves at reaction temperature | soluble | CC(=O)[O-].CC(=O)[O-].[Zn+2] | LLM written | 12 | 180
Zn(Ac)2·2H2O | 1 | 1 | homogeneous | a compound class that dissolves at reaction temperature | soluble | CC(=O)[O-].CC(=O)[O-].[Zn+2] | LLM written | 75 | 198
Zn(CH3CO2)2 2H2O | 1 | 1 | homogeneous | a compound class that dissolves at reaction temperature | soluble |  | unclear | 59.2 | 200
Zn(OAc)2 (1%) | 1 | 1 | homogeneous | a compound class that dissolves at reaction temperature | soluble | CC(=O)[O-].CC(=O)[O-].[Zn+2] | LLM written | 70.3 | 196
Zn(OAc)2 and [N1111][OAc] | 1 | 1 | homogeneous | a compound class that dissolves at reaction temperature | soluble |  |  | 67.2 | 170
Zn(OAc)2-urea | 1 | 1 | homogeneous | a compound class that dissolves at reaction temperature | soluble | CC(=O)[O-].CC(=O)[O-].NC(N)=O.[Zn+2] | LLM written | 96 | 170
Urea–MnCl2 | 1 | 1 | homogeneous | a compound class that dissolves at reaction temperature | soluble |  | unclear |  | 180
Urea–Zn(OAc)2 | 1 | 1 | homogeneous | a compound class that dissolves at reaction temperature | soluble |  | unclear |  | 180
Urea–ZnCl2 | 1 | 1 | homogeneous | a compound class that dissolves at reaction temperature | soluble |  | unclear |  | 180
Zinc bis(isononanoate) | 1 | 1 | homogeneous | a compound class that dissolves at reaction temperature | soluble | CC(C)CCCCCC(=O)[O-].CC(C)CCCCCC(=O)[O-].[Zn+2] | confirmed | 53.5 | 180
Zinc chloride | 1 | 1 | homogeneous | a compound class that dissolves at reaction temperature | soluble | [Cl-].[Cl-].[Zn+2] | confirmed | 40.5 | 180
Zinc oleate | 1 | 1 | homogeneous | a compound class that dissolves at reaction temperature | soluble | CCCCCCCC/C=C\CCCCCCCC(=O)[O-].CCCCCCCC/C=C\CCCCCCCC(=O)[O-].[Zn+2] | confirmed | 60.4 | 180
Zirkonium neodecanoate | 1 | 1 | homogeneous | a compound class that dissolves at reaction temperature | soluble |  | unclear | 0 | 180
Zn (OAc)2 | 1 | 1 | homogeneous | a compound class that dissolves at reaction temperature | soluble | CC(=O)[O-].CC(=O)[O-].[Zn+2] | LLM written | 19.9 | 240
[Ch][Lys] | 1 | 1 | homogeneous | a compound class that dissolves at reaction temperature | soluble |  | unclear | 42.7 | 180
[DBN][OAc] | 1 | 1 | homogeneous | a compound class that dissolves at reaction temperature | soluble |  | unclear | 75.6 | 180
[DBU][BA] | 1 | 1 | homogeneous | a compound class that dissolves at reaction temperature | soluble |  | unclear | 80.8 | 180
[DBU][Mea] | 1 | 1 | homogeneous | a compound class that dissolves at reaction temperature | soluble |  | unclear | 87.4 | 180
[Deim][Co(OAc)3] | 1 | 1 | homogeneous | a compound class that dissolves at reaction temperature | soluble |  | unclear
[Deim][Cu(OAc)3] | 1 | 1 | homogeneous | a compound class that dissolves at reaction temperature | soluble |  | unclear
[Deim][Mn(OAc)3] | 1 | 1 | homogeneous | a compound class that dissolves at reaction temperature | soluble |  | unclear
[Deim][Ni(OAc)3] | 1 | 1 | homogeneous | a compound class that dissolves at reaction temperature | soluble |  | unclear
[Bmim][Cl] | 1 | 1 | homogeneous | a compound class that dissolves at reaction temperature | soluble | CCCCn1cc[n+](C)c1.[Cl-] | LLM written | 0 | 180
[Bmim][TTB] | 1 | 1 | homogeneous | a compound class that dissolves at reaction temperature | soluble |  | unclear | 8.8 | 195
[C10COOHbim]Br | 1 | 1 | homogeneous | a compound class that dissolves at reaction temperature | soluble |  | unclear | 9.5 | 205
[C10COOHbim]OAC | 1 | 1 | homogeneous | a compound class that dissolves at reaction temperature | soluble |  | unclear | 32.1 | 205
[C2C1Im][OAc] | 1 | 1 | homogeneous | a compound class that dissolves at reaction temperature | soluble | CC(=O)[O-].CCn1cc[n+](C)c1 | LLM written | 50
[C6COOHbim]Br | 1 | 1 | homogeneous | a compound class that dissolves at reaction temperature | soluble |  | unclear | 8.5 | 205
[Ch]Cl | 1 | 1 | homogeneous | a compound class that dissolves at reaction temperature | soluble | C[N+](C)(C)CCO.[Cl-] | LLM written | 15.2 | 180
[Ch][Asp] | 1 | 1 | homogeneous | a compound class that dissolves at reaction temperature | soluble |  | unclear | 34.7
PIL-Co(OAc)2 | 1 | 1 | homogeneous | a compound class that dissolves at reaction temperature | soluble |  | unclear | 87 | 190
PIL-Cu(OAc)2 | 1 | 1 | homogeneous | a compound class that dissolves at reaction temperature | soluble |  | unclear | 77.3 | 190
HNO3 | 1 | 1 | homogeneous | a compound class that dissolves at reaction temperature | soluble | O=[N+]([O-])O | LLM written | 96 | 140
HTBD-OAc/Zn(OAc)2 DES | 1 | 1 | homogeneous | a compound class that dissolves at reaction temperature | soluble |  | impossible | 88.5 | 190
[Bmim]Br | 1 | 1 | homogeneous | a compound class that dissolves at reaction temperature | soluble | CCCCn1cc[n+](C)c1.[Br-] | LLM written |  | 190
[Bmim]HCO3 | 1 | 1 | homogeneous | a compound class that dissolves at reaction temperature | soluble |  | unclear | 14.1 | 190
[Bmim]OH | 1 | 1 | homogeneous | a compound class that dissolves at reaction temperature | soluble |  | unclear | 71.2 | 190
[Bmim][Br] | 1 | 1 | homogeneous | a compound class that dissolves at reaction temperature | soluble | CCCCn1cc[n+](C)c1.[Br-] | LLM written | 0 | 180
NaOH + Sodiumsulfate | 1 | 1 | homogeneous | a compound class that dissolves at reaction temperature | soluble |  |  |  | 97
NaOH + Trisodiumphosphate | 1 | 1 | homogeneous | a compound class that dissolves at reaction temperature | soluble |  |  |  | 97
NaOH and 0.5% CTAB | 1 | 1 | homogeneous | a compound class that dissolves at reaction temperature | soluble |  |  |  | 40
NaOH and HDTMAC | 1 | 1 | homogeneous | a compound class that dissolves at reaction temperature | soluble |  |  |  | 80
NaOH plus NH4OH | 1 | 1 | homogeneous | a compound class that dissolves at reaction temperature | soluble |  | unclear |  | 200
NbOP CTAB | 1 | 1 | homogeneous | a compound class that dissolves at reaction temperature | soluble |  | unclear | 80.1 | 195
Ni(NO3)2·6H2O | 1 | 1 | homogeneous | a compound class that dissolves at reaction temperature | soluble | O=[N+]([O-])[O-].O=[N+]([O-])[O-].[Ni+2] | LLM written |  | 180
Ni(OAc)2 | 1 | 1 | homogeneous | a compound class that dissolves at reaction temperature | soluble | O=[N+]([O-])[O-].O=[N+]([O-])[O-].[Ni+2] | LLM written | 30.1 | 190
[Hmim]ZnCl3 + [Hmim]CuCl3 (1:1) | 1 | 1 | homogeneous | a compound class that dissolves at reaction temperature | soluble |  |  | 73 | 190
[Hmim]ZnCl3 + [Hmim]CuCl3 (1:3) | 1 | 1 | homogeneous | a compound class that dissolves at reaction temperature | soluble |  |  |  | 190
[Hmim]ZnCl3 + [Hmim]CuCl3 (3:1) | 1 | 1 | homogeneous | a compound class that dissolves at reaction temperature | soluble |  |  | 76.8 | 190
[Hmim]ZnCl3 + [Hmim]FeCl4 (1:1) | 1 | 1 | homogeneous | a compound class that dissolves at reaction temperature | soluble |  |  | 55.1 | 190
[Hmim]ZnCl3 + [Hmim]FeCl4 (1:3) | 1 | 1 | homogeneous | a compound class that dissolves at reaction temperature | soluble |  |  | 60.8 | 190
[Hmim]ZnCl3 + [Hmim]FeCl4 (3:1) | 1 | 1 | homogeneous | a compound class that dissolves at reaction temperature | soluble |  |  | 37.5 | 190
[Hmim][TFSI] | 1 | 1 | homogeneous | a compound class that dissolves at reaction temperature | soluble | CCCCCCn1cc[n+](C)c1.O=S(=O)([N-]S(=O)(=O)C(F)(F)F)C(F)(F)F | LLM written | 0.4 | 195
[Mn(CH3COO)2 4H2O] | 1 | 1 | homogeneous | a compound class that dissolves at reaction temperature | soluble | CC(=O)[O-].CC(=O)[O-].[Mn+2] | LLM written |  | 210
[HDBU][Im] | 1 | 1 | homogeneous | a compound class that dissolves at reaction temperature | soluble |  | unclear | 82.9 | 190
[Hmim]CoCl3 | 1 | 1 | homogeneous | a compound class that dissolves at reaction temperature | soluble | CCCCCCn1cc[n+](C)c1.[Cl][Co-]([Cl])[Cl] | LLM written | 38.1 | 190
[Hmim]CuCl3 | 1 | 1 | homogeneous | a compound class that dissolves at reaction temperature | soluble | CCCCCCn1cc[n+](C)c1.[Cl][Cu-]([Cl])[Cl] | LLM written |  | 190
[Hmim]FeCl4 | 1 | 1 | homogeneous | a compound class that dissolves at reaction temperature | soluble | CCCCCCn1cc[n+](C)c1.[Cl][Fe-]([Cl])([Cl])[Cl] | LLM written | 51.5 | 190
[Hmim]ZnCl3 | 1 | 1 | homogeneous | a compound class that dissolves at reaction temperature | soluble | CCCCCCn1cc[n+](C)c1.[Cl][Zn-]([Cl])[Cl] | LLM written | 76.8 | 190
[Hmim]ZnCl3 + [Hmim]CoCl3 (1:1) | 1 | 1 | homogeneous | a compound class that dissolves at reaction temperature | soluble |  |  | 87.1 | 190
[Hmim]ZnCl3 + [Hmim]CoCl3 (1:3) | 1 | 1 | homogeneous | a compound class that dissolves at reaction temperature | soluble |  |  | 75.2 | 190
[Hmim]ZnCl3 + [Hmim]CoCl3 (3:1) | 1 | 1 | homogeneous | a compound class that dissolves at reaction temperature | soluble |  |  | 79.6 | 190
[Emim]OAc | 1 | 1 | homogeneous | a compound class that dissolves at reaction temperature | soluble | CC(=O)[O-].CCn1cc[n+](C)c1 | LLM written | 6.1 | 196
[Emim][EtSO4] | 1 | 1 | homogeneous | a compound class that dissolves at reaction temperature | soluble | CCOS(=O)(=O)[O-].CCn1cc[n+](C)c1 | LLM written | 0.9 | 195
[Emim][OAc]/N1112OHDHP | 1 | 1 | homogeneous | a compound class that dissolves at reaction temperature | soluble |  | impossible | 44 | 196
[Emim][TFSI] | 1 | 1 | homogeneous | a compound class that dissolves at reaction temperature | soluble | CCn1cc[n+](C)c1.O=S(=O)([N-]S(=O)(=O)C(F)(F)F)C(F)(F)F | LLM written | 0.4 | 195
[HDBU][2-Et-4-MeIm] | 1 | 1 | homogeneous | a compound class that dissolves at reaction temperature | soluble |  | unclear | 70.5 | 190
[HDBU][2-EtIm] | 1 | 1 | homogeneous | a compound class that dissolves at reaction temperature | soluble |  | unclear | 74.1 | 190
[HDBU][2-MeIm] | 1 | 1 | homogeneous | a compound class that dissolves at reaction temperature | soluble |  | unclear | 77.2 | 190
[HDBU][4-MeIm] | 1 | 1 | homogeneous | a compound class that dissolves at reaction temperature | soluble |  | unclear | 78.3 | 190
[Deim][Zn(OAc)3] | 1 | 1 | homogeneous | a compound class that dissolves at reaction temperature | soluble | CC(=O)[O][Zn-]([O]C(C)=O)[O]C(C)=O.CCn1cc[n+](CC)c1 | LLM written
[EMIM][Cl] | 1 | 1 | homogeneous | a compound class that dissolves at reaction temperature | soluble | CCn1cc[n+](C)c1.[Cl-] | LLM written |  | 160
[EMIM][DMP] | 1 | 1 | homogeneous | a compound class that dissolves at reaction temperature | soluble |  | unclear |  | 160
[EMIM][GA] | 1 | 1 | homogeneous | a compound class that dissolves at reaction temperature | soluble |  | unclear | 59 | 160
[EMIM][LAc] | 1 | 1 | homogeneous | a compound class that dissolves at reaction temperature | soluble |  | unclear | 65 | 160
[EMIM][MS] | 1 | 1 | homogeneous | a compound class that dissolves at reaction temperature | soluble |  | unclear |  | 160
[EMIM][NO3] | 1 | 1 | homogeneous | a compound class that dissolves at reaction temperature | soluble |  | unclear |  | 160
[Emim]BF4 | 1 | 1 | homogeneous | a compound class that dissolves at reaction temperature | soluble | CCn1cc[n+](C)c1.F[B-](F)(F)F | LLM written | 74.1 | 200
DES 3 | 1 | 1 | homogeneous | a compound class that dissolves at reaction temperature | soluble |  | impossible |  | 180
DES 4 | 1 | 1 | homogeneous | a compound class that dissolves at reaction temperature | soluble |  | impossible |  | 180
DES 5 | 1 | 1 | homogeneous | a compound class that dissolves at reaction temperature | soluble |  | impossible |  | 180
DES 6 | 1 | 1 | homogeneous | a compound class that dissolves at reaction temperature | soluble |  | impossible |  | 180
DES-MD | 1 | 1 | homogeneous | a compound class that dissolves at reaction temperature | soluble |  | unclear | 18.8 | 200
DES-OD-1 | 1 | 1 | homogeneous | a compound class that dissolves at reaction temperature | soluble |  | unclear | 56.3 | 200
copper acetate | 1 | 1 | homogeneous | a compound class that dissolves at reaction temperature | soluble | CC(=O)[O-].CC(=O)[O-].[Cu+2] | confirmed |  | 170
hydrated zinc acetate | 1 | 1 | homogeneous | a compound class that dissolves at reaction temperature | soluble |  | unclear | 80 | 196
DBU-HFA | 1 | 1 | homogeneous | a compound class that dissolves at reaction temperature | soluble |  | unclear |  | 190
DBU-p TSA | 1 | 1 | homogeneous | a compound class that dissolves at reaction temperature | soluble | C1CCC2=NCCCN2CC1.Cc1ccc(S(=O)(=O)O)cc1 | LLM written |  | 190
DBU/ZnEH | 1 | 1 | homogeneous | a compound class that dissolves at reaction temperature | soluble | C1CCC2=NCCCN2CC1.CCCCC(CC)C(=O)[O-].CCCCC(CC)C(=O)[O-].[Zn+2] | LLM written | 84.1 | 180
DBU:MSA | 1 | 1 | homogeneous | a compound class that dissolves at reaction temperature | soluble |  | unclear |  | 180
DEA | 1 | 1 | homogeneous | a compound class that dissolves at reaction temperature | soluble |  | unclear | 41 | 200
DES | 1 | 1 | homogeneous | a compound class that dissolves at reaction temperature | soluble |  | unclear | 76.6 | 195
DES 1 | 1 | 1 | homogeneous | a compound class that dissolves at reaction temperature | soluble |  | impossible |  | 180
DES 2 | 1 | 1 | homogeneous | a compound class that dissolves at reaction temperature | soluble |  | impossible |  | 180
[P66614]Cl | 1 | 1 | homogeneous | a compound class that dissolves at reaction temperature | soluble |  | unclear | 76.8 | 195
[P8881][AcO] | 1 | 1 | homogeneous | a compound class that dissolves at reaction temperature | soluble | CC(=O)[O-].CCCCCCCC[P+](C)(CCCCCCCC)CCCCCCCC | LLM written | 84 | 180
[P8881][BzO] | 1 | 1 | homogeneous | a compound class that dissolves at reaction temperature | soluble | CCCCCCCC[P+](C)(CCCCCCCC)CCCCCCCC.O=C([O-])c1ccccc1 | LLM written | 71 | 180
DBU / sodium bicarbonate | 1 | 1 | homogeneous | a compound class that dissolves at reaction temperature | soluble |  |  | 53.1 | 180
DBU / triethylborane | 1 | 1 | homogeneous | a compound class that dissolves at reaction temperature | soluble |  |  | 67.7 | 180
DBU / zinc acetate | 1 | 1 | homogeneous | a compound class that dissolves at reaction temperature | soluble |  |  | 56.5 | 180
DBU / zinc chloride | 1 | 1 | homogeneous | a compound class that dissolves at reaction temperature | soluble |  |  | 58.3 | 180
DBU / zinc neodecanoate | 1 | 1 | homogeneous | a compound class that dissolves at reaction temperature | soluble |  |  | 63.6 | 180
[Mn(CH3COO)2 · 4H2O] | 1 | 1 | homogeneous | a compound class that dissolves at reaction temperature | soluble | CC(=O)[O-].CC(=O)[O-].[Mn+2] | LLM written | 53.2 | 190
[N1111][For] | 1 | 1 | homogeneous | a compound class that dissolves at reaction temperature | soluble |  | unclear | 54 | 170
[N1111][Zn(OAc)3]-1 | 1 | 1 | homogeneous | a compound class that dissolves at reaction temperature | soluble |  | unclear | 69.1 | 170
[N1111][Zn(OAc)3]-2 | 1 | 1 | homogeneous | a compound class that dissolves at reaction temperature | soluble |  | unclear | 71.2 | 170
[N1111][Zn(OAc)3]-4 | 1 | 1 | homogeneous | a compound class that dissolves at reaction temperature | soluble |  | unclear | 71.9 | 170
[P4441][MeOCO2] | 1 | 1 | homogeneous | a compound class that dissolves at reaction temperature | soluble | CCCC[P+](C)(CCCC)CCCC.COC(=O)[O-] | LLM written | 82 | 180
[P4444]Cl | 1 | 1 | homogeneous | a compound class that dissolves at reaction temperature | soluble |  | unclear | 5.1 | 195
[P4444]OAc | 1 | 1 | homogeneous | a compound class that dissolves at reaction temperature | soluble |  | unclear | 66.1 | 195
Cu(OAc)2 | 1 | 1 | homogeneous | a compound class that dissolves at reaction temperature | soluble |  | unclear | 30.1 | 190
Cu(OH)2 | 1 | 1 | homogeneous | a compound class that dissolves at reaction temperature | soluble |  | unclear | 0 | 200
CuCl2 | 1 | 1 | homogeneous | a compound class that dissolves at reaction temperature | soluble | [Cl-].[Cl-].[Cu+2] | LLM written | 17.8 | 190
0.25N KOH | 1 | 1 | homogeneous | a compound class that dissolves at reaction temperature | soluble | O.[K+].[OH-] | LLM written |  | 50
(dimim)Cl | 1 | 1 | homogeneous | a compound class that dissolves at reaction temperature | soluble | Cn1cc[n+](C)c1.[Cl-] | LLM written |  | 170
(CH3COO)2Zn·2H2O:Urea | 1 | 1 | homogeneous | a compound class that dissolves at reaction temperature | soluble | CC(=O)[O-].CC(=O)[O-].NC(N)=O.[Zn+2] | LLM written | 17.9 | 160
surfactant-1227 | 1 | 1 | homogeneous | a compound class that dissolves at reaction temperature | soluble |  | unclear | 99.6 | 100
LiOH·H2O | 1 | 1 | homogeneous | a compound class that dissolves at reaction temperature | soluble | [Li+].[OH-] | LLM written | 76
ChCl–Urea | 1 | 1 | homogeneous | a compound class that dissolves at reaction temperature | soluble |  | unclear |  | 180
ChCl–ZnCl2 | 1 | 1 | homogeneous | a compound class that dissolves at reaction temperature | soluble |  | unclear |  | 180
Choline chloride:thiourea | 1 | 1 | homogeneous | a compound class that dissolves at reaction temperature | soluble | C[N+](C)(C)CCO.NC(N)=S.[Cl-] | LLM written | 80.7
Choline chloride:urea | 1 | 1 | homogeneous | a compound class that dissolves at reaction temperature | soluble | C[N+](C)(C)CCO.NC(N)=O.[Cl-] | LLM written | 62.8
0.6 M H3PO4 in H2O | 1 | 1 | homogeneous | a compound class that dissolves at reaction temperature | soluble | O.O=P(O)(O)O | LLM written | 55
CoCl2 | 1 | 1 | homogeneous | a compound class that dissolves at reaction temperature | soluble | [Cl-].[Cl-].[Co+2] | LLM written | 72.7 | 190
0.3 M H3PO4 in H2O | 1 | 1 | homogeneous | a compound class that dissolves at reaction temperature | soluble | O.O=P(O)(O)O | LLM written | 60
Conc. H3PO4 | 1 | 1 | homogeneous | a compound class that dissolves at reaction temperature | soluble | O=P(O)(O)O | LLM written | 22
n Bu4NOH (TBAOH) | 1 | 1 | homogeneous | a compound class that dissolves at reaction temperature | soluble |  | unclear | 69 | 90
tBuOK | 1 | 1 | homogeneous | a compound class that dissolves at reaction temperature | soluble |  | unclear | 5 | 100
tin (II) bis(2-ethylhexanoate) | 1 | 1 | homogeneous | a compound class that dissolves at reaction temperature | soluble | CCCCC(CC)C(=O)[O-].CCCCC(CC)C(=O)[O-].[Sn+2] | confirmed | 85 | 220
ChCl-Gly | 1 | 1 | homogeneous | a compound class that dissolves at reaction temperature | soluble | C[N+](C)(C)CCO.OCC(O)CO.[Cl-] | LLM written |  | 180
ChCl–Co(OAc)2 | 1 | 1 | homogeneous | a compound class that dissolves at reaction temperature | soluble |  | unclear |  | 180
ChCl–CoCl2 | 1 | 1 | homogeneous | a compound class that dissolves at reaction temperature | soluble |  | unclear |  | 180
ChCl–Gly | 1 | 1 | homogeneous | a compound class that dissolves at reaction temperature | soluble |  | unclear |  | 180
ChCl–Mn(OAc)2 | 1 | 1 | homogeneous | a compound class that dissolves at reaction temperature | soluble |  | unclear |  | 180
[TBD][3-MPA] | 1 | 1 | homogeneous | a compound class that dissolves at reaction temperature | soluble |  | unclear | 81.2 | 180
[TBD][EA] | 1 | 1 | homogeneous | a compound class that dissolves at reaction temperature | soluble |  | unclear | 86.1 | 180
nickle acetate | 1 | 1 | homogeneous | a compound class that dissolves at reaction temperature | soluble |  | unclear |  | 170
sodium acetate | 1 | 1 | homogeneous | a compound class that dissolves at reaction temperature | soluble | CC(=O)[O-].[Na+] | confirmed | 80.9 | 200
sodium hydroxide (NaOH) | 1 | 1 | homogeneous | a compound class that dissolves at reaction temperature | soluble | [Na+].[OH-] | confirmed |  | 160
sodium hydroxide along with cetyl trimethyl ammonium bromide | 1 | 1 | homogeneous | a compound class that dissolves at reaction temperature | soluble | CCCCCCCCCCCCCCCC[N+](C)(C)C.[Br-].[Na+].[OH-] | LLM written
sodium sulfate | 1 | 1 | homogeneous | a compound class that dissolves at reaction temperature | soluble | O=S(=O)([O-])[O-].[Na+].[Na+] | confirmed | 60 | 197
sulfuric acid | 1 | 1 | homogeneous | a compound class that dissolves at reaction temperature | soluble | O=S(=O)(O)O | confirmed |  | 100
K2SO4 | 1 | 1 | homogeneous | a compound class that dissolves at reaction temperature | soluble |  | unclear |  | 196
KCl | 1 | 1 | homogeneous | a compound class that dissolves at reaction temperature | soluble | [Cl-].[K+] | LLM written | 0 | 185
KCl+NaCl | 1 | 1 | homogeneous | a compound class that dissolves at reaction temperature | soluble | [Cl-].[Cl-].[K+].[Na+] | LLM written | 4.4 | 196
PIL-Mn(OAc)2 | 1 | 1 | homogeneous | a compound class that dissolves at reaction temperature | soluble |  | unclear | 85.8 | 190
PIL-Ni(OAc)2 | 1 | 1 | homogeneous | a compound class that dissolves at reaction temperature | soluble |  | unclear | 75 | 190
PTSA | 1 | 1 | homogeneous | a compound class that dissolves at reaction temperature | soluble | Cc1ccc(S(=O)(=O)O)cc1 | LLM written |  | 150
Potassium carbonate | 1 | 1 | homogeneous | soluble carbonate | curated | O=C([O-])[O-].[K+].[K+] | confirmed | 45.5 | 180
Potassium tert‑butoxide | 1 | 1 | homogeneous | a compound class that dissolves at reaction temperature | soluble | CC(C)(C)[O-].[K+] | confirmed | 31.8 | 180
HTBD-OAc/ZnAc2 DES | 1 | 1 | homogeneous | a compound class that dissolves at reaction temperature | soluble |  | impossible | 88 | 190
Imidazole / magnesium chloride | 1 | 1 | homogeneous | a compound class that dissolves at reaction temperature | soluble |  |  | 13.7 | 180
Imidazole / potassium carbonate | 1 | 1 | homogeneous | a compound class that dissolves at reaction temperature | soluble |  |  | 30.7 | 180
Imidazole / sodium bicarbonate | 1 | 1 | homogeneous | a compound class that dissolves at reaction temperature | soluble |  |  | 17.5 | 180
Imidazole / triethylborane | 1 | 1 | homogeneous | a compound class that dissolves at reaction temperature | soluble |  |  | 0 | 180
Imidazole / zinc acetate | 1 | 1 | homogeneous | a compound class that dissolves at reaction temperature | soluble |  |  | 61.3 | 180
Imidazole / zinc chloride | 1 | 1 | homogeneous | a compound class that dissolves at reaction temperature | soluble |  |  | 41.1 | 180
Imidazole / zinc neodecanoate | 1 | 1 | homogeneous | a compound class that dissolves at reaction temperature | soluble |  |  | 50.6 | 180
[amim]Cl | 1 | 1 | homogeneous | a compound class that dissolves at reaction temperature | soluble | C=CCn1cc[n+](C)c1.[Cl-] | LLM written |  | 175
[amim][CoCl3] | 1 | 1 | homogeneous | a compound class that dissolves at reaction temperature | soluble | C=CCn1cc[n+](C)c1.[Cl][Co-]([Cl])[Cl] | LLM written |  | 175
[amim][CuCl3] | 1 | 1 | homogeneous | a compound class that dissolves at reaction temperature | soluble | C=CCn1cc[n+](C)c1.[Cl][Cu-]([Cl])[Cl] | LLM written |  | 175
[amim][FeCl4] | 1 | 1 | homogeneous | a compound class that dissolves at reaction temperature | soluble | C=CCn1cc[n+](C)c1.[Cl][Fe-]([Cl])([Cl])[Cl] | LLM written |  | 175
[amim][MnCl3] | 1 | 1 | homogeneous | a compound class that dissolves at reaction temperature | soluble | C=CCn1cc[n+](C)c1.[Cl][Mn-]([Cl])[Cl] | LLM written |  | 175
[bmim]H2PO4 | 1 | 1 | homogeneous | a compound class that dissolves at reaction temperature | soluble |  | unclear |  | 175
[bmim]HSO4 | 1 | 1 | homogeneous | a compound class that dissolves at reaction temperature | soluble |  | unclear |  | 170
[bmim][FeCl4] | 1 | 1 | homogeneous | a compound class that dissolves at reaction temperature | soluble | CCCCn1cc[n+](C)c1.[Cl][Fe-]([Cl])([Cl])[Cl] | LLM written |  | 175
Magnesium chloride | 1 | 1 | homogeneous | a compound class that dissolves at reaction temperature | soluble | [Cl-].[Cl-].[Mg+2] | confirmed | 0 | 180
Manganese acetate | 1 | 1 | homogeneous | a compound class that dissolves at reaction temperature | soluble | CC(=O)[O-].CC(=O)[O-].[Mn+2] | confirmed | 58.8 | 180
Me-TBD | 1 | 1 | homogeneous | a compound class that dissolves at reaction temperature | soluble |  | unclear | 53 | 100
MeOK | 1 | 1 | homogeneous | a compound class that dissolves at reaction temperature | soluble |  | unclear | 84 | 70
MgSO4·7H2O | 1 | 1 | homogeneous | a compound class that dissolves at reaction temperature | soluble | O=S(=O)([O-])[O-].[Mg+2] | LLM written
Mn(OAc)2 | 1 | 1 | homogeneous | a compound class that dissolves at reaction temperature | soluble | CC(=O)[O-].CC(=O)[O-].[Mn+2] | LLM written | 35.1 | 190
[TMGH][HCO3] | 1 | 1 | homogeneous | a compound class that dissolves at reaction temperature | soluble |  | unclear | 99 | 100
[VEIm]Ac | 1 | 1 | homogeneous | a compound class that dissolves at reaction temperature | soluble |  | unclear |  | 170

## Excluded
record_id | doi | catalyst | catalyst_smiles | phase | why | route | solvent | temperature_c | yield_percent
10.1002/(sici)1099-1581(199910)10:10<603::aid-pat914>3.0.co;2-v#12 | 10.1002/(sici)1099-1581(199910)10:10<603::aid-pat914>3.0.co;2-v | CaO | [Ca+2].[O-2] | heterogeneous | quicklime, an insoluble ionic solid | other/unclear | DEG
10.1002/1521-3935(200206)203:9<1249::aid-macp1249>3.0.co;2-j#0 | 10.1002/1521-3935(200206)203:9<1249::aid-macp1249>3.0.co;2-j | DBTO | CCC[CH2][Sn](=[O])[CH2]CCC | unknown | no name rule matched and the structure decides nothing | glycolysis | EG
10.1002/9783527827992.ch67#0 | 10.1002/9783527827992.ch67 | heterogeneous, functionalized, magnetic nanoparticles |  | heterogeneous | named as a solid material, support or nano/calcined form | other/unclear | MEG |  | 95
10.1002/adfm.202210283#0 | 10.1002/adfm.202210283 | Co SSCs |  | heterogeneous | single-site catalyst on a support | glycolysis | ethylene glycol | 160
10.1002/adfm.202210283#1 | 10.1002/adfm.202210283 | Co SSCs |  | heterogeneous | single-site catalyst on a support | glycolysis | ethylene glycol | 180 | 82.6
10.1002/adfm.202210283#2 | 10.1002/adfm.202210283 | Co SSCs |  | heterogeneous | single-site catalyst on a support | glycolysis | ethylene glycol | 190
10.1002/adfm.202210283#3 | 10.1002/adfm.202210283 | Co SSCs |  | heterogeneous | single-site catalyst on a support | glycolysis | ethylene glycol
10.1002/adfm.202210283#4 | 10.1002/adfm.202210283 | Co SSCs |  | heterogeneous | single-site catalyst on a support | glycolysis | ethylene glycol
10.1002/adfm.202210283#5 | 10.1002/adfm.202210283 | CNT@PDA, calcinated at 400 °C |  | heterogeneous | named as a solid material, support or nano/calcined form | glycolysis | ethylene glycol
10.1002/adfm.202210283#6 | 10.1002/adfm.202210283 | CNT@PDA, calcinated at 700 °C |  | heterogeneous | named as a solid material, support or nano/calcined form | glycolysis | ethylene glycol
10.1002/adfm.202210283#7 | 10.1002/adfm.202210283 | Co SSCs |  | heterogeneous | single-site catalyst on a support | glycolysis | ethylene glycol | 197
10.1002/adma.202500090#0 | 10.1002/adma.202500090 | O-CoMn2O4 |  | unknown | no name rule matched and the structure does not parse | glycolysis | EG | 190 | 85.8
10.1002/adma.202500090#1 | 10.1002/adma.202500090 | P-CoMn2O4 |  | unknown | no name rule matched and the structure does not parse | glycolysis | EG | 190 | 82.8
10.1002/adma.202500090#2 | 10.1002/adma.202500090 | S-CoMn2O4 |  | unknown | no name rule matched and the structure does not parse | glycolysis | EG | 190 | 75.8
10.1002/adma.202500090#4 | 10.1002/adma.202500090 | O-CoMn2O4 |  | unknown | no name rule matched and the structure does not parse | glycolysis | EG | 190 | 25.7
10.1002/adma.202500090#5 | 10.1002/adma.202500090 | O-CoMn2O4 |  | unknown | no name rule matched and the structure does not parse | glycolysis | EG | 198
10.1002/admi.202000599#0 | 10.1002/admi.202000599 | Pd/hBN |  | heterogeneous | named as a solid material, support or nano/calcined form | glycolysis | ethylene glycol | 200 | 95.2
10.1002/admi.202000599#1 | 10.1002/admi.202000599 | Pd/hBN |  | heterogeneous | named as a solid material, support or nano/calcined form | glycolysis | ethylene glycol | 100
10.1002/admi.202000599#2 | 10.1002/admi.202000599 | Pd/hBN |  | heterogeneous | named as a solid material, support or nano/calcined form | glycolysis | ethylene glycol | 100 | 92.1
10.1002/admi.202000599#3 | 10.1002/admi.202000599 | Pd/hBN |  | heterogeneous | named as a solid material, support or nano/calcined form | glycolysis | ethylene glycol | 100
10.1002/admi.202000599#4 | 10.1002/admi.202000599 | Pd/hBN |  | heterogeneous | named as a solid material, support or nano/calcined form | glycolysis | ethylene glycol | 100
10.1002/admi.202000599#5 | 10.1002/admi.202000599 | Pd/hBN |  | heterogeneous | named as a solid material, support or nano/calcined form | glycolysis | ethylene glycol | 100 | 84
10.1002/admi.202000599#6 | 10.1002/admi.202000599 | Pd/hBN |  | heterogeneous | named as a solid material, support or nano/calcined form | glycolysis | ethylene glycol | 100 | 80.4
10.1002/admi.202000599#7 | 10.1002/admi.202000599 | Pd/hBN |  | heterogeneous | named as a solid material, support or nano/calcined form | glycolysis | ethylene glycol | 100 | 4.8
10.1002/admi.202000599#8 | 10.1002/admi.202000599 | Pd/hBN |  | heterogeneous | named as a solid material, support or nano/calcined form | glycolysis | ethylene glycol | 100
10.1002/advs.202510772#0 | 10.1002/advs.202510772 | spent graphite anode |  | heterogeneous | named as a solid material, support or nano/calcined form | glycolysis | EG | 180 | 61.2
10.1002/advs.202510772#1 | 10.1002/advs.202510772 | spent graphite anode |  | heterogeneous | named as a solid material, support or nano/calcined form | glycolysis | EG
10.1002/advs.202510772#2 | 10.1002/advs.202510772 | fully discharged graphite anode |  | heterogeneous | named as a solid material, support or nano/calcined form | glycolysis | EG
10.1002/advs.202510772#3 | 10.1002/advs.202510772 | lithiated graphite anode exposed to air for 10 min |  | heterogeneous | named as a solid material, support or nano/calcined form | glycolysis | EG |  | 45
10.1002/advs.202510772#4 | 10.1002/advs.202510772 | lithiated graphite anode exposed to air for 1 h |  | heterogeneous | named as a solid material, support or nano/calcined form | glycolysis | EG |  | 35
10.1002/advs.202510772#5 | 10.1002/advs.202510772 | lithiated graphite anode exposed to air for 24 h |  | heterogeneous | named as a solid material, support or nano/calcined form | glycolysis | EG
10.1002/advs.202510772#6 | 10.1002/advs.202510772 | graphite anode |  | heterogeneous | named as a solid material, support or nano/calcined form | glycolysis | EG | 175 | 44.1
10.1002/advs.202510772#7 | 10.1002/advs.202510772 | lithium metal foil | [Li] | unknown | no name rule matched and the structure decides nothing | glycolysis | EG | 175 | 18.7
10.1002/advs.202510772#8 | 10.1002/advs.202510772 | graphite anode with graphite particles removed |  | heterogeneous | named as a solid material, support or nano/calcined form | glycolysis | EG | 175 | 22.6
10.1002/advs.202510772#9 | 10.1002/advs.202510772 | spent graphite anode |  | heterogeneous | named as a solid material, support or nano/calcined form | glycolysis | EG | 200 | 64.6
10.1002/advs.202514922#0 | 10.1002/advs.202514922 | SiO2 |  | heterogeneous | named as a solid material, support or nano/calcined form | glycolysis | EG | 180
10.1002/advs.202514922#1 | 10.1002/advs.202514922 | ZnO | [O-2].[Zn+2] | heterogeneous | zinc oxide, insoluble | glycolysis | EG | 180 | 71.7
10.1002/advs.202514922#2 | 10.1002/advs.202514922 | ZnO/SiO2 |  | heterogeneous | named as a solid material, support or nano/calcined form | glycolysis | EG | 180 | 92.5
10.1002/aic.14632#0 | 10.1002/aic.14632 | SO4/TiO2 |  | heterogeneous | named as a solid material, support or nano/calcined form | hydrolysis | water | 160 | 38.33
10.1002/aic.14632#1 | 10.1002/aic.14632 | SO4/TiO2 |  | heterogeneous | named as a solid material, support or nano/calcined form | hydrolysis | water | 160 | 72.37
10.1002/aic.14632#2 | 10.1002/aic.14632 | SO4/TiO2 |  | heterogeneous | named as a solid material, support or nano/calcined form | hydrolysis | water | 160 | 73.85
10.1002/aic.14632#3 | 10.1002/aic.14632 | SO4/TiO2 |  | heterogeneous | named as a solid material, support or nano/calcined form | hydrolysis | water | 160 | 72.98
10.1002/aic.14632#4 | 10.1002/aic.14632 | SO4/TiO2 |  | heterogeneous | named as a solid material, support or nano/calcined form | hydrolysis | water | 160 | 94.19
10.1002/aic.14632#5 | 10.1002/aic.14632 | SO4/TiO2 |  | heterogeneous | named as a solid material, support or nano/calcined form | hydrolysis | water | 160 | 93.9
10.1002/aic.14632#6 | 10.1002/aic.14632 | SO4/TiO2 |  | heterogeneous | named as a solid material, support or nano/calcined form | hydrolysis | water | 160 | 92.92
10.1002/aic.14632#7 | 10.1002/aic.14632 | SO4/TiO2 |  | heterogeneous | named as a solid material, support or nano/calcined form | hydrolysis | water | 160 | 96.05
10.1002/aic.14632#8 | 10.1002/aic.14632 | SO4/TiO2 |  | heterogeneous | named as a solid material, support or nano/calcined form | hydrolysis | water | 160 | 99.19
10.1002/aic.14632#9 | 10.1002/aic.14632 | SO4/TiO2 |  | heterogeneous | named as a solid material, support or nano/calcined form | hydrolysis | water | 160
10.1002/aic.14632#10 | 10.1002/aic.14632 | SO4/TiO2 |  | heterogeneous | named as a solid material, support or nano/calcined form | hydrolysis | water | 160
10.1002/aic.14632#11 | 10.1002/aic.14632 | SO4/TiO2 |  | heterogeneous | named as a solid material, support or nano/calcined form | hydrolysis | water | 160
10.1002/aic.14632#12 | 10.1002/aic.14632 | SO4/TiO2 |  | heterogeneous | named as a solid material, support or nano/calcined form | hydrolysis | water | 160
10.1002/aic.14632#13 | 10.1002/aic.14632 | SO4/TiO2 |  | heterogeneous | named as a solid material, support or nano/calcined form | hydrolysis | water | 160
10.1002/anie.202416384#0 | 10.1002/anie.202416384 | Cu/ZnZrOx |  | unknown | no name rule matched and the structure does not parse | methanolysis | methanol | 240 | 90
10.1002/anie.202416384#1 | 10.1002/anie.202416384 | Cu/ZnZrOx |  | unknown | no name rule matched and the structure does not parse | methanolysis | methanol | 240 | 75
10.1002/anie.202416384#2 | 10.1002/anie.202416384 | Cu/ZnZrOx |  | unknown | no name rule matched and the structure does not parse | methanolysis | methanol | 240 | 5
10.1002/anie.202503469#0 | 10.1002/anie.202503469 | KHCO3/guaiacol |  | unknown | no name rule matched and the structure does not parse | methanolysis | MeOH | 120 | 94
10.1002/anie.202503469#1 | 10.1002/anie.202503469 | KHCO3/guaiacol |  | unknown | no name rule matched and the structure does not parse | methanolysis | MeOH | 120 | 96
10.1002/anie.202503469#2 | 10.1002/anie.202503469 | KHCO3/guaiacol |  | unknown | no name rule matched and the structure does not parse | methanolysis | MeOH | 120 | 92
10.1002/anie.202503469#3 | 10.1002/anie.202503469 | KHCO3/guaiacol |  | unknown | no name rule matched and the structure does not parse | methanolysis | MeOH | 120 | 89
10.1002/anie.202505024#0 | 10.1002/anie.202505024 | Ti-2 |  | unknown | no name rule matched and the structure does not parse | methanolysis | methanol | 110
10.1002/anie.202505024#1 | 10.1002/anie.202505024 | Ti-4 |  | unknown | no name rule matched and the structure does not parse | methanolysis | methanol | 110
10.1002/anie.202505024#2 | 10.1002/anie.202505024 | Ti-1 |  | unknown | no name rule matched and the structure does not parse | methanolysis | methanol | 110
10.1002/anie.202505024#5 | 10.1002/anie.202505024 | CpTiCl3 | [Cl-].[Cl-].[Cl-].[Ti+4].c1cc[cH-]c1 | unknown | no name rule matched and the structure decides nothing | methanolysis | methanol | 110
10.1002/anie.202505024#6 | 10.1002/anie.202505024 | Cp2TiCl2 | [Cl-].[Cl-].[Ti+4].c1cc[cH-]c1.c1cc[cH-]c1 | unknown | no name rule matched and the structure decides nothing | methanolysis | methanol | 110
10.1002/anie.202505024#7 | 10.1002/anie.202505024 | Ti-4 |  | unknown | no name rule matched and the structure does not parse | methanolysis | methanol | 150
10.1002/anie.202505024#8 | 10.1002/anie.202505024 | Ti-4 |  | unknown | no name rule matched and the structure does not parse | methanolysis | methanol | 150
10.1002/anie.202505024#9 | 10.1002/anie.202505024 | Ti-4 |  | unknown | no name rule matched and the structure does not parse | methanolysis | methanol | 200
10.1002/anie.202513145#0 | 10.1002/anie.202513145 | Mn1 |  | unknown | a paper-internal label; no compound can be assigned | other/unclear | tAmOH | 140 | 86
10.1002/anie.202513145#1 | 10.1002/anie.202513145 | Mn1 |  | unknown | a paper-internal label; no compound can be assigned | methanolysis | MeOH | 140 | 85
10.1002/anie.202513145#2 | 10.1002/anie.202513145 | Mn1 |  | unknown | a paper-internal label; no compound can be assigned | other/unclear | tAmOH | 140 | 86
10.1002/anie.202513145#3 | 10.1002/anie.202513145 | Mn1 |  | unknown | a paper-internal label; no compound can be assigned | methanolysis | MeOH | 140 | 85
10.1002/anie.202513145#4 | 10.1002/anie.202513145 | Mn1 |  | unknown | a paper-internal label; no compound can be assigned | other/unclear | tAmOH | 140 | 51
10.1002/anie.202513145#5 | 10.1002/anie.202513145 | Mn1 |  | unknown | a paper-internal label; no compound can be assigned | methanolysis | MeOH | 140 | 58
10.1002/anie.202513145#6 | 10.1002/anie.202513145 | Mn1 |  | unknown | a paper-internal label; no compound can be assigned | other/unclear | tAmOH | 140 | 52
10.1002/anie.202513145#7 | 10.1002/anie.202513145 | Mn1 |  | unknown | a paper-internal label; no compound can be assigned | methanolysis | MeOH | 140 | 60
10.1002/anie.202513145#8 | 10.1002/anie.202513145 | Mn1 |  | unknown | a paper-internal label; no compound can be assigned | other/unclear | tAmOH | 140 | 58
10.1002/anie.202513145#9 | 10.1002/anie.202513145 | Mn1 |  | unknown | a paper-internal label; no compound can be assigned | methanolysis | MeOH | 140 | 50
10.1002/anie.202513145#10 | 10.1002/anie.202513145 | Mn1 |  | unknown | a paper-internal label; no compound can be assigned | other/unclear | tAmOH | 140 | 70
10.1002/anie.202513145#11 | 10.1002/anie.202513145 | Mn1 |  | unknown | a paper-internal label; no compound can be assigned | methanolysis | MeOH | 140 | 65
10.1002/anie.202513145#12 | 10.1002/anie.202513145 | Mn1 |  | unknown | a paper-internal label; no compound can be assigned | other/unclear | tAmOH | 140 | 85
10.1002/anie.202513145#13 | 10.1002/anie.202513145 | Mn1 |  | unknown | a paper-internal label; no compound can be assigned | methanolysis | MeOH | 140 | 84
10.1002/anie.202516357#1 | 10.1002/anie.202516357 | Cu/Al2O3 |  | heterogeneous | named as a solid material, support or nano/calcined form | methanolysis | methanol | 250
10.1002/anie.202516357#2 | 10.1002/anie.202516357 | Cu/ZnO |  | heterogeneous | named as a solid material, support or nano/calcined form | methanolysis | methanol | 250
10.1002/anie.202516357#3 | 10.1002/anie.202516357 | Cu/SiO2 |  | heterogeneous | named as a solid material, support or nano/calcined form | methanolysis | methanol | 250
10.1002/anie.202516357#4 | 10.1002/anie.202516357 | Cu/MgAlOx |  | unknown | no name rule matched and the structure does not parse | methanolysis | methanol | 250 | 79.1
10.1002/anie.202516357#5 | 10.1002/anie.202516357 | CuNa/SiO2 |  | heterogeneous | named as a solid material, support or nano/calcined form | methanolysis | methanol | 250 | 26.1
10.1002/anie.202516357#6 | 10.1002/anie.202516357 | Cu/AlOx |  | unknown | no name rule matched and the structure does not parse | methanolysis | methanol | 250 | 53.4
10.1002/anie.202516357#7 | 10.1002/anie.202516357 | Cu/MgAlGaOx |  | unknown | no name rule matched and the structure does not parse | methanolysis | methanol | 250 | 99.5
10.1002/anie.202516357#8 | 10.1002/anie.202516357 | Cu/MgAlGaZnOx |  | unknown | no name rule matched and the structure does not parse | methanolysis | methanol | 250 | 98.5
10.1002/anie.202516357#9 | 10.1002/anie.202516357 | Cu/MgAlGaZnOx |  | unknown | no name rule matched and the structure does not parse | methanolysis | methanol | 250 | 97.5
10.1002/anie.202516357#10 | 10.1002/anie.202516357 | Cu/MgAlGaOx |  | unknown | no name rule matched and the structure does not parse | methanolysis | methanol | 250 | 96.2
10.1002/anie.202516357#11 | 10.1002/anie.202516357 | Cu/MgAlGaOx |  | unknown | no name rule matched and the structure does not parse | methanolysis | methanol | 250 | 0
10.1002/anie.202516357#12 | 10.1002/anie.202516357 | Cu/MgAlGaZnOx |  | unknown | no name rule matched and the structure does not parse | methanolysis | methanol | 250 | 76.7
10.1002/anie.202516357#13 | 10.1002/anie.202516357 | Cu/MgAlGaZnOx |  | unknown | no name rule matched and the structure does not parse | methanolysis | methanol | 250 | 23.1
10.1002/anie.8091533#0 | 10.1002/anie.8091533 | ZnAl-F-LDHs |  | heterogeneous | named as a solid material, support or nano/calcined form | glycolysis | ethylene glycol | 160 | 80
10.1002/anie.8091533#1 | 10.1002/anie.8091533 | ZnAl-LDHs |  | heterogeneous | named as a solid material, support or nano/calcined form | glycolysis | ethylene glycol | 160
10.1002/anie.8091533#2 | 10.1002/anie.8091533 | ZnO | [O-2].[Zn+2] | heterogeneous | zinc oxide, insoluble | glycolysis | ethylene glycol | 160
10.1002/anie.8091533#3 | 10.1002/anie.8091533 | ZnAl-F-LDHs |  | heterogeneous | named as a solid material, support or nano/calcined form | glycolysis | ethylene glycol
10.1002/anie.8091533#4 | 10.1002/anie.8091533 | ZnAl-F-LDHs |  | heterogeneous | named as a solid material, support or nano/calcined form | glycolysis | ethylene glycol | 160
10.1002/anie.8091533#5 | 10.1002/anie.8091533 | ZnAl-F-LDHs |  | heterogeneous | named as a solid material, support or nano/calcined form | glycolysis | ethylene glycol | 160
10.1002/anie.8091533#6 | 10.1002/anie.8091533 | ZnAl-F-LDHs |  | heterogeneous | named as a solid material, support or nano/calcined form | glycolysis | ethylene glycol |  | 72
10.1002/app.12711#1 | 10.1002/app.12711 | titanium (IV)-phosphate | O=P([O-])([O-])[O-].O=P([O-])([O-])[O-].O=P([O-])([O-])[O-].O=P([O-])([O-])[O-].[Ti+4].[Ti+4].[Ti+4] | heterogeneous | insoluble metal phosphate | glycolysis | EG | 200
10.1002/app.12711#2 | 10.1002/app.12711 | titanium (IV)-phosphate | O=P([O-])([O-])[O-].O=P([O-])([O-])[O-].O=P([O-])([O-])[O-].O=P([O-])([O-])[O-].[Ti+4].[Ti+4].[Ti+4] | heterogeneous | insoluble metal phosphate | glycolysis | EG | 200
10.1002/app.12711#3 | 10.1002/app.12711 | titanium (IV)-phosphate | O=P([O-])([O-])[O-].O=P([O-])([O-])[O-].O=P([O-])([O-])[O-].O=P([O-])([O-])[O-].[Ti+4].[Ti+4].[Ti+4] | heterogeneous | insoluble metal phosphate | glycolysis | EG | 200
10.1002/app.12711#4 | 10.1002/app.12711 | titanium (IV)-phosphate | O=P([O-])([O-])[O-].O=P([O-])([O-])[O-].O=P([O-])([O-])[O-].O=P([O-])([O-])[O-].[Ti+4].[Ti+4].[Ti+4] | heterogeneous | insoluble metal phosphate | glycolysis | EG | 200
10.1002/app.12711#5 | 10.1002/app.12711 | titanium (IV)-phosphate | O=P([O-])([O-])[O-].O=P([O-])([O-])[O-].O=P([O-])([O-])[O-].O=P([O-])([O-])[O-].[Ti+4].[Ti+4].[Ti+4] | heterogeneous | insoluble metal phosphate | glycolysis | EG | 200
10.1002/app.12711#8 | 10.1002/app.12711 | titanium (IV)-phosphate | O=P([O-])([O-])[O-].O=P([O-])([O-])[O-].O=P([O-])([O-])[O-].O=P([O-])([O-])[O-].[Ti+4].[Ti+4].[Ti+4] | heterogeneous | insoluble metal phosphate | other/unclear | DEG | 220
10.1002/app.12711#9 | 10.1002/app.12711 | titanium (IV)-phosphate | O=P([O-])([O-])[O-].O=P([O-])([O-])[O-].O=P([O-])([O-])[O-].O=P([O-])([O-])[O-].[Ti+4].[Ti+4].[Ti+4] | heterogeneous | insoluble metal phosphate | other/unclear | DEG | 220
10.1002/app.12711#11 | 10.1002/app.12711 | titanium (IV)-phosphate | O=P([O-])([O-])[O-].O=P([O-])([O-])[O-].O=P([O-])([O-])[O-].O=P([O-])([O-])[O-].[Ti+4].[Ti+4].[Ti+4] | heterogeneous | insoluble metal phosphate | other/unclear | PrG | 180
10.1002/app.12711#12 | 10.1002/app.12711 | titanium (IV)-phosphate | O=P([O-])([O-])[O-].O=P([O-])([O-])[O-].O=P([O-])([O-])[O-].O=P([O-])([O-])[O-].[Ti+4].[Ti+4].[Ti+4] | heterogeneous | insoluble metal phosphate | other/unclear | PrG | 180
10.1002/app.12711#14 | 10.1002/app.12711 | titanium (IV)-phosphate | O=P([O-])([O-])[O-].O=P([O-])([O-])[O-].O=P([O-])([O-])[O-].O=P([O-])([O-])[O-].[Ti+4].[Ti+4].[Ti+4] | heterogeneous | insoluble metal phosphate | glycolysis | EG | 200
10.1002/app.12711#15 | 10.1002/app.12711 | titanium (IV)-phosphate | O=P([O-])([O-])[O-].O=P([O-])([O-])[O-].O=P([O-])([O-])[O-].O=P([O-])([O-])[O-].[Ti+4].[Ti+4].[Ti+4] | heterogeneous | insoluble metal phosphate | glycolysis | EG | 200
10.1002/app.12711#18 | 10.1002/app.12711 | titanium (IV)-phosphate | O=P([O-])([O-])[O-].O=P([O-])([O-])[O-].O=P([O-])([O-])[O-].O=P([O-])([O-])[O-].[Ti+4].[Ti+4].[Ti+4] | heterogeneous | insoluble metal phosphate | other/unclear | DEG | 220
10.1002/app.12711#19 | 10.1002/app.12711 | titanium (IV)-phosphate | O=P([O-])([O-])[O-].O=P([O-])([O-])[O-].O=P([O-])([O-])[O-].O=P([O-])([O-])[O-].[Ti+4].[Ti+4].[Ti+4] | heterogeneous | insoluble metal phosphate | other/unclear | DEG | 220
10.1002/app.12711#21 | 10.1002/app.12711 | titanium (IV)-phosphate | O=P([O-])([O-])[O-].O=P([O-])([O-])[O-].O=P([O-])([O-])[O-].O=P([O-])([O-])[O-].[Ti+4].[Ti+4].[Ti+4] | heterogeneous | insoluble metal phosphate | other/unclear | PrG | 180
10.1002/app.12711#22 | 10.1002/app.12711 | titanium (IV)-phosphate | O=P([O-])([O-])[O-].O=P([O-])([O-])[O-].O=P([O-])([O-])[O-].O=P([O-])([O-])[O-].[Ti+4].[Ti+4].[Ti+4] | heterogeneous | insoluble metal phosphate | other/unclear | PrG | 180
10.1002/app.28656#0 | 10.1002/app.28656 | b-zeolite |  | heterogeneous | named as a solid material, support or nano/calcined form | glycolysis | ethylene glycol | 196 | 56
10.1002/app.28656#1 | 10.1002/app.28656 | Y-zeolite |  | heterogeneous | named as a solid material, support or nano/calcined form | glycolysis | ethylene glycol | 196 | 54
10.1002/app.28656#2 | 10.1002/app.28656 | b-zeolite |  | heterogeneous | named as a solid material, support or nano/calcined form | glycolysis | ethylene glycol | 196 | 60
10.1002/app.28656#3 | 10.1002/app.28656 | Y-zeolite |  | heterogeneous | named as a solid material, support or nano/calcined form | glycolysis | ethylene glycol | 196 | 58
10.1002/app.28656#4 | 10.1002/app.28656 | b-zeolite |  | heterogeneous | named as a solid material, support or nano/calcined form | glycolysis | ethylene glycol | 196 | 61
10.1002/app.28656#5 | 10.1002/app.28656 | Y-zeolite |  | heterogeneous | named as a solid material, support or nano/calcined form | glycolysis | ethylene glycol | 196 | 62
10.1002/app.28656#6 | 10.1002/app.28656 | b-zeolite |  | heterogeneous | named as a solid material, support or nano/calcined form | glycolysis | ethylene glycol | 196 | 66
10.1002/app.28656#7 | 10.1002/app.28656 | Y-zeolite |  | heterogeneous | named as a solid material, support or nano/calcined form | glycolysis | ethylene glycol | 196 | 65
10.1002/app.28656#8 | 10.1002/app.28656 | b-zeolite |  | heterogeneous | named as a solid material, support or nano/calcined form | glycolysis | ethylene glycol | 196 | 62
10.1002/app.28656#9 | 10.1002/app.28656 | Y-zeolite |  | heterogeneous | named as a solid material, support or nano/calcined form | glycolysis | ethylene glycol | 196 | 63
10.1002/app.28656#10 | 10.1002/app.28656 | b-zeolite |  | heterogeneous | named as a solid material, support or nano/calcined form | glycolysis | ethylene glycol | 196 | 58
10.1002/app.28656#11 | 10.1002/app.28656 | Y-zeolite |  | heterogeneous | named as a solid material, support or nano/calcined form | glycolysis | ethylene glycol | 196 | 59
10.1002/app.28656#12 | 10.1002/app.28656 | b-zeolite |  | heterogeneous | named as a solid material, support or nano/calcined form | glycolysis | ethylene glycol | 196
10.1002/app.28656#13 | 10.1002/app.28656 | Y-zeolite |  | heterogeneous | named as a solid material, support or nano/calcined form | glycolysis | ethylene glycol | 196 | 58
10.1002/app.28656#14 | 10.1002/app.28656 | b-zeolite |  | heterogeneous | named as a solid material, support or nano/calcined form | glycolysis | ethylene glycol | 196
10.1002/app.28656#15 | 10.1002/app.28656 | Y-zeolite |  | heterogeneous | named as a solid material, support or nano/calcined form | glycolysis | ethylene glycol | 196 | 59
10.1002/app.28656#16 | 10.1002/app.28656 | b-zeolite |  | heterogeneous | named as a solid material, support or nano/calcined form | glycolysis | ethylene glycol | 196
10.1002/app.28656#17 | 10.1002/app.28656 | Y-zeolite |  | heterogeneous | named as a solid material, support or nano/calcined form | glycolysis | ethylene glycol | 196 | 61
10.1002/app.28656#18 | 10.1002/app.28656 | b-zeolite |  | heterogeneous | named as a solid material, support or nano/calcined form | glycolysis | ethylene glycol | 196
10.1002/app.28656#19 | 10.1002/app.28656 | Y-zeolite |  | heterogeneous | named as a solid material, support or nano/calcined form | glycolysis | ethylene glycol | 196 | 62
10.1002/app.28656#20 | 10.1002/app.28656 | b-zeolite |  | heterogeneous | named as a solid material, support or nano/calcined form | glycolysis | ethylene glycol | 196
10.1002/app.28656#21 | 10.1002/app.28656 | Y-zeolite |  | heterogeneous | named as a solid material, support or nano/calcined form | glycolysis | ethylene glycol | 196 | 64
10.1002/app.28656#22 | 10.1002/app.28656 | b-zeolite |  | heterogeneous | named as a solid material, support or nano/calcined form | glycolysis | ethylene glycol | 196 | 65
10.1002/app.28656#23 | 10.1002/app.28656 | Y-zeolite |  | heterogeneous | named as a solid material, support or nano/calcined form | glycolysis | ethylene glycol | 196 | 65
10.1002/app.28656#24 | 10.1002/app.28656 | b-zeolite |  | heterogeneous | named as a solid material, support or nano/calcined form | glycolysis | ethylene glycol | 196 | 66
10.1002/app.28656#25 | 10.1002/app.28656 | Y-zeolite |  | heterogeneous | named as a solid material, support or nano/calcined form | glycolysis | ethylene glycol | 196 | 65
10.1002/app.32131#1 | 10.1002/app.32131 | MgO | [Mg+2].[O-2] | heterogeneous | magnesia, insoluble | hydrolysis | water | 200
10.1002/app.32131#2 | 10.1002/app.32131 | Fe2O3 | [O]=[Fe][O][Fe]=[O] | heterogeneous | named as a solid material, support or nano/calcined form | hydrolysis | water | 200
10.1002/app.32131#3 | 10.1002/app.32131 | Gr2O3 |  | heterogeneous | a bare metal-oxide formula, insoluble as named | hydrolysis | water | 200
10.1002/app.32131#4 | 10.1002/app.32131 | ZnO | [O-2].[Zn+2] | heterogeneous | zinc oxide, insoluble | hydrolysis | water | 200
10.1002/app.32131#5 | 10.1002/app.32131 | SnO | [O-2].[Sn+2] | heterogeneous | a bare metal-oxide formula, insoluble as named | hydrolysis | water | 200
10.1002/app.32131#6 | 10.1002/app.32131 | Sb2O3 | [O]=[Sb][O][Sb]=[O] | heterogeneous | antimony trioxide; dissolves only slowly in hot glycol | hydrolysis | water | 200
10.1002/app.32131#7 | 10.1002/app.32131 | Cu2O | [Cu+].[Cu+].[O-2] | heterogeneous | a bare metal-oxide formula, insoluble as named | hydrolysis | water | 200
10.1002/app.32131#8 | 10.1002/app.32131 | TiO2 | [O]=[Ti]=[O] | heterogeneous | titania, insoluble | hydrolysis | water | 200
10.1002/app.32131#9 | 10.1002/app.32131 | MnO2 | [O]=[Mn]=[O] | heterogeneous | named as a solid material, support or nano/calcined form | hydrolysis | water | 200
10.1002/app.33575#1 | 10.1002/app.33575 | CaO | [Ca+2].[O-2] | heterogeneous | quicklime, an insoluble ionic solid | hydrolysis | steam | 700 | 9.4
10.1002/app.33575#2 | 10.1002/app.33575 | CaO | [Ca+2].[O-2] | heterogeneous | quicklime, an insoluble ionic solid | hydrolysis | steam | 700 | 48.2
10.1002/app.33575#3 | 10.1002/app.33575 | CaO | [Ca+2].[O-2] | heterogeneous | quicklime, an insoluble ionic solid | hydrolysis | steam | 700 | 38.4
10.1002/app.33575#4 | 10.1002/app.33575 | CaO | [Ca+2].[O-2] | heterogeneous | quicklime, an insoluble ionic solid | hydrolysis | steam | 600 | 2.7
10.1002/app.33575#5 | 10.1002/app.33575 | CaO | [Ca+2].[O-2] | heterogeneous | quicklime, an insoluble ionic solid | hydrolysis | steam | 700 | 48.2
10.1002/app.33575#6 | 10.1002/app.33575 | CaO | [Ca+2].[O-2] | heterogeneous | quicklime, an insoluble ionic solid | hydrolysis | steam | 800 | 7.5
10.1002/app.33575#7 | 10.1002/app.33575 | CaO | [Ca+2].[O-2] | heterogeneous | quicklime, an insoluble ionic solid | hydrolysis | steam | 700 | 48.2
10.1002/app.33575#8 | 10.1002/app.33575 | CaO | [Ca+2].[O-2] | heterogeneous | quicklime, an insoluble ionic solid | hydrolysis | steam | 700 | 40.4
10.1002/app.33575#9 | 10.1002/app.33575 | CaO | [Ca+2].[O-2] | heterogeneous | quicklime, an insoluble ionic solid | hydrolysis | steam | 700 | 10.8
10.1002/app.33575#10 | 10.1002/app.33575 | CaO/H2O (one step) |  | heterogeneous | named as a solid material, support or nano/calcined form | hydrolysis | steam | 700 | 38
10.1002/app.33575#11 | 10.1002/app.33575 | CaO/H2O (two step) |  | heterogeneous | named as a solid material, support or nano/calcined form | hydrolysis | steam | 450 | 48
10.1002/app.39497#1 | 10.1002/app.39497 | H3PW12O40 |  | unknown | no name rule matched and the structure does not parse | hydrolysis | water |  | 73
10.1002/app.39497#2 | 10.1002/app.39497 | [(CH3)3N(C12H25)]3PW12O40 |  | unknown | no name rule matched and the structure does not parse | hydrolysis | water |  | 85
10.1002/app.39497#3 | 10.1002/app.39497 | [(CH3)3N(C16H33)]3PW12O40 |  | unknown | no name rule matched and the structure does not parse | hydrolysis | water |  | 93
10.1002/app.39497#4 | 10.1002/app.39497 | [(CH3)3N(C18H37)]3PW12O40 |  | unknown | no name rule matched and the structure does not parse | hydrolysis | water |  | 91
10.1002/app.39497#5 | 10.1002/app.39497 | [(C4H9)4N]3PW12O40 |  | unknown | no name rule matched and the structure does not parse | hydrolysis | water |  | 81
10.1002/app.39497#6 | 10.1002/app.39497 | [(CH3)2N(C18H37)2]3PW12O40 |  | unknown | no name rule matched and the structure does not parse | hydrolysis | water |  | 76
10.1002/app.39497#7 | 10.1002/app.39497 | [(CH3)3N(C16H33)]3[PW12O40] |  | unknown | no name rule matched and the structure does not parse | hydrolysis | water | 145 | 93
10.1002/app.41053#1 | 10.1002/app.41053 | Al2O3 | [O]=[Al][O][Al]=[O] | heterogeneous | named as a solid material, support or nano/calcined form | glycolysis | EG | 196 | 5.07
10.1002/app.41053#2 | 10.1002/app.41053 | ZnO | [O-2].[Zn+2] | heterogeneous | zinc oxide, insoluble | glycolysis | EG | 196 | 52.23
10.1002/app.41053#3 | 10.1002/app.41053 | Al2O3/ZnO |  | heterogeneous | named as a solid material, support or nano/calcined form | glycolysis | EG | 196 | 43.21
10.1002/app.41053#4 | 10.1002/app.41053 | ZnAl-1 |  | heterogeneous | named as a solid material, support or nano/calcined form | glycolysis | EG | 196 | 65.63
10.1002/app.41053#5 | 10.1002/app.41053 | ZnAl-2 |  | heterogeneous | named as a solid material, support or nano/calcined form | glycolysis | EG | 196 | 74.8
10.1002/app.41053#6 | 10.1002/app.41053 | ZnAl-3 |  | heterogeneous | named as a solid material, support or nano/calcined form | glycolysis | EG | 196 | 76.43
10.1002/app.41053#7 | 10.1002/app.41053 | ZnAl-4 |  | heterogeneous | named as a solid material, support or nano/calcined form | glycolysis | EG | 196 | 75.92
10.1002/app.41053#9 | 10.1002/app.41053 | ZnAl-3 (50-65 mesh) |  | heterogeneous | named as a solid material, support or nano/calcined form | glycolysis | EG | 196 | 71.21
10.1002/app.41053#10 | 10.1002/app.41053 | ZnAl-3 (65-100 mesh) |  | heterogeneous | named as a solid material, support or nano/calcined form | glycolysis | EG | 196 | 76.43
10.1002/app.41053#11 | 10.1002/app.41053 | ZnAl-3 (100-200 mesh) |  | heterogeneous | named as a solid material, support or nano/calcined form | glycolysis | EG | 196 | 77.6
10.1002/app.41053#12 | 10.1002/app.41053 | ZnAl-3 |  | heterogeneous | named as a solid material, support or nano/calcined form | glycolysis | propylene glycol | 188
10.1002/app.41053#13 | 10.1002/app.41053 | ZnAl-3 |  | heterogeneous | named as a solid material, support or nano/calcined form | glycolysis | EG | 196 | 79
10.1002/app.41053#14 | 10.1002/app.41053 | ZnAl-3 |  | heterogeneous | named as a solid material, support or nano/calcined form | glycolysis | EG | 196 | 18
10.1002/app.41053#15 | 10.1002/app.41053 | ZnAl-3 |  | heterogeneous | named as a solid material, support or nano/calcined form | glycolysis | EG | 196 | 63
10.1002/app.41053#16 | 10.1002/app.41053 | Zn/Al-HT-3 (1%) |  | unknown | no name rule matched and the structure does not parse | glycolysis | EG | 196 | 77.1
10.1002/app.41053#17 | 10.1002/app.41053 | Zn/Al-HT-3 (1%) |  | unknown | no name rule matched and the structure does not parse | glycolysis | EG | 196 | 76.4
10.1002/app.41053#18 | 10.1002/app.41053 | Zn/Al-HT-3 (5%) |  | unknown | no name rule matched and the structure does not parse | glycolysis | EG | 196 | 78.3
10.1002/app.41053#19 | 10.1002/app.41053 | Zn/Al-3 (1%) |  | unknown | no name rule matched and the structure does not parse | glycolysis | EG | 196 | 81.05
10.1002/app.41053#20 | 10.1002/app.41053 | Zn/Al-3 (5%) |  | unknown | no name rule matched and the structure does not parse | glycolysis | EG | 196 | 80.08
10.1002/app.41053#22 | 10.1002/app.41053 | Zn(OAc)2 (1%) + AC (1%) |  | heterogeneous | named as a solid material, support or nano/calcined form | glycolysis | EG | 196 | 71.37
10.1002/app.41053#23 | 10.1002/app.41053 | Zn(OAc)2 (1%) + AC (5%) |  | heterogeneous | named as a solid material, support or nano/calcined form | glycolysis | EG | 196 | 66.54
10.1002/app.46285#1 | 10.1002/app.46285 | Perkalite F100 |  | unknown | no name rule matched and the structure does not parse | glycolysis | EG | 240 | 77
10.1002/app.46285#2 | 10.1002/app.46285 | Perkalite F100 |  | unknown | no name rule matched and the structure does not parse | glycolysis | EG | 240 | 52
10.1002/app.46285#3 | 10.1002/app.46285 | Perkalite F100 |  | unknown | no name rule matched and the structure does not parse | glycolysis | EG | 240 | 18
10.1002/app.46285#4 | 10.1002/app.46285 | Perkalite F100 |  | unknown | no name rule matched and the structure does not parse | glycolysis | EG | 200 | 25
10.1002/app.52451#1 | 10.1002/app.52451 | 2-NDS |  | unknown | no name rule matched and the structure does not parse | hydrolysis | water | 150
10.1002/app.52451#2 | 10.1002/app.52451 | NDSA |  | unknown | no name rule matched and the structure does not parse | hydrolysis | water | 150
10.1002/app.71175#5 | 10.1002/app.71175 | ZnO | [O-2].[Zn+2] | heterogeneous | zinc oxide, insoluble | glycolysis | ethylene glycol | 195 | 46.52
10.1002/app.71175#6 | 10.1002/app.71175 | [Hmim][TFSI]-ZnO |  | heterogeneous | named as a solid material, support or nano/calcined form | glycolysis | ethylene glycol | 195 | 40.55
10.1002/app.71175#7 | 10.1002/app.71175 | [Bmim][TTB]-ZnO |  | heterogeneous | named as a solid material, support or nano/calcined form | glycolysis | ethylene glycol | 195 | 39.76
10.1002/app.71175#8 | 10.1002/app.71175 | [Amim][DCA]-ZnO |  | heterogeneous | named as a solid material, support or nano/calcined form | glycolysis | ethylene glycol | 195 | 87.43
10.1002/app.71175#9 | 10.1002/app.71175 | [Emim][TFSI]-ZnO |  | heterogeneous | named as a solid material, support or nano/calcined form | glycolysis | ethylene glycol | 195 | 17.03
10.1002/app.71175#10 | 10.1002/app.71175 | [Emim][EtSO4]-ZnO |  | heterogeneous | named as a solid material, support or nano/calcined form | glycolysis | ethylene glycol | 195 | 50.7
10.1002/cctc.202200712#0 | 10.1002/cctc.202200712 | [PyPs]6[WZn3(H2O)2(ZnW9O34)2] |  | unknown | no name rule matched and the structure does not parse | glycolysis | EG | 195 | 85
10.1002/cctc.202200712#1 | 10.1002/cctc.202200712 | [PyPs]6[WZn3(H2O)2(ZnW9O34)2] |  | unknown | no name rule matched and the structure does not parse | glycolysis | EG | 195 | 85.35
10.1002/cctc.202200712#2 | 10.1002/cctc.202200712 | [PyPs]6[WZn3(H2O)2(ZnW9O34)2] |  | unknown | no name rule matched and the structure does not parse | glycolysis | EG | 150 | 0.2
10.1002/cctc.202200712#3 | 10.1002/cctc.202200712 | [PyPs]6[WZn3(H2O)2(ZnW9O34)2] |  | unknown | no name rule matched and the structure does not parse | glycolysis | EG | 160 | 0.47
10.1002/cctc.202200712#4 | 10.1002/cctc.202200712 | [PyPs]6[WZn3(H2O)2(ZnW9O34)2] |  | unknown | no name rule matched and the structure does not parse | glycolysis | EG | 195 | 79.78
10.1002/cctc.202501284#1 | 10.1002/cctc.202501284 | basic carbocatalyst |  | heterogeneous | a carbon material | glycolysis | ethylene glycol | 468 | 48
10.1002/cctc.202501284#2 | 10.1002/cctc.202501284 | basic carbocatalyst |  | heterogeneous | a carbon material | glycolysis | ethylene glycol | 468 | 61.2
10.1002/cctc.202501284#3 | 10.1002/cctc.202501284 | basic carbocatalyst |  | heterogeneous | a carbon material | glycolysis | ethylene glycol | 432 | 37.7
10.1002/cctc.202501284#4 | 10.1002/cctc.202501284 | basic carbocatalyst |  | heterogeneous | a carbon material | glycolysis | ethylene glycol | 452 | 65.7
10.1002/cctc.202501284#5 | 10.1002/cctc.202501284 | basic carbocatalyst |  | heterogeneous | a carbon material | glycolysis | ethylene glycol | 468 | 77.8
10.1002/cctc.202501284#6 | 10.1002/cctc.202501284 | basic carbocatalyst |  | heterogeneous | a carbon material | glycolysis | ethylene glycol | 468 | 62.7
10.1002/cctc.202501284#7 | 10.1002/cctc.202501284 | basic carbocatalyst |  | heterogeneous | a carbon material | glycolysis | ethylene glycol | 468 | 77.8
10.1002/cctc.202501284#8 | 10.1002/cctc.202501284 | basic carbocatalyst |  | heterogeneous | a carbon material | glycolysis | ethylene glycol | 468 | 68.7
10.1002/cctc.202501284#9 | 10.1002/cctc.202501284 | basic carbocatalyst |  | heterogeneous | a carbon material | glycolysis | ethylene glycol | 468 | 55.1
10.1002/cctc.202501284#10 | 10.1002/cctc.202501284 | basic carbocatalyst |  | heterogeneous | a carbon material | glycolysis | ethylene glycol | 468 | 75.5
10.1002/cctc.202501284#11 | 10.1002/cctc.202501284 | basic carbocatalyst |  | heterogeneous | a carbon material | glycolysis | ethylene glycol | 468 | 0
10.1002/cctc.202501284#12 | 10.1002/cctc.202501284 | basic carbocatalyst |  | heterogeneous | a carbon material | glycolysis | ethylene glycol | 468 | 58.9
10.1002/cctc.202501284#13 | 10.1002/cctc.202501284 | basic carbocatalyst |  | heterogeneous | a carbon material | glycolysis | ethylene glycol | 468 | 58.9
10.1002/cctc.202501284#14 | 10.1002/cctc.202501284 | basic carbocatalyst |  | heterogeneous | a carbon material | methanolysis | methanol | 468 | 98.9
10.1002/cctc.202501284#16 | 10.1002/cctc.202501284 | basic carbocatalyst |  | heterogeneous | a carbon material | methanolysis | methanol | 468 | 91
10.1002/cctc.202501284#17 | 10.1002/cctc.202501284 | basic carbocatalyst |  | heterogeneous | a carbon material | methanolysis | methanol | 468 | 91
10.1002/cctc.202501746#1 | 10.1002/cctc.202501746 | ZnO | [O-2].[Zn+2] | heterogeneous | zinc oxide, insoluble | methanolysis | methanol | 170 | 34.2
10.1002/cctc.202501746#2 | 10.1002/cctc.202501746 | TiO2 | [O]=[Ti]=[O] | heterogeneous | titania, insoluble | methanolysis | methanol | 170 | 24.6
10.1002/cctc.202501746#3 | 10.1002/cctc.202501746 | ZrO2 | [O]=[Zr]=[O] | heterogeneous | named as a solid material, support or nano/calcined form | methanolysis | methanol | 170 | 18.9
10.1002/cctc.202501746#4 | 10.1002/cctc.202501746 | HfO2 | [Hf+4].[O-2].[O-2] | heterogeneous | a bare metal-oxide formula, insoluble as named | methanolysis | methanol | 170 | 22.9
10.1002/cctc.202501746#5 | 10.1002/cctc.202501746 | 10Zr-ZnO |  | heterogeneous | named as a solid material, support or nano/calcined form | methanolysis | methanol | 170 | 70.7
10.1002/cctc.202501746#6 | 10.1002/cctc.202501746 | 10Hf-ZnO |  | heterogeneous | named as a solid material, support or nano/calcined form | methanolysis | methanol | 170 | 72.5
10.1002/cctc.202501746#7 | 10.1002/cctc.202501746 | 10Ti-ZnO |  | heterogeneous | named as a solid material, support or nano/calcined form | methanolysis | methanol | 170 | 88.2
10.1002/cctc.202501746#8 | 10.1002/cctc.202501746 | 5Ti-ZnO |  | heterogeneous | named as a solid material, support or nano/calcined form | methanolysis | methanol | 170 | 73.6
10.1002/cctc.202501746#9 | 10.1002/cctc.202501746 | 7.5Ti-ZnO |  | heterogeneous | named as a solid material, support or nano/calcined form | methanolysis | methanol | 170 | 98.3
10.1002/cctc.202501746#10 | 10.1002/cctc.202501746 | 7.5Ti-ZnO |  | heterogeneous | named as a solid material, support or nano/calcined form | methanolysis | methanol | 170 | 96.8
10.1002/cctc.202501746#11 | 10.1002/cctc.202501746 | 7.5Ti-ZnO |  | heterogeneous | named as a solid material, support or nano/calcined form | methanolysis | methanol | 170 | 64.2
10.1002/cctc.202501746#12 | 10.1002/cctc.202501746 | 7.5Ti-ZnO |  | heterogeneous | named as a solid material, support or nano/calcined form | methanolysis | methanol | 170 | 41.5
10.1002/cctc.202501746#13 | 10.1002/cctc.202501746 | 7.5Ti-ZnO |  | heterogeneous | named as a solid material, support or nano/calcined form | methanolysis | methanol | 160 | 90
10.1002/chem.201500907#0 | 10.1002/chem.201500907 | 4 |  | unknown | no name rule matched and the structure does not parse | other/unclear | THF/anisole |  | 53
10.1002/cssc.201701798#3 | 10.1002/cssc.201701798 | betaine | C[N+](C)(C)CC(=O)[O-] | unknown | no name rule matched and the structure decides nothing | glycolysis | ethylene glycol |  | 27.3
10.1002/cssc.202300154#0 | 10.1002/cssc.202300154 | MN-75 |  | heterogeneous | named as a solid material, support or nano/calcined form | glycolysis | ethylene glycol | 175 | 85.6
10.1002/cssc.202300154#1 | 10.1002/cssc.202300154 | MN-75 |  | heterogeneous | named as a solid material, support or nano/calcined form | glycolysis | ethylene glycol | 180 | 91.2
10.1002/cssc.202300154#2 | 10.1002/cssc.202300154 | MN-75 |  | heterogeneous | named as a solid material, support or nano/calcined form | glycolysis | ethylene glycol | 185 | 93.1
10.1002/cssc.202300154#3 | 10.1002/cssc.202300154 | MN-75 |  | heterogeneous | named as a solid material, support or nano/calcined form | glycolysis | ethylene glycol | 190 | 88.4
10.1002/cssc.202300154#4 | 10.1002/cssc.202300154 | MN-75 |  | heterogeneous | named as a solid material, support or nano/calcined form | glycolysis | ethylene glycol | 185 | 26.4
10.1002/cssc.202300154#5 | 10.1002/cssc.202300154 | MN-75 |  | heterogeneous | named as a solid material, support or nano/calcined form | glycolysis | ethylene glycol | 185 | 93.7
10.1002/cssc.202401922#9 | 10.1002/cssc.202401922 | ZnO NPs/NaOH |  | heterogeneous | named as a solid material, support or nano/calcined form | glycolysis | EG | 180 | 85.5
10.1002/cssc.202501196#0 | 10.1002/cssc.202501196 | Bi-Co |  | unknown | no name rule matched and the structure does not parse | glycolysis | EG | 190.75 | 64.2
10.1002/cssc.202501392#11 | 10.1002/cssc.202501392 | 2 |  | unknown | no name rule matched and the structure does not parse | other/unclear | H2O:FFA | 90 | 72
10.1002/cssc.202501392#12 | 10.1002/cssc.202501392 | 2 |  | unknown | no name rule matched and the structure does not parse | other/unclear | H2O:FFA | 90 | 80
10.1002/cssc.202501392#13 | 10.1002/cssc.202501392 | 2 |  | unknown | no name rule matched and the structure does not parse | other/unclear | H2O:FFA | 90 | 85
10.1002/cssc.202501392#14 | 10.1002/cssc.202501392 | 2 |  | unknown | no name rule matched and the structure does not parse | other/unclear | H2O:FFA | 90 | 89
10.1002/cssc.202501392#15 | 10.1002/cssc.202501392 | 2 |  | unknown | no name rule matched and the structure does not parse | other/unclear | H2O | 90 | 22
10.1002/cssc.202501392#16 | 10.1002/cssc.202501392 | 2 |  | unknown | no name rule matched and the structure does not parse | other/unclear | azeotrope | 90 | 92
10.1002/cssc.202501392#17 | 10.1002/cssc.202501392 | 2 |  | unknown | no name rule matched and the structure does not parse | other/unclear | azeotrope | 90 | 93
10.1002/cssc.202501392#18 | 10.1002/cssc.202501392 | 2 |  | unknown | no name rule matched and the structure does not parse | other/unclear | azeotrope | 90 | 89
10.1002/cssc.202501392#19 | 10.1002/cssc.202501392 | 2 |  | unknown | no name rule matched and the structure does not parse | other/unclear | azeotrope | 90 | 98
10.1002/cssc.202501392#20 | 10.1002/cssc.202501392 | 2 |  | unknown | no name rule matched and the structure does not parse | other/unclear | azeotrope | 90 | 99.5
10.1002/cssc.202501392#21 | 10.1002/cssc.202501392 | 2 |  | unknown | no name rule matched and the structure does not parse | other/unclear | azeotrope | 90 | 83
10.1002/cssc.202501392#22 | 10.1002/cssc.202501392 | 2 |  | unknown | no name rule matched and the structure does not parse | other/unclear | azeotrope | 90 | 85
10.1002/cssc.202501392#23 | 10.1002/cssc.202501392 | 2 |  | unknown | no name rule matched and the structure does not parse | other/unclear | azeotrope | 90 | 87
10.1002/cssc.202501392#24 | 10.1002/cssc.202501392 | 3 |  | unknown | no name rule matched and the structure does not parse | other/unclear | azeotrope | 90 | 92
10.1002/cssc.202501392#25 | 10.1002/cssc.202501392 | 4 |  | unknown | no name rule matched and the structure does not parse | other/unclear | azeotrope | 90 | 88
10.1002/cssc.202501392#26 | 10.1002/cssc.202501392 | 5 |  | unknown | no name rule matched and the structure does not parse | other/unclear | azeotrope | 90 | 84
10.1002/cssc.202501392#27 | 10.1002/cssc.202501392 | 6 |  | unknown | no name rule matched and the structure does not parse | other/unclear | azeotrope | 90 | 90
10.1002/cssc.202501392#28 | 10.1002/cssc.202501392 | 7 |  | unknown | no name rule matched and the structure does not parse | other/unclear | azeotrope | 90 | 93
10.1002/cssc.202501392#29 | 10.1002/cssc.202501392 | 8 |  | unknown | no name rule matched and the structure does not parse | other/unclear | azeotrope | 90 | 83
10.1002/cssc.202501392#30 | 10.1002/cssc.202501392 | 9 |  | unknown | no name rule matched and the structure does not parse | other/unclear | azeotrope | 90 | 86
10.1002/cssc.202501392#31 | 10.1002/cssc.202501392 | 3 |  | unknown | no name rule matched and the structure does not parse | other/unclear | azeotrope | 98.5 | 78
10.1002/cssc.202501392#32 | 10.1002/cssc.202501392 | 7 |  | unknown | no name rule matched and the structure does not parse | other/unclear | azeotrope | 98.5 | 87
10.1002/cssc.202501392#33 | 10.1002/cssc.202501392 | 10 |  | unknown | no name rule matched and the structure does not parse | other/unclear | azeotrope | 98.5 | 83
10.1002/cssc.202501392#34 | 10.1002/cssc.202501392 | 11 |  | unknown | no name rule matched and the structure does not parse | other/unclear | azeotrope | 98.5 | 74
10.1002/cssc.202501392#35 | 10.1002/cssc.202501392 | 12 |  | unknown | no name rule matched and the structure does not parse | other/unclear | azeotrope | 98.5 | 88
10.1002/cssc.202501392#36 | 10.1002/cssc.202501392 | 13 |  | unknown | no name rule matched and the structure does not parse | other/unclear | azeotrope | 98.5 | 90
10.1002/cssc.202501392#37 | 10.1002/cssc.202501392 | 13 |  | unknown | no name rule matched and the structure does not parse | other/unclear | azeotrope | 98.5 | 97.5
10.1002/cssc.202501392#38 | 10.1002/cssc.202501392 | 13 |  | unknown | no name rule matched and the structure does not parse | other/unclear | azeotrope | 98.5 | 99.5
10.1002/cssc.202501392#39 | 10.1002/cssc.202501392 | 13 |  | unknown | no name rule matched and the structure does not parse | other/unclear | azeotrope | 98.5 | 92
10.1002/cssc.202502180#0 | 10.1002/cssc.202502180 | MgO/SiO2 |  | heterogeneous | named as a solid material, support or nano/calcined form | glycolysis | EG | 196 | 95.1
10.1002/cssc.202502554#0 | 10.1002/cssc.202502554 | B-CN-1.2 |  | heterogeneous | boron-doped carbon nitride, a solid | glycolysis | ethylene glycol | 190 | 65
10.1002/cssc.202502554#1 | 10.1002/cssc.202502554 | B-CN-1.2 |  | heterogeneous | boron-doped carbon nitride, a solid | glycolysis | ethylene glycol | 190 | 90
10.1002/cssc.202502554#2 | 10.1002/cssc.202502554 | B-CN-1.2 |  | heterogeneous | boron-doped carbon nitride, a solid | glycolysis | ethylene glycol | 190 | 91
10.1002/cssc.202502554#3 | 10.1002/cssc.202502554 | B-CN-1.2 |  | heterogeneous | boron-doped carbon nitride, a solid | glycolysis | ethylene glycol | 190 | 91
10.1002/cssc.202502554#4 | 10.1002/cssc.202502554 | B-CN-1.2 |  | heterogeneous | boron-doped carbon nitride, a solid | glycolysis | ethylene glycol | 190 | 70
10.1002/cssc.202502554#5 | 10.1002/cssc.202502554 | B-CN-1.2 |  | heterogeneous | boron-doped carbon nitride, a solid | glycolysis | ethylene glycol | 190 | 52
10.1002/cssc.202502554#6 | 10.1002/cssc.202502554 | B-CN-1.2 |  | heterogeneous | boron-doped carbon nitride, a solid | glycolysis | ethylene glycol | 190 | 32
10.1002/cssc.202502554#7 | 10.1002/cssc.202502554 | B-CN-1.2 |  | heterogeneous | boron-doped carbon nitride, a solid | glycolysis | ethylene glycol | 180 | 39
10.1002/cssc.202502554#8 | 10.1002/cssc.202502554 | B-CN-1.2 |  | heterogeneous | boron-doped carbon nitride, a solid | glycolysis | ethylene glycol | 170 | 15
10.1002/cssc.202502554#9 | 10.1002/cssc.202502554 | B-CN-1.2 |  | heterogeneous | boron-doped carbon nitride, a solid | glycolysis | ethylene glycol | 190 | 92
10.1002/cssc.202502554#10 | 10.1002/cssc.202502554 | B-CN-1.2 |  | heterogeneous | boron-doped carbon nitride, a solid | glycolysis | ethylene glycol | 190 | 60
10.1002/cssc.202502554#11 | 10.1002/cssc.202502554 | B-CN-0.6 |  | heterogeneous | named as a solid material, support or nano/calcined form | glycolysis | ethylene glycol | 190 | 62
10.1002/cssc.202502554#12 | 10.1002/cssc.202502554 | B-CN-2.4 |  | heterogeneous | named as a solid material, support or nano/calcined form | glycolysis | ethylene glycol | 190 | 88
10.1002/cssc.202502554#13 | 10.1002/cssc.202502554 | P-CN |  | unknown | no name rule matched and the structure does not parse | glycolysis | ethylene glycol | 190 | 24
10.1002/cssc.202502554#14 | 10.1002/cssc.202502554 | B-CN-1.2 |  | heterogeneous | boron-doped carbon nitride, a solid | methanolysis | methanol | 180 | 27
10.1002/cssc.202502554#15 | 10.1002/cssc.202502554 | B-CN-1.2 |  | heterogeneous | boron-doped carbon nitride, a solid | methanolysis | methanol | 180 | 39
10.1002/cssc.202502554#16 | 10.1002/cssc.202502554 | B-CN-1.2 |  | heterogeneous | boron-doped carbon nitride, a solid | methanolysis | methanol | 180 | 45
10.1002/cssc.202502554#17 | 10.1002/cssc.202502554 | B-CN-1.2 |  | heterogeneous | boron-doped carbon nitride, a solid | methanolysis | methanol | 180 | 64
10.1002/cssc.202502554#18 | 10.1002/cssc.202502554 | B-CN-1.2 |  | heterogeneous | boron-doped carbon nitride, a solid | methanolysis | methanol | 180 | 93
10.1002/cssc.202502554#19 | 10.1002/cssc.202502554 | B-CN-1.2 |  | heterogeneous | boron-doped carbon nitride, a solid | methanolysis | methanol | 170 | 53
10.1002/cssc.202502554#20 | 10.1002/cssc.202502554 | B-CN-1.2 |  | heterogeneous | boron-doped carbon nitride, a solid | methanolysis | methanol | 160 | 24
10.1002/cssc.202502554#21 | 10.1002/cssc.202502554 | B-CN-1.2 |  | heterogeneous | boron-doped carbon nitride, a solid | glycolysis | ethylene glycol | 190 | 88
10.1002/cssc.202502554#22 | 10.1002/cssc.202502554 | B-CN-1.2 |  | heterogeneous | boron-doped carbon nitride, a solid | methanolysis | methanol | 180 | 83
10.1002/eng2.70327#0 | 10.1002/eng2.70327 | Mg-Al-1 |  | heterogeneous | named as a solid material, support or nano/calcined form | other/unclear | EtOH:H2O | 200 | 78.9
10.1002/eng2.70327#1 | 10.1002/eng2.70327 | Mg-Al-1 |  | heterogeneous | named as a solid material, support or nano/calcined form | other/unclear | EtOH:H2O | 200 | 50.9
10.1002/eng2.70327#2 | 10.1002/eng2.70327 | Mg-Al-1 |  | heterogeneous | named as a solid material, support or nano/calcined form | other/unclear | EtOH:H2O | 200 | 78.9
10.1002/eng2.70327#3 | 10.1002/eng2.70327 | Mg-Al-1 |  | heterogeneous | named as a solid material, support or nano/calcined form | other/unclear | EtOH:H2O | 200 | 72.2
10.1002/eng2.70327#4 | 10.1002/eng2.70327 | Mg-Al-1 |  | heterogeneous | named as a solid material, support or nano/calcined form | other/unclear | EtOH:H2O | 200 | 74.7
10.1002/eng2.70327#5 | 10.1002/eng2.70327 | Mg-Al-1 |  | heterogeneous | named as a solid material, support or nano/calcined form | other/unclear | EtOH:H2O | 150 | 10.7
10.1002/eng2.70327#6 | 10.1002/eng2.70327 | Mg-Al-1 |  | heterogeneous | named as a solid material, support or nano/calcined form | other/unclear | EtOH:H2O | 180 | 49.6
10.1002/eng2.70327#7 | 10.1002/eng2.70327 | Mg-Al-1 |  | heterogeneous | named as a solid material, support or nano/calcined form | other/unclear | EtOH:H2O | 200 | 35.1
10.1002/eng2.70327#8 | 10.1002/eng2.70327 | Mg-Al-1 |  | heterogeneous | named as a solid material, support or nano/calcined form | other/unclear | EtOH:H2O | 200 | 40.8
10.1002/eng2.70327#9 | 10.1002/eng2.70327 | Mg-Al-1 |  | heterogeneous | named as a solid material, support or nano/calcined form | other/unclear | EtOH:H2O | 200 | 66.4
10.1002/eng2.70327#10 | 10.1002/eng2.70327 | Mg-Al-1 |  | heterogeneous | named as a solid material, support or nano/calcined form | other/unclear | EtOH:H2O | 200 | 80.3
10.1002/eng2.70327#11 | 10.1002/eng2.70327 | Mg-Al-1 |  | heterogeneous | named as a solid material, support or nano/calcined form | other/unclear | EtOH:H2O | 200 | 83.9
10.1002/jctb.2011#1 | 10.1002/jctb.2011 | 4OPB |  | unknown | no name rule matched and the structure does not parse | hydrolysis | aqueous sodium hydroxide solution | 80
10.1002/jctb.2011#3 | 10.1002/jctb.2011 | 4OAB |  | unknown | no name rule matched and the structure does not parse | hydrolysis | aqueous sodium hydroxide solution | 80
10.1002/jctb.7025#0 | 10.1002/jctb.7025 | Calcined sodium silicate |  | heterogeneous | named as a solid material, support or nano/calcined form | methanolysis | methanol | 200
10.1002/jctb.7025#1 | 10.1002/jctb.7025 | Calcined sodium silicate |  | heterogeneous | named as a solid material, support or nano/calcined form | methanolysis | methanol | 180
10.1002/jctb.7025#2 | 10.1002/jctb.7025 | Calcined sodium silicate |  | heterogeneous | named as a solid material, support or nano/calcined form | methanolysis | methanol | 200 | 95
10.1002/jctb.7025#3 | 10.1002/jctb.7025 | Calcined sodium silicate |  | heterogeneous | named as a solid material, support or nano/calcined form | methanolysis | methanol | 180 | 83
10.1002/macp.200390072#0 | 10.1002/macp.200390072 | DBTO | CCC[CH2][Sn](=[O])[CH2]CCC | unknown | no name rule matched and the structure decides nothing | glycolysis | ethylene glycol | 270
10.1002/macp.200500079#0 | 10.1002/macp.200500079 | DBTO | CCC[CH2][Sn](=[O])[CH2]CCC | unknown | no name rule matched and the structure decides nothing | glycolysis | ethylene glycol | 270
10.1002/macp.202400316#17 | 10.1002/macp.202400316 | CF3COONa | O=C([O-])C(F)(F)F.[Na+] | unknown | no name rule matched and the structure decides nothing | glycolysis | ethylene glycol | 160 | 24
10.1002/macp.202400316#18 | 10.1002/macp.202400316 | PhCOONa | O=C([O-])c1ccccc1.[Na+] | unknown | no name rule matched and the structure decides nothing | glycolysis | ethylene glycol | 160 | 28.7
10.1002/macp.202400316#19 | 10.1002/macp.202400316 | HCOONa | O=C[O-].[Na+] | unknown | no name rule matched and the structure decides nothing | glycolysis | ethylene glycol | 160 | 27.7
10.1002/macp.202400316#20 | 10.1002/macp.202400316 | HCOOK | O=C[O-].[K+] | unknown | no name rule matched and the structure decides nothing | glycolysis | ethylene glycol | 160 | 34.1
10.1002/macp.202400316#21 | 10.1002/macp.202400316 | (HCOO)2Ca | CC(=O)[O-].CC(=O)[O-].[Ca+2] | unknown | no name rule matched and the structure decides nothing | glycolysis | ethylene glycol | 160 | 53.9
10.1002/macp.202400316#22 | 10.1002/macp.202400316 | HCOOLi | O=C[O-].[Li+] | unknown | no name rule matched and the structure decides nothing | glycolysis | ethylene glycol | 160 | 33.6
10.1002/mame.202100832#0 | 10.1002/mame.202100832 | CaO | [Ca+2].[O-2] | heterogeneous | quicklime, an insoluble ionic solid | hydrolysis | tap water | 90
10.1002/mame.202100832#1 | 10.1002/mame.202100832 | CaO | [Ca+2].[O-2] | heterogeneous | quicklime, an insoluble ionic solid | hydrolysis | tap water | 90
10.1002/mame.202100832#2 | 10.1002/mame.202100832 | CaO | [Ca+2].[O-2] | heterogeneous | quicklime, an insoluble ionic solid | hydrolysis | tap water | 90
10.1002/marc.202500497#1 | 10.1002/marc.202500497 | CoFeLDH |  | unknown | no name rule matched and the structure does not parse | glycolysis | ethylene glycol | 190 | 23
10.1002/marc.202500497#2 | 10.1002/marc.202500497 | NiFe-LDH |  | heterogeneous | named as a solid material, support or nano/calcined form | glycolysis | ethylene glycol | 190 | 52
10.1002/marc.202500497#3 | 10.1002/marc.202500497 | ZnFe-LDH |  | heterogeneous | named as a solid material, support or nano/calcined form | glycolysis | ethylene glycol | 190 | 89
10.1002/marc.202500497#4 | 10.1002/marc.202500497 | ZnFe-LDH |  | heterogeneous | named as a solid material, support or nano/calcined form | glycolysis | ethylene glycol | 190 | 61
10.1002/marc.202500497#5 | 10.1002/marc.202500497 | ZnFe-LDH |  | heterogeneous | named as a solid material, support or nano/calcined form | glycolysis | ethylene glycol | 190 | 89
10.1002/marc.202500497#6 | 10.1002/marc.202500497 | ZnFe-LDH |  | heterogeneous | named as a solid material, support or nano/calcined form | glycolysis | ethylene glycol | 190 | 92
10.1002/marc.202500497#7 | 10.1002/marc.202500497 | ZnFe-LDH |  | heterogeneous | named as a solid material, support or nano/calcined form | glycolysis | ethylene glycol | 170 | 57
10.1002/marc.202500497#8 | 10.1002/marc.202500497 | ZnFe-LDH |  | heterogeneous | named as a solid material, support or nano/calcined form | glycolysis | ethylene glycol | 180 | 68
10.1002/marc.202500497#9 | 10.1002/marc.202500497 | ZnFe-LDH |  | heterogeneous | named as a solid material, support or nano/calcined form | glycolysis | ethylene glycol | 190 | 89
10.1002/marc.202500497#10 | 10.1002/marc.202500497 | ZnFe-LDH |  | heterogeneous | named as a solid material, support or nano/calcined form | glycolysis | ethylene glycol | 190 | 58
10.1002/marc.202500497#11 | 10.1002/marc.202500497 | ZnFe-LDH |  | heterogeneous | named as a solid material, support or nano/calcined form | glycolysis | ethylene glycol | 190 | 77
10.1002/marc.202500497#12 | 10.1002/marc.202500497 | ZnFe-LDH |  | heterogeneous | named as a solid material, support or nano/calcined form | glycolysis | ethylene glycol | 190 | 89
10.1002/marc.202500497#13 | 10.1002/marc.202500497 | ZnFe-LDH |  | heterogeneous | named as a solid material, support or nano/calcined form | glycolysis | ethylene glycol | 190 | 51
10.1002/marc.202500497#14 | 10.1002/marc.202500497 | ZnFe-LDH |  | heterogeneous | named as a solid material, support or nano/calcined form | glycolysis | ethylene glycol | 190 | 70
10.1002/marc.202500497#15 | 10.1002/marc.202500497 | ZnFe-LDH |  | heterogeneous | named as a solid material, support or nano/calcined form | glycolysis | ethylene glycol | 190 | 75
10.1002/marc.202500497#16 | 10.1002/marc.202500497 | ZnFe-LDH |  | heterogeneous | named as a solid material, support or nano/calcined form | glycolysis | ethylene glycol | 190 | 89
10.1002/marc.202500497#17 | 10.1002/marc.202500497 | ZnFe-LDH |  | heterogeneous | named as a solid material, support or nano/calcined form | other/unclear | Ethylene | 190 | 76
10.1002/marc.202500497#18 | 10.1002/marc.202500497 | ZnFe-LDH |  | heterogeneous | named as a solid material, support or nano/calcined form | methanolysis | Methanol | 190 | 98
10.1002/marc.202500497#19 | 10.1002/marc.202500497 | ZnFe-LDH poisoned with pyridine |  | heterogeneous | named as a solid material, support or nano/calcined form | glycolysis | ethylene glycol |  | 40
10.1002/marc.202500497#20 | 10.1002/marc.202500497 | ZnFe-LDH poisoned with benzoic acid |  | heterogeneous | named as a solid material, support or nano/calcined form | glycolysis | ethylene glycol |  | 36
10.1002/masy.201800008#0 | 10.1002/masy.201800008 | NaTNT |  | heterogeneous | sodium titanate nanotubes | glycolysis | ethylene glycol | 196 | 67
10.1002/masy.201800008#1 | 10.1002/masy.201800008 | NaTNT |  | heterogeneous | sodium titanate nanotubes | glycolysis | ethylene glycol | 196 | 80
10.1002/masy.201800008#2 | 10.1002/masy.201800008 | NaTNT |  | heterogeneous | sodium titanate nanotubes | glycolysis | ethylene glycol | 196 | 77
10.1002/masy.201800008#3 | 10.1002/masy.201800008 | ZnTNT |  | unknown | no name rule matched and the structure does not parse | glycolysis | ethylene glycol | 196 | 82
10.1002/masy.201800008#4 | 10.1002/masy.201800008 | ZnTNT |  | unknown | no name rule matched and the structure does not parse | glycolysis | ethylene glycol | 196 | 87
10.1002/masy.201800008#5 | 10.1002/masy.201800008 | ZnTNT |  | unknown | no name rule matched and the structure does not parse | glycolysis | ethylene glycol | 196 | 84
10.1002/pen.70648#0 | 10.1002/pen.70648 | [Bmim]OAc ZnO |  | heterogeneous | named as a solid material, support or nano/calcined form | glycolysis | EG | 196 | 82.8
10.1002/pen.70648#1 | 10.1002/pen.70648 | ZnO | [O-2].[Zn+2] | heterogeneous | zinc oxide, insoluble | glycolysis | EG | 196 | 29.7
10.1002/pen.70648#2 | 10.1002/pen.70648 | MgO | [Mg+2].[O-2] | heterogeneous | magnesia, insoluble | glycolysis | EG | 196 | 8.84
10.1002/pen.70648#3 | 10.1002/pen.70648 | Fe3O4 | [Fe+2].[Fe+3].[Fe+3].[O-2].[O-2].[O-2].[O-2] | heterogeneous | magnetite, an insoluble spinel | glycolysis | EG | 196 | 0.911
10.1002/pen.70648#7 | 10.1002/pen.70648 | [Bmim]Cl ZnO |  | heterogeneous | named as a solid material, support or nano/calcined form | glycolysis | EG | 196 | 64.56
10.1002/pen.70648#8 | 10.1002/pen.70648 | [Bmim]Cl MgO |  | heterogeneous | named as a solid material, support or nano/calcined form | glycolysis | EG | 196 | 19.31
10.1002/pen.70648#9 | 10.1002/pen.70648 | [Bmim]Cl Fe3O4 |  | heterogeneous | named as a solid material, support or nano/calcined form | glycolysis | EG | 196 | 1.94
10.1002/pen.70648#10 | 10.1002/pen.70648 | [Bmim]OAc ZnO |  | heterogeneous | named as a solid material, support or nano/calcined form | glycolysis | EG | 196 | 82.8
10.1002/pen.70648#11 | 10.1002/pen.70648 | [Bmim]OAc MgO |  | heterogeneous | named as a solid material, support or nano/calcined form | glycolysis | EG | 196 | 53.3
10.1002/pen.70648#12 | 10.1002/pen.70648 | [Bmim]OAc Fe3O4 |  | heterogeneous | named as a solid material, support or nano/calcined form | glycolysis | EG | 196 | 0.993
10.1002/pen.70648#13 | 10.1002/pen.70648 | [Emim]OAc ZnO |  | heterogeneous | named as a solid material, support or nano/calcined form | glycolysis | EG | 196 | 64.16
10.1002/pen.70648#14 | 10.1002/pen.70648 | [Emim]OAc MgO |  | heterogeneous | named as a solid material, support or nano/calcined form | glycolysis | EG | 196 | 19.3
10.1002/pen.70648#15 | 10.1002/pen.70648 | [Emim]OAc Fe3O4 |  | heterogeneous | named as a solid material, support or nano/calcined form | glycolysis | EG | 196 | 0.824
10.1002/pen.70648#16 | 10.1002/pen.70648 | [Bmim]OAc ZnO |  | heterogeneous | named as a solid material, support or nano/calcined form | glycolysis | EG | 196 | 67.04
10.1002/pola.1988.080260816#2 | 10.1002/pola.1988.080260816 | Li | [Li] | unknown | no name rule matched and the structure decides nothing | other/unclear | heptyl alcohol | 226
10.1002/pola.1988.080260816#3 | 10.1002/pola.1988.080260816 | Zn |  | unknown | no name rule matched and the structure does not parse | other/unclear | heptyl alcohol | 226
10.1002/pola.1988.080260816#4 | 10.1002/pola.1988.080260816 | Ti |  | unknown | no name rule matched and the structure does not parse | other/unclear | heptyl alcohol | 226
10.1002/pola.1988.080260816#5 | 10.1002/pola.1988.080260816 | C6H5COONa | O=C([O-])c1ccccc1.[Na+] | unknown | no name rule matched and the structure decides nothing | other/unclear | heptyl alcohol | 226
10.1002/pola.1988.080260816#11 | 10.1002/pola.1988.080260816 | BaBr |  | unknown | no name rule matched and the structure does not parse | other/unclear | heptyl alcohol | 226
10.1002/pola.1988.080260816#13 | 10.1002/pola.1988.080260816 | Co |  | unknown | no name rule matched and the structure does not parse | other/unclear | heptyl alcohol
10.1002/pola.1988.080260816#14 | 10.1002/pola.1988.080260816 | Co |  | unknown | no name rule matched and the structure does not parse | other/unclear | heptyl alcohol
10.1002/pola.1988.080260816#15 | 10.1002/pola.1988.080260816 | Co |  | unknown | no name rule matched and the structure does not parse | other/unclear | heptyl alcohol
10.1002/pola.1989.080271101#0 | 10.1002/pola.1989.080271101 | Ti |  | unknown | no name rule matched and the structure does not parse | other/unclear | C7H15-OH | 200
10.1002/pola.1989.080271101#1 | 10.1002/pola.1989.080271101 | Ti |  | unknown | no name rule matched and the structure does not parse | other/unclear | HO-CH2-CH2-O-C4H9 | 200
10.1002/pola.1989.080271101#2 | 10.1002/pola.1989.080271101 | Ti |  | unknown | no name rule matched and the structure does not parse | other/unclear | HO-CH2-CH2-OH | 200
10.1002/pola.1989.080271101#3 | 10.1002/pola.1989.080271101 | Na |  | unknown | no name rule matched and the structure does not parse | other/unclear |  | 226
10.1002/pola.1989.080271101#4 | 10.1002/pola.1989.080271101 | Na |  | unknown | no name rule matched and the structure does not parse | other/unclear |  | 226
10.1002/pola.1989.080271101#5 | 10.1002/pola.1989.080271101 | Na |  | unknown | no name rule matched and the structure does not parse | other/unclear |  | 226
10.1002/pola.1989.080271101#6 | 10.1002/pola.1989.080271101 | Na |  | unknown | no name rule matched and the structure does not parse | other/unclear |  | 226
10.1002/pola.1989.080271101#7 | 10.1002/pola.1989.080271101 | Zn |  | unknown | no name rule matched and the structure does not parse | other/unclear |  | 226
10.1002/pola.1989.080271101#8 | 10.1002/pola.1989.080271101 | Zn |  | unknown | no name rule matched and the structure does not parse | other/unclear |  | 226
10.1002/pola.1989.080271101#9 | 10.1002/pola.1989.080271101 | Zn |  | unknown | no name rule matched and the structure does not parse | other/unclear |  | 226
10.1002/pola.1989.080271101#10 | 10.1002/pola.1989.080271101 | Zn |  | unknown | no name rule matched and the structure does not parse | other/unclear |  | 226
10.1002/pola.1989.080271101#11 | 10.1002/pola.1989.080271101 | Mn |  | unknown | no name rule matched and the structure does not parse | other/unclear |  | 201
10.1002/pola.1989.080271101#12 | 10.1002/pola.1989.080271101 | Mn |  | unknown | no name rule matched and the structure does not parse | other/unclear |  | 201
10.1002/pola.1989.080271101#13 | 10.1002/pola.1989.080271101 | Mn |  | unknown | no name rule matched and the structure does not parse | other/unclear |  | 201
10.1002/pola.1989.080271101#14 | 10.1002/pola.1989.080271101 | Mn |  | unknown | no name rule matched and the structure does not parse | other/unclear |  | 201
10.1002/pola.1989.080271101#15 | 10.1002/pola.1989.080271101 | Mn |  | unknown | no name rule matched and the structure does not parse | other/unclear |  | 201
10.1002/pola.1989.080271101#16 | 10.1002/pola.1989.080271101 | Co |  | unknown | no name rule matched and the structure does not parse | other/unclear |  | 226
10.1002/pola.1989.080271101#17 | 10.1002/pola.1989.080271101 | Co |  | unknown | no name rule matched and the structure does not parse | other/unclear |  | 226
10.1002/pola.1989.080271101#18 | 10.1002/pola.1989.080271101 | Ti |  | unknown | no name rule matched and the structure does not parse | other/unclear |  | 226
10.1002/pola.1989.080271101#19 | 10.1002/pola.1989.080271101 | Ti |  | unknown | no name rule matched and the structure does not parse | other/unclear |  | 226
10.1002/pola.1989.080271101#20 | 10.1002/pola.1989.080271101 | Ti |  | unknown | no name rule matched and the structure does not parse | other/unclear |  | 226
10.1002/pola.1989.080271101#21 | 10.1002/pola.1989.080271101 | Ti |  | unknown | no name rule matched and the structure does not parse | other/unclear |  | 226
10.1002/pola.1989.080271101#22 | 10.1002/pola.1989.080271101 | Ti |  | unknown | no name rule matched and the structure does not parse | other/unclear |  | 226
10.1002/pola.1989.080271101#23 | 10.1002/pola.1989.080271101 | Ti |  | unknown | no name rule matched and the structure does not parse | other/unclear |  | 226
10.1002/pola.1989.080271101#24 | 10.1002/pola.1989.080271101 | Ti |  | unknown | no name rule matched and the structure does not parse | other/unclear |  | 226
10.1002/pola.26530#6 | 10.1002/pola.26530 | DMA |  | unknown | no name rule matched and the structure does not parse | glycolysis | EG | 190
10.1002/sia.6903#0 | 10.1002/sia.6903 | HT2 |  | heterogeneous | named as a solid material, support or nano/calcined form | glycolysis | EG | 180
10.1002/sia.6903#1 | 10.1002/sia.6903 | HT2 |  | heterogeneous | named as a solid material, support or nano/calcined form | glycolysis | EG | 180
10.1002/sia.6903#2 | 10.1002/sia.6903 | HT2 |  | heterogeneous | named as a solid material, support or nano/calcined form | glycolysis | EG | 180
10.1002/sia.6903#3 | 10.1002/sia.6903 | HT2 |  | heterogeneous | named as a solid material, support or nano/calcined form | glycolysis | EG | 180 | 73.6
10.1002/sia.6903#4 | 10.1002/sia.6903 | HT2 |  | heterogeneous | named as a solid material, support or nano/calcined form | glycolysis | EG | 180 | 70.7
10.1002/sia.6903#5 | 10.1002/sia.6903 | HT0 |  | heterogeneous | named as a solid material, support or nano/calcined form | glycolysis | EG | 180
10.1002/sia.6903#6 | 10.1002/sia.6903 | HT1 |  | heterogeneous | named as a solid material, support or nano/calcined form | glycolysis | EG | 180
10.1002/sia.6903#7 | 10.1002/sia.6903 | HT2 |  | heterogeneous | named as a solid material, support or nano/calcined form | glycolysis | EG | 180
10.1002/slct.202103765#0 | 10.1002/slct.202103765 | MgP |  | unknown | no name rule matched and the structure does not parse | methanolysis | methanol | 180
10.1002/slct.202103765#2 | 10.1002/slct.202103765 | MgP |  | unknown | no name rule matched and the structure does not parse | methanolysis | methanol | 160
10.1002/slct.202501169#1 | 10.1002/slct.202501169 | H3PW12O40 |  | unknown | no name rule matched and the structure does not parse | hydrolysis | deionized water | 200
10.1002/slct.202501169#2 | 10.1002/slct.202501169 | ChH2PW12O40 |  | unknown | no name rule matched and the structure does not parse | hydrolysis | deionized water | 200
10.1002/slct.202501169#3 | 10.1002/slct.202501169 | ChH2PW12O40 |  | unknown | no name rule matched and the structure does not parse | hydrolysis | deionized water | 200 | 96
10.1002/smll.202506717#0 | 10.1002/smll.202506717 | PW12 |  | unknown | no name rule matched and the structure does not parse | glycolysis | EG | 240 | 44.9
10.1002/smll.202506717#1 | 10.1002/smll.202506717 | UiO-67-[111] |  | heterogeneous | named as a solid material, support or nano/calcined form | glycolysis | EG | 240 | 57.6
10.1002/smll.202506717#2 | 10.1002/smll.202506717 | PW12@UiO-67-[111] |  | heterogeneous | named as a solid material, support or nano/calcined form | glycolysis | EG | 240 | 69.4
10.1002/smll.202506717#3 | 10.1002/smll.202506717 | PW12@UiO-67-[001] |  | heterogeneous | named as a solid material, support or nano/calcined form | glycolysis | EG | 240 | 95.8
10.1002/smll.202506717#4 | 10.1002/smll.202506717 | PW12@UiO-67-[001] |  | heterogeneous | named as a solid material, support or nano/calcined form | glycolysis | EG |  | 85
10.1002/smll.202513604#0 | 10.1002/smll.202513604 | Zn/Co-ZIF-C |  | heterogeneous | named as a solid material, support or nano/calcined form | glycolysis | ethylene glycol |  | 93.35
10.1002/smll.202513604#1 | 10.1002/smll.202513604 | Zn/Co-ZIF |  | heterogeneous | named as a solid material, support or nano/calcined form | glycolysis | ethylene glycol |  | 25.3
10.1002/smll.202513604#2 | 10.1002/smll.202513604 | Zn/Co-ZIF-C |  | heterogeneous | named as a solid material, support or nano/calcined form | glycolysis | ethylene glycol | 190 | 80.67
10.1002/smll.202513604#3 | 10.1002/smll.202513604 | Zn/Co-ZIF-C |  | heterogeneous | named as a solid material, support or nano/calcined form | glycolysis | ethylene glycol | 190 | 93.25
10.1007/s00706-026-03459-0#0 | 10.1007/s00706-026-03459-0 | 1-MI | Cn1ccnc1 | unknown | no name rule matched and the structure decides nothing | glycolysis | ethylene glycol | 190 | 62
10.1007/s00706-026-03459-0#4 | 10.1007/s00706-026-03459-0 | 1-MI + PGE |  | unknown | no name rule matched and the structure does not parse | glycolysis | ethylene glycol | 190 | 81
10.1007/s00706-026-03459-0#8 | 10.1007/s00706-026-03459-0 | 1-MI | Cn1ccnc1 | unknown | no name rule matched and the structure decides nothing | glycolysis | ethylene glycol | 190 | 60
10.1007/s00706-026-03459-0#12 | 10.1007/s00706-026-03459-0 | 1-MI + PGE |  | unknown | no name rule matched and the structure does not parse | glycolysis | ethylene glycol | 190 | 69
10.1007/s10163-013-0194-x#0 | 10.1007/s10163-013-0194-x | Ca(OH)2 | [Ca+2].[OH-].[OH-] | heterogeneous | slaked lime, sparingly soluble -- run as a slurry | other/unclear |  | 700 | 57.8
10.1007/s10163-013-0194-x#2 | 10.1007/s10163-013-0194-x | Ca(OH)2 | [Ca+2].[OH-].[OH-] | heterogeneous | slaked lime, sparingly soluble -- run as a slurry | other/unclear |  | 700 | 82.9
10.1007/s10163-013-0194-x#3 | 10.1007/s10163-013-0194-x | Ca(OH)2 | [Ca+2].[OH-].[OH-] | heterogeneous | slaked lime, sparingly soluble -- run as a slurry | other/unclear |  | 700 | 76.8
10.1007/s10163-013-0194-x#4 | 10.1007/s10163-013-0194-x | Ca(OH)2 | [Ca+2].[OH-].[OH-] | heterogeneous | slaked lime, sparingly soluble -- run as a slurry | other/unclear |  | 700 | 48.3
10.1007/s10163-013-0194-x#5 | 10.1007/s10163-013-0194-x | Ca(OH)2 | [Ca+2].[OH-].[OH-] | heterogeneous | slaked lime, sparingly soluble -- run as a slurry | other/unclear |  | 700 | 46.4
10.1007/s10163-013-0194-x#6 | 10.1007/s10163-013-0194-x | Ca(OH)2 | [Ca+2].[OH-].[OH-] | heterogeneous | slaked lime, sparingly soluble -- run as a slurry | other/unclear |  | 700 | 47.1
10.1007/s10163-013-0194-x#7 | 10.1007/s10163-013-0194-x | Ca(OH)2 | [Ca+2].[OH-].[OH-] | heterogeneous | slaked lime, sparingly soluble -- run as a slurry | other/unclear |  | 700 | 45.4
10.1007/s10163-019-00958-7#7 | 10.1007/s10163-019-00958-7 | metallic zinc powder |  | heterogeneous | named as a solid material, support or nano/calcined form | glycolysis | ethylene glycol |  | 43.61
10.1007/s10163-019-00958-7#8 | 10.1007/s10163-019-00958-7 | zinc naphthenate |  | unknown | no name rule matched and the structure does not parse | glycolysis | ethylene glycol |  | 62.75
10.1007/s10163-023-01823-4#0 | 10.1007/s10163-023-01823-4 | CaO | [Ca+2].[O-2] | heterogeneous | quicklime, an insoluble ionic solid | methanolysis | methanol | 200 | 62.5
10.1007/s10163-023-01823-4#1 | 10.1007/s10163-023-01823-4 | CaO | [Ca+2].[O-2] | heterogeneous | quicklime, an insoluble ionic solid | other/unclear | ethanol | 200 | 91.7
10.1007/s10163-023-01823-4#2 | 10.1007/s10163-023-01823-4 | CaO | [Ca+2].[O-2] | heterogeneous | quicklime, an insoluble ionic solid | glycolysis | ethylene glycol | 200 | 88.9
10.1007/s10163-023-01823-4#3 | 10.1007/s10163-023-01823-4 | CaO | [Ca+2].[O-2] | heterogeneous | quicklime, an insoluble ionic solid | other/unclear | 1-butanol | 200 | 92
10.1007/s10163-023-01823-4#5 | 10.1007/s10163-023-01823-4 | CaO | [Ca+2].[O-2] | heterogeneous | quicklime, an insoluble ionic solid | other/unclear | ethanol | 200 | 55.1
10.1007/s10163-023-01823-4#6 | 10.1007/s10163-023-01823-4 | CaO | [Ca+2].[O-2] | heterogeneous | quicklime, an insoluble ionic solid | other/unclear | ethanol | 200 | 93.1
10.1007/s10163-023-01823-4#7 | 10.1007/s10163-023-01823-4 | CaO | [Ca+2].[O-2] | heterogeneous | quicklime, an insoluble ionic solid | other/unclear | ethanol | 170
10.1007/s10163-023-01823-4#8 | 10.1007/s10163-023-01823-4 | CaO | [Ca+2].[O-2] | heterogeneous | quicklime, an insoluble ionic solid | other/unclear | ethanol | 200
10.1007/s10163-023-01823-4#9 | 10.1007/s10163-023-01823-4 | CaO | [Ca+2].[O-2] | heterogeneous | quicklime, an insoluble ionic solid | other/unclear | ethanol | 200 | 91.7
10.1007/s10163-023-01823-4#10 | 10.1007/s10163-023-01823-4 | CaO | [Ca+2].[O-2] | heterogeneous | quicklime, an insoluble ionic solid | other/unclear | ethanol | 200
10.1007/s10163-023-01823-4#11 | 10.1007/s10163-023-01823-4 | CaO | [Ca+2].[O-2] | heterogeneous | quicklime, an insoluble ionic solid | other/unclear | ethanol | 200
10.1007/s10163-023-01823-4#12 | 10.1007/s10163-023-01823-4 | CaO | [Ca+2].[O-2] | heterogeneous | quicklime, an insoluble ionic solid | other/unclear | ethanol | 200 | 91.7
10.1007/s10163-023-01823-4#13 | 10.1007/s10163-023-01823-4 | CaO | [Ca+2].[O-2] | heterogeneous | quicklime, an insoluble ionic solid | other/unclear | ethanol | 200
10.1007/s10163-023-01823-4#14 | 10.1007/s10163-023-01823-4 | CaO | [Ca+2].[O-2] | heterogeneous | quicklime, an insoluble ionic solid | other/unclear | ethanol | 200
10.1007/s10163-023-01823-4#15 | 10.1007/s10163-023-01823-4 | CaO | [Ca+2].[O-2] | heterogeneous | quicklime, an insoluble ionic solid | other/unclear | ethanol | 200
10.1007/s10562-016-1897-0#0 | 10.1007/s10562-016-1897-0 | ZIF-8 |  | heterogeneous | named as a solid material, support or nano/calcined form | glycolysis | ethylene glycol | 197 | 76.75
10.1007/s10562-016-1897-0#1 | 10.1007/s10562-016-1897-0 | ZIF-8 (2:1) |  | heterogeneous | named as a solid material, support or nano/calcined form | glycolysis | ethylene glycol | 190 | 47.73
10.1007/s10562-016-1897-0#2 | 10.1007/s10562-016-1897-0 | ZIF-8 (4:1) |  | heterogeneous | named as a solid material, support or nano/calcined form | glycolysis | ethylene glycol | 190 | 64.22
10.1007/s10562-016-1897-0#3 | 10.1007/s10562-016-1897-0 | ZIF-8 |  | heterogeneous | named as a solid material, support or nano/calcined form | glycolysis | ethylene glycol | 185 | 68.12
10.1007/s10562-019-02724-8#0 | 10.1007/s10562-019-02724-8 | NaTNT |  | heterogeneous | sodium titanate nanotubes | glycolysis | ethylene glycol | 196
10.1007/s10562-019-02724-8#1 | 10.1007/s10562-019-02724-8 | NaTNT |  | heterogeneous | sodium titanate nanotubes | glycolysis | ethylene glycol | 196
10.1007/s10562-019-02724-8#2 | 10.1007/s10562-019-02724-8 | NaTNT |  | heterogeneous | sodium titanate nanotubes | glycolysis | ethylene glycol | 196
10.1007/s10562-019-02724-8#3 | 10.1007/s10562-019-02724-8 | NaTNT |  | heterogeneous | sodium titanate nanotubes | glycolysis | ethylene glycol | 196
10.1007/s10562-019-02724-8#4 | 10.1007/s10562-019-02724-8 | NaTNT |  | heterogeneous | sodium titanate nanotubes | glycolysis | ethylene glycol | 196
10.1007/s10562-019-02724-8#5 | 10.1007/s10562-019-02724-8 | NaTNT |  | heterogeneous | sodium titanate nanotubes | glycolysis | ethylene glycol | 196
10.1007/s10562-019-02724-8#6 | 10.1007/s10562-019-02724-8 | NaTNT |  | heterogeneous | sodium titanate nanotubes | glycolysis | ethylene glycol | 196
10.1007/s10562-019-02724-8#7 | 10.1007/s10562-019-02724-8 | NaTNT |  | heterogeneous | sodium titanate nanotubes | glycolysis | ethylene glycol | 196
10.1007/s10562-019-02724-8#8 | 10.1007/s10562-019-02724-8 | NaTNT |  | heterogeneous | sodium titanate nanotubes | glycolysis | ethylene glycol | 196
10.1007/s10562-019-02724-8#9 | 10.1007/s10562-019-02724-8 | NaTNT |  | heterogeneous | sodium titanate nanotubes | glycolysis | ethylene glycol | 196
10.1007/s10562-019-02724-8#10 | 10.1007/s10562-019-02724-8 | NaTNT |  | heterogeneous | sodium titanate nanotubes | glycolysis | ethylene glycol | 196
10.1007/s10562-019-02724-8#11 | 10.1007/s10562-019-02724-8 | NaTNT |  | heterogeneous | sodium titanate nanotubes | glycolysis | ethylene glycol | 196
10.1007/s10562-019-02724-8#12 | 10.1007/s10562-019-02724-8 | NaTNT |  | heterogeneous | sodium titanate nanotubes | glycolysis | ethylene glycol | 196
10.1007/s10562-019-02724-8#13 | 10.1007/s10562-019-02724-8 | NaTNT |  | heterogeneous | sodium titanate nanotubes | glycolysis | ethylene glycol | 196
10.1007/s10562-019-02724-8#14 | 10.1007/s10562-019-02724-8 | NaTNT |  | heterogeneous | sodium titanate nanotubes | glycolysis | ethylene glycol | 196
10.1007/s10562-019-02724-8#15 | 10.1007/s10562-019-02724-8 | NaTNT |  | heterogeneous | sodium titanate nanotubes | glycolysis | ethylene glycol | 196 | 67
10.1007/s10562-019-02724-8#16 | 10.1007/s10562-019-02724-8 | NaTNT |  | heterogeneous | sodium titanate nanotubes | glycolysis | ethylene glycol | 196 | 80
10.1007/s10562-019-02724-8#17 | 10.1007/s10562-019-02724-8 | NaTNT |  | heterogeneous | sodium titanate nanotubes | glycolysis | ethylene glycol | 196 | 78
10.1007/s10562-019-02724-8#18 | 10.1007/s10562-019-02724-8 | NaTNT |  | heterogeneous | sodium titanate nanotubes | glycolysis | ethylene glycol | 196 | 57
10.1007/s10562-019-02724-8#19 | 10.1007/s10562-019-02724-8 | NaTNT |  | heterogeneous | sodium titanate nanotubes | glycolysis | ethylene glycol | 196 | 76
10.1007/s10562-019-02724-8#20 | 10.1007/s10562-019-02724-8 | NaTNT |  | heterogeneous | sodium titanate nanotubes | glycolysis | ethylene glycol | 196 | 60
10.1007/s10562-019-02724-8#21 | 10.1007/s10562-019-02724-8 | NaTNT |  | heterogeneous | sodium titanate nanotubes | glycolysis | ethylene glycol | 196 | 70
10.1007/s10562-019-02724-8#22 | 10.1007/s10562-019-02724-8 | NaTNT |  | heterogeneous | sodium titanate nanotubes | glycolysis | ethylene glycol | 196 | 71
10.1007/s10562-019-02724-8#23 | 10.1007/s10562-019-02724-8 | NaTNT |  | heterogeneous | sodium titanate nanotubes | glycolysis | ethylene glycol | 196 | 77
10.1007/s10562-019-02724-8#24 | 10.1007/s10562-019-02724-8 | NaTNT |  | heterogeneous | sodium titanate nanotubes | glycolysis | ethylene glycol | 196 | 84
10.1007/s10562-019-02724-8#25 | 10.1007/s10562-019-02724-8 | HTNT |  | unknown | no name rule matched and the structure does not parse | glycolysis | ethylene glycol | 196 | 88
10.1007/s10562-019-02724-8#26 | 10.1007/s10562-019-02724-8 | NaTNT |  | heterogeneous | sodium titanate nanotubes | glycolysis | ethylene glycol | 196 | 80
10.1007/s10562-019-02724-8#27 | 10.1007/s10562-019-02724-8 | HTNT |  | unknown | no name rule matched and the structure does not parse | glycolysis | ethylene glycol | 196 | 76
10.1007/s10562-019-02724-8#28 | 10.1007/s10562-019-02724-8 | NaTNT |  | heterogeneous | sodium titanate nanotubes | glycolysis | ethylene glycol | 196 | 67
10.1007/s10562-019-02724-8#29 | 10.1007/s10562-019-02724-8 | HTNT |  | unknown | no name rule matched and the structure does not parse | glycolysis | ethylene glycol | 196 | 74
10.1007/s10562-019-02724-8#30 | 10.1007/s10562-019-02724-8 | NaTNT |  | heterogeneous | sodium titanate nanotubes | glycolysis | ethylene glycol | 196 | 78
10.1007/s10562-019-02724-8#31 | 10.1007/s10562-019-02724-8 | HTNT |  | unknown | no name rule matched and the structure does not parse | glycolysis | ethylene glycol | 196 | 81
10.1007/s10562-026-05475-5#1 | 10.1007/s10562-026-05475-5 | TN-5 |  | unknown | no name rule matched and the structure does not parse | methanolysis | MeOH | 170
10.1007/s10562-026-05475-5#2 | 10.1007/s10562-026-05475-5 | TN-8 |  | unknown | no name rule matched and the structure does not parse | methanolysis | MeOH | 170
10.1007/s10562-026-05475-5#3 | 10.1007/s10562-026-05475-5 | TN-10 |  | unknown | a paper-internal label; no compound can be assigned | methanolysis | MeOH | 170 | 94
10.1007/s10562-026-05475-5#4 | 10.1007/s10562-026-05475-5 | TN-15 |  | unknown | no name rule matched and the structure does not parse | methanolysis | MeOH | 170
10.1007/s10562-026-05475-5#5 | 10.1007/s10562-026-05475-5 | P25 |  | unknown | no name rule matched and the structure does not parse | methanolysis | MeOH | 170 | 0
10.1007/s10562-026-05475-5#6 | 10.1007/s10562-026-05475-5 | Na/P25 |  | unknown | no name rule matched and the structure does not parse | methanolysis | MeOH | 170 | 10
10.1007/s10562-026-05475-5#7 | 10.1007/s10562-026-05475-5 | Na2Ti3O7 |  | unknown | no name rule matched and the structure does not parse | methanolysis | MeOH | 170 | 62
10.1007/s10562-026-05475-5#8 | 10.1007/s10562-026-05475-5 | TN-10 |  | unknown | a paper-internal label; no compound can be assigned | methanolysis | MeOH | 170 | 81
10.1007/s10562-026-05475-5#9 | 10.1007/s10562-026-05475-5 | TN-10 |  | unknown | a paper-internal label; no compound can be assigned | methanolysis | MeOH
10.1007/s10562-026-05475-5#10 | 10.1007/s10562-026-05475-5 | TN-10 |  | unknown | a paper-internal label; no compound can be assigned | methanolysis | MeOH | 100
10.1007/s10562-026-05475-5#11 | 10.1007/s10562-026-05475-5 | TN-10 |  | unknown | a paper-internal label; no compound can be assigned | methanolysis | MeOH | 140
10.1007/s10562-026-05475-5#12 | 10.1007/s10562-026-05475-5 | TN-10 |  | unknown | a paper-internal label; no compound can be assigned | methanolysis | MeOH | 170 | 55
10.1007/s10562-026-05475-5#13 | 10.1007/s10562-026-05475-5 | TN-10 |  | unknown | a paper-internal label; no compound can be assigned | methanolysis | MeOH | 170 | 75
10.1007/s10562-026-05475-5#14 | 10.1007/s10562-026-05475-5 | TN-10 |  | unknown | a paper-internal label; no compound can be assigned | methanolysis | MeOH | 170 | 94
10.1007/s10562-026-05475-5#15 | 10.1007/s10562-026-05475-5 | TN-10 |  | unknown | a paper-internal label; no compound can be assigned | methanolysis | MeOH | 170 | 91
10.1007/s10562-026-05475-5#16 | 10.1007/s10562-026-05475-5 | TN-10 |  | unknown | a paper-internal label; no compound can be assigned | methanolysis | MeOH | 170 | 89
10.1007/s10562-026-05475-5#17 | 10.1007/s10562-026-05475-5 | TN-10 |  | unknown | a paper-internal label; no compound can be assigned | methanolysis | MeOH | 170 | 88
10.1007/s10692-025-10588-5#3 | 10.1007/s10692-025-10588-5 | QAS-1 |  | unknown | no name rule matched and the structure does not parse | hydrolysis | water | 80 | 78
10.1007/s10692-025-10588-5#4 | 10.1007/s10692-025-10588-5 | QAS-1 |  | unknown | no name rule matched and the structure does not parse | hydrolysis | water | 80 | 51.5
10.1007/s10692-025-10588-5#5 | 10.1007/s10692-025-10588-5 | QAS-1 |  | unknown | no name rule matched and the structure does not parse | hydrolysis | water | 80 | 47.3
10.1007/s10692-025-10588-5#6 | 10.1007/s10692-025-10588-5 | QAS-2 |  | unknown | no name rule matched and the structure does not parse | hydrolysis | water | 80 | 73.9
10.1007/s10692-025-10588-5#7 | 10.1007/s10692-025-10588-5 | QAS-2 |  | unknown | no name rule matched and the structure does not parse | hydrolysis | water | 80 | 29.1
10.1007/s10692-025-10588-5#8 | 10.1007/s10692-025-10588-5 | QAS-2 |  | unknown | no name rule matched and the structure does not parse | hydrolysis | water | 80 | 24.1
10.1007/s10924-016-0802-7#1 | 10.1007/s10924-016-0802-7 | H3PO4-SiO2 |  | heterogeneous | named as a solid material, support or nano/calcined form | other/unclear |  |  | 43
10.1007/s10924-016-0802-7#2 | 10.1007/s10924-016-0802-7 | B2O3-SiO2 |  | heterogeneous | named as a solid material, support or nano/calcined form | other/unclear
10.1007/s10924-016-0802-7#3 | 10.1007/s10924-016-0802-7 | SiO2 |  | heterogeneous | named as a solid material, support or nano/calcined form | other/unclear
10.1007/s10924-016-0802-7#5 | 10.1007/s10924-016-0802-7 | H3BO3 | OB(O)O | unknown | no name rule matched and the structure decides nothing | other/unclear
10.1007/s10924-016-0802-7#6 | 10.1007/s10924-016-0802-7 | H3PO4-SiO2 |  | heterogeneous | named as a solid material, support or nano/calcined form | other/unclear |  |  | 15
10.1007/s10924-016-0802-7#7 | 10.1007/s10924-016-0802-7 | H3PO4-SiO2 |  | heterogeneous | named as a solid material, support or nano/calcined form | other/unclear |  |  | 43
10.1007/s10924-016-0802-7#8 | 10.1007/s10924-016-0802-7 | H3PO4-SiO2 |  | heterogeneous | named as a solid material, support or nano/calcined form | other/unclear |  |  | 23
10.1007/s10924-016-0802-7#9 | 10.1007/s10924-016-0802-7 | H3PO4-SiO2 |  | heterogeneous | named as a solid material, support or nano/calcined form | other/unclear |  |  | 48
10.1007/s10924-016-0802-7#10 | 10.1007/s10924-016-0802-7 | H3PO4-SiO2 |  | heterogeneous | named as a solid material, support or nano/calcined form | other/unclear |  |  | 49
10.1007/s10924-016-0802-7#11 | 10.1007/s10924-016-0802-7 | H3PO4-SiO2 |  | heterogeneous | named as a solid material, support or nano/calcined form | other/unclear |  |  | 16
10.1007/s10924-016-0802-7#12 | 10.1007/s10924-016-0802-7 | H3PO4-SiO2 |  | heterogeneous | named as a solid material, support or nano/calcined form | other/unclear |  |  | 30
10.1007/s10924-016-0802-7#13 | 10.1007/s10924-016-0802-7 | H3PO4-SiO2 |  | heterogeneous | named as a solid material, support or nano/calcined form | other/unclear |  |  | 48
10.1007/s10924-016-0802-7#14 | 10.1007/s10924-016-0802-7 | H3PO4-SiO2 |  | heterogeneous | named as a solid material, support or nano/calcined form | other/unclear |  |  | 45
10.1007/s10924-016-0802-7#15 | 10.1007/s10924-016-0802-7 | H3PO4-SiO2 |  | heterogeneous | named as a solid material, support or nano/calcined form | other/unclear |  |  | 48
10.1007/s10924-016-0802-7#16 | 10.1007/s10924-016-0802-7 | H3PO4-SiO2 |  | heterogeneous | named as a solid material, support or nano/calcined form | hydrolysis | water |  | 48
10.1007/s10924-016-0802-7#17 | 10.1007/s10924-016-0802-7 | H3PO4-SiO2 |  | heterogeneous | named as a solid material, support or nano/calcined form | hydrolysis | water |  | 59
10.1007/s10924-016-0802-7#18 | 10.1007/s10924-016-0802-7 | H3PO4-SiO2 |  | heterogeneous | named as a solid material, support or nano/calcined form | hydrolysis | water |  | 71
10.1007/s10924-016-0802-7#19 | 10.1007/s10924-016-0802-7 | H3PO4-SiO2 |  | heterogeneous | named as a solid material, support or nano/calcined form | hydrolysis | water |  | 79
10.1007/s10924-016-0802-7#20 | 10.1007/s10924-016-0802-7 | H3PO4-SiO2 |  | heterogeneous | named as a solid material, support or nano/calcined form | hydrolysis | water
10.1007/s10924-016-0802-7#21 | 10.1007/s10924-016-0802-7 | H3PO4-SiO2 |  | heterogeneous | named as a solid material, support or nano/calcined form | hydrolysis | water |  | 71
10.1007/s10924-016-0802-7#22 | 10.1007/s10924-016-0802-7 | MS 4A (pellet) |  | heterogeneous | named as a solid material, support or nano/calcined form | other/unclear |  |  | 55
10.1007/s10924-016-0802-7#23 | 10.1007/s10924-016-0802-7 | MS 4A (pellet) |  | heterogeneous | named as a solid material, support or nano/calcined form | hydrolysis | water |  | 56
10.1007/s10924-016-0802-7#24 | 10.1007/s10924-016-0802-7 | MS 4A (pellet) |  | heterogeneous | named as a solid material, support or nano/calcined form | hydrolysis | water |  | 48
10.1007/s10924-016-0802-7#25 | 10.1007/s10924-016-0802-7 | MS 4A (powder) |  | heterogeneous | named as a solid material, support or nano/calcined form | other/unclear |  |  | 22
10.1007/s10924-016-0802-7#26 | 10.1007/s10924-016-0802-7 | MS 4A (powder) |  | heterogeneous | named as a solid material, support or nano/calcined form | hydrolysis | water |  | 33
10.1007/s10924-016-0802-7#27 | 10.1007/s10924-016-0802-7 | MS 4A (powder) |  | heterogeneous | named as a solid material, support or nano/calcined form | hydrolysis | water |  | 26
10.1007/s10924-016-0802-7#32 | 10.1007/s10924-016-0802-7 | H3PO4-SiO2 |  | heterogeneous | named as a solid material, support or nano/calcined form | hydrolysis | water |  | 94
10.1007/s10924-016-0802-7#33 | 10.1007/s10924-016-0802-7 | H3PO4-SiO2 |  | heterogeneous | named as a solid material, support or nano/calcined form | hydrolysis | water
10.1007/s10924-016-0802-7#34 | 10.1007/s10924-016-0802-7 | H3PO4-SiO2 |  | heterogeneous | named as a solid material, support or nano/calcined form | hydrolysis | water
10.1007/s10924-016-0802-7#35 | 10.1007/s10924-016-0802-7 | H3PO4-SiO2 |  | heterogeneous | named as a solid material, support or nano/calcined form | hydrolysis | water
10.1007/s10924-016-0802-7#36 | 10.1007/s10924-016-0802-7 | H3PO4-SiO2 |  | heterogeneous | named as a solid material, support or nano/calcined form | hydrolysis | water
10.1007/s10924-016-0802-7#37 | 10.1007/s10924-016-0802-7 | H3PO4-SiO2 |  | heterogeneous | named as a solid material, support or nano/calcined form | hydrolysis | water
10.1007/s10924-016-0802-7#38 | 10.1007/s10924-016-0802-7 | H3PO4-SiO2 |  | heterogeneous | named as a solid material, support or nano/calcined form | hydrolysis | water
10.1007/s10924-016-0802-7#39 | 10.1007/s10924-016-0802-7 | H3PO4-SiO2 |  | heterogeneous | named as a solid material, support or nano/calcined form | hydrolysis | water
10.1007/s10924-016-0802-7#40 | 10.1007/s10924-016-0802-7 | H3PO4-SiO2 |  | heterogeneous | named as a solid material, support or nano/calcined form | hydrolysis | water
10.1007/s10924-016-0802-7#41 | 10.1007/s10924-016-0802-7 | H3PO4-SiO2 |  | heterogeneous | named as a solid material, support or nano/calcined form | hydrolysis | water |  | 94
10.1007/s10924-016-0802-7#42 | 10.1007/s10924-016-0802-7 | H3PO4-SiO2 |  | heterogeneous | named as a solid material, support or nano/calcined form | hydrolysis | water |  | 91
10.1007/s10924-021-02305-0#0 | 10.1007/s10924-021-02305-0 | BLA |  | unknown | a paper-internal label; no compound can be assigned | methanolysis | methanol | 200 | 78
10.1007/s10924-021-02305-0#1 | 10.1007/s10924-021-02305-0 | BLA |  | unknown | a paper-internal label; no compound can be assigned | methanolysis | methanol | 200 | 73
10.1007/s10924-022-02386-5#0 | 10.1007/s10924-022-02386-5 | Zn2+ loaded bentonite |  | heterogeneous | named as a solid material, support or nano/calcined form | glycolysis | ethylene glycol |  | 92
10.1007/s10924-022-02386-5#1 | 10.1007/s10924-022-02386-5 | PWA loaded bentonite |  | heterogeneous | named as a solid material, support or nano/calcined form | glycolysis | ethylene glycol |  | 93
10.1007/s10924-022-02386-5#2 | 10.1007/s10924-022-02386-5 | Al3+ loaded bentonite |  | heterogeneous | named as a solid material, support or nano/calcined form | glycolysis | ethylene glycol |  | 83
10.1007/s10924-022-02386-5#3 | 10.1007/s10924-022-02386-5 | PMA loaded bentonite |  | heterogeneous | named as a solid material, support or nano/calcined form | glycolysis | ethylene glycol |  | 90
10.1007/s10924-024-03298-2#0 | 10.1007/s10924-024-03298-2 | 500-FAU |  | heterogeneous | named as a solid material, support or nano/calcined form | glycolysis | ethylene glycol | 196 | 5.4
10.1007/s10924-024-03298-2#1 | 10.1007/s10924-024-03298-2 | 100-FAU |  | heterogeneous | named as a solid material, support or nano/calcined form | glycolysis | ethylene glycol | 196 | 64.2
10.1007/s10924-024-03298-2#2 | 10.1007/s10924-024-03298-2 | 100-FAU |  | heterogeneous | named as a solid material, support or nano/calcined form | glycolysis | ethylene glycol | 196 | 21.2
10.1007/s10924-024-03298-2#3 | 10.1007/s10924-024-03298-2 | 100-FAU |  | heterogeneous | named as a solid material, support or nano/calcined form | glycolysis | ethylene glycol | 196 | 35.2
10.1007/s10924-024-03298-2#4 | 10.1007/s10924-024-03298-2 | 100-FAU |  | heterogeneous | named as a solid material, support or nano/calcined form | glycolysis | ethylene glycol | 196 | 72.1
10.1007/s10924-024-03298-2#5 | 10.1007/s10924-024-03298-2 | 100-FAU |  | heterogeneous | named as a solid material, support or nano/calcined form | glycolysis | ethylene glycol | 196 | 74.7
10.1007/s10924-024-03341-2#1 | 10.1007/s10924-024-03341-2 | Fe3O4 | [Fe+2].[Fe+3].[Fe+3].[O-2].[O-2].[O-2].[O-2] | heterogeneous | magnetite, an insoluble spinel | glycolysis | ethylene glycol | 200 | 12.7
10.1007/s10924-024-03341-2#3 | 10.1007/s10924-024-03341-2 | CoFe2O4 (A1) |  | heterogeneous | named as a solid material, support or nano/calcined form | glycolysis | ethylene glycol | 200 | 56.1
10.1007/s10924-024-03341-2#4 | 10.1007/s10924-024-03341-2 | CoFe2O4 (A1) |  | heterogeneous | named as a solid material, support or nano/calcined form | glycolysis | ethylene glycol | 200 | 95.4
10.1007/s10924-024-03341-2#5 | 10.1007/s10924-024-03341-2 | CoFe2O4 (A2) |  | heterogeneous | named as a solid material, support or nano/calcined form | glycolysis | ethylene glycol | 200 | 33.5
10.1007/s10924-024-03341-2#6 | 10.1007/s10924-024-03341-2 | CoFe2O4 (A2) |  | heterogeneous | named as a solid material, support or nano/calcined form | glycolysis | ethylene glycol | 200 | 95.9
10.1007/s10924-024-03341-2#7 | 10.1007/s10924-024-03341-2 | CoFe2O4 (B) |  | heterogeneous | named as a solid material, support or nano/calcined form | glycolysis | ethylene glycol | 200 | 17.3
10.1007/s10924-024-03341-2#8 | 10.1007/s10924-024-03341-2 | CoFe2O4 (B) |  | heterogeneous | named as a solid material, support or nano/calcined form | glycolysis | ethylene glycol | 200 | 20.1
10.1007/s10924-024-03341-2#9 | 10.1007/s10924-024-03341-2 | CoFe2O4 (B) |  | heterogeneous | named as a solid material, support or nano/calcined form | glycolysis | ethylene glycol | 200 | 32.5
10.1007/s10924-024-03341-2#10 | 10.1007/s10924-024-03341-2 | CoFe2O4 (B) |  | heterogeneous | named as a solid material, support or nano/calcined form | glycolysis | ethylene glycol | 200 | 54
10.1007/s10924-024-03341-2#11 | 10.1007/s10924-024-03341-2 | CoFe2O4 (C) |  | heterogeneous | named as a solid material, support or nano/calcined form | glycolysis | ethylene glycol | 200 | 44.2
10.1007/s10924-024-03341-2#12 | 10.1007/s10924-024-03341-2 | CoFe2O4 (C) |  | heterogeneous | named as a solid material, support or nano/calcined form | glycolysis | ethylene glycol | 200 | 63.3
10.1007/s10924-024-03341-2#13 | 10.1007/s10924-024-03341-2 | CoFe2O4 (A1) |  | heterogeneous | named as a solid material, support or nano/calcined form | glycolysis | ethylene glycol | 200 | 97.1
10.1007/s10924-024-03341-2#14 | 10.1007/s10924-024-03341-2 | CoFe2O4 (A1) |  | heterogeneous | named as a solid material, support or nano/calcined form | glycolysis | ethylene glycol | 200 | 93.4
10.1007/s10924-024-03341-2#15 | 10.1007/s10924-024-03341-2 | CoFe2O4 (A1) |  | heterogeneous | named as a solid material, support or nano/calcined form | glycolysis | ethylene glycol | 200 | 86.4
10.1007/s10924-024-03341-2#16 | 10.1007/s10924-024-03341-2 | CoFe2O4 (A1) |  | heterogeneous | named as a solid material, support or nano/calcined form | glycolysis | ethylene glycol | 200 | 77.7
10.1007/s10973-025-15053-3#0 | 10.1007/s10973-025-15053-3 | Ca12Al14O33(350) |  | unknown | no name rule matched and the structure does not parse | glycolysis | ethylene glycol | 196 | 68.1
10.1007/s10973-025-15053-3#1 | 10.1007/s10973-025-15053-3 | Ca12Al14O33(350) |  | unknown | no name rule matched and the structure does not parse | glycolysis | ethylene glycol | 196 | 68.1
10.1007/s10973-025-15053-3#2 | 10.1007/s10973-025-15053-3 | Ca12Al14O33(550) |  | unknown | no name rule matched and the structure does not parse | glycolysis | ethylene glycol | 196
10.1007/s10973-025-15053-3#3 | 10.1007/s10973-025-15053-3 | Ca12Al14O33(900) |  | unknown | no name rule matched and the structure does not parse | glycolysis | ethylene glycol | 196 | 68.6
10.1007/s10973-025-15053-3#4 | 10.1007/s10973-025-15053-3 | Ca12Al14O33(900) |  | unknown | no name rule matched and the structure does not parse | glycolysis | ethylene glycol | 196
10.1007/s10973-025-15053-3#5 | 10.1007/s10973-025-15053-3 | Ca12Al14O33(900) |  | unknown | no name rule matched and the structure does not parse | glycolysis | ethylene glycol | 196 | 69
10.1007/s11164-018-3582-y#1 | 10.1007/s11164-018-3582-y | MCF |  | heterogeneous | named as a solid material, support or nano/calcined form | glycolysis | EG | 190 | 0
10.1007/s11164-018-3582-y#2 | 10.1007/s11164-018-3582-y | 12%BaO/MCF |  | heterogeneous | named as a solid material, support or nano/calcined form | glycolysis | EG | 190 | 27.6
10.1007/s11164-018-3582-y#3 | 10.1007/s11164-018-3582-y | 12%SrO/MCF |  | heterogeneous | named as a solid material, support or nano/calcined form | glycolysis | EG | 190 | 39.8
10.1007/s11164-018-3582-y#4 | 10.1007/s11164-018-3582-y | 6%CaO/MCF |  | heterogeneous | named as a solid material, support or nano/calcined form | glycolysis | EG | 190 | 52.5
10.1007/s11164-018-3582-y#5 | 10.1007/s11164-018-3582-y | 12%CaO/MCF |  | heterogeneous | named as a solid material, support or nano/calcined form | glycolysis | EG | 190 | 80.1
10.1007/s11164-018-3582-y#6 | 10.1007/s11164-018-3582-y | 18%CaO/MCF |  | heterogeneous | named as a solid material, support or nano/calcined form | glycolysis | EG | 190 | 78.9
10.1007/s11164-018-3582-y#7 | 10.1007/s11164-018-3582-y | 24%CaO/MCF |  | heterogeneous | named as a solid material, support or nano/calcined form | glycolysis | EG | 190 | 59.1
10.1007/s11164-018-3582-y#9 | 10.1007/s11164-018-3582-y | SBA-15 |  | heterogeneous | named as a solid material, support or nano/calcined form | glycolysis | EG | 190 | 0
10.1007/s11164-018-3582-y#10 | 10.1007/s11164-018-3582-y | 12%BaO/SBA-15 |  | heterogeneous | named as a solid material, support or nano/calcined form | glycolysis | EG | 190 | 21.8
10.1007/s11164-018-3582-y#11 | 10.1007/s11164-018-3582-y | 12%SrO/SBA-15 |  | heterogeneous | named as a solid material, support or nano/calcined form | glycolysis | EG | 190 | 33.3
10.1007/s11164-018-3582-y#12 | 10.1007/s11164-018-3582-y | 6%CaO/SBA-15 |  | heterogeneous | named as a solid material, support or nano/calcined form | glycolysis | EG | 190 | 49.1
10.1007/s11164-018-3582-y#13 | 10.1007/s11164-018-3582-y | 18%CaO/SBA-15 |  | heterogeneous | named as a solid material, support or nano/calcined form | glycolysis | EG | 190 | 70.4
10.1007/s11164-018-3582-y#14 | 10.1007/s11164-018-3582-y | 12%CaO/SBA-15 |  | heterogeneous | named as a solid material, support or nano/calcined form | glycolysis | EG | 190 | 71.9
10.1007/s11164-018-3582-y#15 | 10.1007/s11164-018-3582-y | 12%CaO/MCF |  | heterogeneous | named as a solid material, support or nano/calcined form | glycolysis | EG | 190 | 80.1
10.1007/s11164-018-3582-y#16 | 10.1007/s11164-018-3582-y | 12%CaO/MCF |  | heterogeneous | named as a solid material, support or nano/calcined form | glycolysis | EG | 160 | 7.8
10.1007/s11164-018-3582-y#17 | 10.1007/s11164-018-3582-y | 12%CaO/MCF |  | heterogeneous | named as a solid material, support or nano/calcined form | glycolysis | EG | 170 | 18.9
10.1007/s11164-018-3582-y#18 | 10.1007/s11164-018-3582-y | 12%CaO/MCF |  | heterogeneous | named as a solid material, support or nano/calcined form | glycolysis | EG | 180 | 48.2
10.1007/s11164-018-3582-y#19 | 10.1007/s11164-018-3582-y | 12%CaO/MCF |  | heterogeneous | named as a solid material, support or nano/calcined form | glycolysis | EG | 190 | 80.1
10.1007/s11164-018-3582-y#20 | 10.1007/s11164-018-3582-y | 12%CaO/MCF |  | heterogeneous | named as a solid material, support or nano/calcined form | glycolysis | EG | 195 | 80.3
10.1007/s11164-018-3582-y#21 | 10.1007/s11164-018-3582-y | 12%CaO/MCF |  | heterogeneous | named as a solid material, support or nano/calcined form | glycolysis | EG | 190 | 10.4
10.1007/s11164-018-3582-y#22 | 10.1007/s11164-018-3582-y | 12%CaO/MCF |  | heterogeneous | named as a solid material, support or nano/calcined form | glycolysis | EG | 190 | 70.2
10.1007/s11164-018-3582-y#23 | 10.1007/s11164-018-3582-y | 12%CaO/MCF |  | heterogeneous | named as a solid material, support or nano/calcined form | glycolysis | EG | 190 | 80.5
10.1007/s11164-018-3582-y#24 | 10.1007/s11164-018-3582-y | 12%CaO/MCF |  | heterogeneous | named as a solid material, support or nano/calcined form | glycolysis | EG | 190 | 43.1
10.1007/s11164-018-3582-y#25 | 10.1007/s11164-018-3582-y | 12%CaO/MCF |  | heterogeneous | named as a solid material, support or nano/calcined form | glycolysis | EG | 190 | 80.7
10.1007/s11164-018-3582-y#26 | 10.1007/s11164-018-3582-y | 12%CaO/MCF |  | heterogeneous | named as a solid material, support or nano/calcined form | glycolysis | EG | 190 | 74.4
10.1007/s11164-018-3582-y#27 | 10.1007/s11164-018-3582-y | 12%CaO/MCF |  | heterogeneous | named as a solid material, support or nano/calcined form | glycolysis | EG | 190 | 78.9
10.1007/s11164-018-3582-y#28 | 10.1007/s11164-018-3582-y | 12%CaO/MCF |  | heterogeneous | named as a solid material, support or nano/calcined form | glycolysis | EG | 190 | 12.6
10.1007/s11164-018-3582-y#29 | 10.1007/s11164-018-3582-y | 12%CaO/MCF |  | heterogeneous | named as a solid material, support or nano/calcined form | glycolysis | EG | 190 | 31.8
10.1007/s11164-018-3582-y#30 | 10.1007/s11164-018-3582-y | 12%CaO/MCF |  | heterogeneous | named as a solid material, support or nano/calcined form | glycolysis | EG | 190 | 55.8
10.1007/s11164-018-3582-y#31 | 10.1007/s11164-018-3582-y | 12%CaO/MCF |  | heterogeneous | named as a solid material, support or nano/calcined form | glycolysis | EG | 190 | 80.1
10.1007/s11270-024-07244-9#0 | 10.1007/s11270-024-07244-9 | TZO2 |  | unknown | no name rule matched and the structure does not parse | glycolysis | ethylene glycol |  | 91
10.1007/s11270-024-07244-9#1 | 10.1007/s11270-024-07244-9 | SZO2 |  | unknown | no name rule matched and the structure does not parse | glycolysis | ethylene glycol |  | 94
10.1007/s11356-023-27567-0#0 | 10.1007/s11356-023-27567-0 | 2 mol% Ag-doped ZnO NPs |  | heterogeneous | named as a solid material, support or nano/calcined form | glycolysis | ethylene glycol |  | 94
10.1007/s11356-023-27567-0#1 | 10.1007/s11356-023-27567-0 | ZnO | [O-2].[Zn+2] | heterogeneous | zinc oxide, insoluble | glycolysis | ethylene glycol
10.1007/s11356-023-27567-0#2 | 10.1007/s11356-023-27567-0 | 2 mol% Ag-doped ZnO NPs |  | heterogeneous | named as a solid material, support or nano/calcined form | glycolysis | diethylene glycol
10.1007/s11356-023-29596-1#0 | 10.1007/s11356-023-29596-1 | 12.9Ni/Al |  | unknown | no name rule matched and the structure does not parse | hydrolysis | deionized water | 267.07 | 95.85
10.1007/s11356-024-33371-1#0 | 10.1007/s11356-024-33371-1 | Ti-PA |  | unknown | no name rule matched and the structure does not parse | glycolysis | ethylene glycol | 191 | 81.74
10.1007/s11356-024-33371-1#1 | 10.1007/s11356-024-33371-1 | Ti-PA |  | unknown | no name rule matched and the structure does not parse | glycolysis | ethylene glycol | 191 | 82.19
10.1007/s11356-024-33371-1#2 | 10.1007/s11356-024-33371-1 | Ti-PA |  | unknown | no name rule matched and the structure does not parse | glycolysis | ethylene glycol | 191 | 82.01
10.1007/s11426-024-2429-0#1 | 10.1007/s11426-024-2429-0 | Pd/C |  | heterogeneous | named as a solid material, support or nano/calcined form | hydrolysis | water | 200
10.1007/s11426-024-2429-0#2 | 10.1007/s11426-024-2429-0 | Pt/C |  | heterogeneous | named as a solid material, support or nano/calcined form | hydrolysis | water | 200
10.1007/s11426-024-2429-0#3 | 10.1007/s11426-024-2429-0 | Ni/C |  | heterogeneous | named as a solid material, support or nano/calcined form | hydrolysis | water | 200
10.1007/s11426-024-2429-0#4 | 10.1007/s11426-024-2429-0 | Co/C |  | heterogeneous | named as a solid material, support or nano/calcined form | hydrolysis | water | 200
10.1007/s11426-024-2429-0#5 | 10.1007/s11426-024-2429-0 | Cu/C |  | heterogeneous | named as a solid material, support or nano/calcined form | hydrolysis | water | 200
10.1007/s11426-024-2429-0#6 | 10.1007/s11426-024-2429-0 | Ru/C |  | heterogeneous | named as a solid material, support or nano/calcined form | hydrolysis | water | 200
10.1007/s11426-025-2862-8#0 | 10.1007/s11426-025-2862-8 | FeOX/graphite |  | heterogeneous | named as a solid material, support or nano/calcined form | glycolysis | ethylene glycol | 190 | 2.4
10.1007/s11426-025-2862-8#1 | 10.1007/s11426-025-2862-8 | FeOX/graphite |  | heterogeneous | named as a solid material, support or nano/calcined form | glycolysis | ethylene glycol | 190 | 46.6
10.1007/s11426-025-2862-8#2 | 10.1007/s11426-025-2862-8 | FeOX/graphite |  | heterogeneous | named as a solid material, support or nano/calcined form | glycolysis | ethylene glycol | 190 | 39.6
10.1007/s11426-025-2862-8#3 | 10.1007/s11426-025-2862-8 | FeOX/graphite |  | heterogeneous | named as a solid material, support or nano/calcined form | glycolysis | ethylene glycol | 190 | 2.5
10.1007/s11426-025-2862-8#4 | 10.1007/s11426-025-2862-8 | FeOX/graphite |  | heterogeneous | named as a solid material, support or nano/calcined form | glycolysis | ethylene glycol | 197
10.1007/s11696-019-00710-3#0 | 10.1007/s11696-019-00710-3 | CaO derived from ostrich eggshells calcined at 1000 °C |  | heterogeneous | named as a solid material, support or nano/calcined form | glycolysis | ethylene glycol | 192 | 76.41
10.1007/s11696-019-00710-3#2 | 10.1007/s11696-019-00710-3 | CaO derived from mussel shells calcined at 1000 °C |  | heterogeneous | named as a solid material, support or nano/calcined form | glycolysis | ethylene glycol | 192 | 63
10.1007/s11696-019-00710-3#3 | 10.1007/s11696-019-00710-3 | CaO derived from geloina shells calcined at 1000 °C |  | heterogeneous | named as a solid material, support or nano/calcined form | glycolysis | ethylene glycol | 192 | 61
10.1007/s11696-019-00710-3#4 | 10.1007/s11696-019-00710-3 | ostrich eggshells calcined at 600 °C |  | heterogeneous | named as a solid material, support or nano/calcined form | glycolysis | ethylene glycol | 192
10.1007/s11696-019-00710-3#5 | 10.1007/s11696-019-00710-3 | ostrich eggshells calcined at 700 °C |  | heterogeneous | named as a solid material, support or nano/calcined form | glycolysis | ethylene glycol | 192
10.1007/s11696-019-00710-3#6 | 10.1007/s11696-019-00710-3 | CaO derived from ostrich eggshells calcined at 1000 °C |  | heterogeneous | named as a solid material, support or nano/calcined form | glycolysis | ethylene glycol | 192 | 33
10.1007/s11696-019-00710-3#7 | 10.1007/s11696-019-00710-3 | CaO derived from ostrich eggshells calcined at 1000 °C |  | heterogeneous | named as a solid material, support or nano/calcined form | glycolysis | ethylene glycol | 192 | 71
10.1007/s11696-019-00710-3#8 | 10.1007/s11696-019-00710-3 | CaO derived from ostrich eggshells calcined at 1000 °C |  | heterogeneous | named as a solid material, support or nano/calcined form | glycolysis | ethylene glycol | 192 | 76
10.1007/s11696-026-04865-8#0 | 10.1007/s11696-026-04865-8 | NiZnAl-500 |  | heterogeneous | named as a solid material, support or nano/calcined form | glycolysis | propylene glycol | 160 | 74.66
10.1007/s11696-026-04865-8#1 | 10.1007/s11696-026-04865-8 | NiZnAl-550 |  | heterogeneous | named as a solid material, support or nano/calcined form | glycolysis | propylene glycol | 180 | 100
10.1007/s11696-026-04865-8#2 | 10.1007/s11696-026-04865-8 | NiZnAl-600 |  | heterogeneous | named as a solid material, support or nano/calcined form | glycolysis | propylene glycol | 170 | 96.38
10.1007/s11696-026-04865-8#3 | 10.1007/s11696-026-04865-8 | NiZnAl-500 |  | heterogeneous | named as a solid material, support or nano/calcined form | glycolysis | propylene glycol | 180 | 100
10.1007/s11696-026-04865-8#4 | 10.1007/s11696-026-04865-8 | NiZnAl-550 |  | heterogeneous | named as a solid material, support or nano/calcined form | glycolysis | propylene glycol | 170 | 99.19
10.1007/s11696-026-04865-8#5 | 10.1007/s11696-026-04865-8 | NiZnAl-600 |  | heterogeneous | named as a solid material, support or nano/calcined form | glycolysis | propylene glycol | 160 | 24.71
10.1007/s11696-026-04865-8#6 | 10.1007/s11696-026-04865-8 | NiZnAl-500 |  | heterogeneous | named as a solid material, support or nano/calcined form | glycolysis | propylene glycol | 170 | 53.31
10.1007/s11696-026-04865-8#7 | 10.1007/s11696-026-04865-8 | NiZnAl-550 |  | heterogeneous | named as a solid material, support or nano/calcined form | glycolysis | propylene glycol | 160 | 43.77
10.1007/s11696-026-04865-8#8 | 10.1007/s11696-026-04865-8 | NiZnAl-600 |  | heterogeneous | named as a solid material, support or nano/calcined form | glycolysis | propylene glycol | 180 | 100
10.1007/s11696-026-04865-8#9 | 10.1007/s11696-026-04865-8 | NiZnAl-500 |  | heterogeneous | named as a solid material, support or nano/calcined form | glycolysis | propylene glycol | 180 | 100
10.1007/s11696-026-04865-8#10 | 10.1007/s11696-026-04865-8 | NiZnAl-550 |  | heterogeneous | named as a solid material, support or nano/calcined form | glycolysis | propylene glycol | 170 | 100
10.1007/s11696-026-04865-8#11 | 10.1007/s11696-026-04865-8 | NiZnAl-600 |  | heterogeneous | named as a solid material, support or nano/calcined form | glycolysis | propylene glycol | 160 | 42.53
10.1007/s11696-026-04865-8#12 | 10.1007/s11696-026-04865-8 | NiZnAl-500 |  | heterogeneous | named as a solid material, support or nano/calcined form | glycolysis | propylene glycol | 170 | 92.22
10.1007/s11696-026-04865-8#13 | 10.1007/s11696-026-04865-8 | NiZnAl-550 |  | heterogeneous | named as a solid material, support or nano/calcined form | glycolysis | propylene glycol | 160 | 66.91
10.1007/s11696-026-04865-8#14 | 10.1007/s11696-026-04865-8 | NiZnAl-600 |  | heterogeneous | named as a solid material, support or nano/calcined form | glycolysis | propylene glycol | 180 | 93.79
10.1007/s11696-026-04865-8#15 | 10.1007/s11696-026-04865-8 | NiZnAl-500 |  | heterogeneous | named as a solid material, support or nano/calcined form | glycolysis | propylene glycol | 160 | 15.25
10.1007/s11696-026-04865-8#16 | 10.1007/s11696-026-04865-8 | NiZnAl-550 |  | heterogeneous | named as a solid material, support or nano/calcined form | glycolysis | propylene glycol | 180 | 45.05
10.1007/s11696-026-04865-8#17 | 10.1007/s11696-026-04865-8 | NiZnAl-600 |  | heterogeneous | named as a solid material, support or nano/calcined form | glycolysis | propylene glycol | 170 | 20.16
10.1007/s11696-026-04865-8#18 | 10.1007/s11696-026-04865-8 | NiZnAl-500 |  | heterogeneous | named as a solid material, support or nano/calcined form | glycolysis | propylene glycol | 170 | 100
10.1007/s11696-026-04865-8#19 | 10.1007/s11696-026-04865-8 | NiZnAl-550 |  | heterogeneous | named as a solid material, support or nano/calcined form | glycolysis | propylene glycol | 160 | 33.45
10.1007/s11696-026-04865-8#20 | 10.1007/s11696-026-04865-8 | NiZnAl-600 |  | heterogeneous | named as a solid material, support or nano/calcined form | glycolysis | propylene glycol | 180 | 100
10.1007/s11696-026-04865-8#21 | 10.1007/s11696-026-04865-8 | NiZnAl-500 |  | heterogeneous | named as a solid material, support or nano/calcined form | glycolysis | propylene glycol | 160 | 19.83
10.1007/s11696-026-04865-8#22 | 10.1007/s11696-026-04865-8 | NiZnAl-550 |  | heterogeneous | named as a solid material, support or nano/calcined form | glycolysis | propylene glycol | 180 | 69.24
10.1007/s11696-026-04865-8#23 | 10.1007/s11696-026-04865-8 | NiZnAl-600 |  | heterogeneous | named as a solid material, support or nano/calcined form | glycolysis | propylene glycol | 170 | 20.72
10.1007/s11696-026-04865-8#24 | 10.1007/s11696-026-04865-8 | NiZnAl-500 |  | heterogeneous | named as a solid material, support or nano/calcined form | glycolysis | propylene glycol | 180 | 89.11
10.1007/s11696-026-04865-8#25 | 10.1007/s11696-026-04865-8 | NiZnAl-550 |  | heterogeneous | named as a solid material, support or nano/calcined form | glycolysis | propylene glycol | 170 | 12.32
10.1007/s11696-026-04865-8#26 | 10.1007/s11696-026-04865-8 | NiZnAl-600 |  | heterogeneous | named as a solid material, support or nano/calcined form | glycolysis | propylene glycol | 160 | 11.93
10.1007/s11696-026-04865-8#27 | 10.1007/s11696-026-04865-8 | NiZnAl-500 |  | heterogeneous | named as a solid material, support or nano/calcined form | glycolysis | propylene glycol | 170 | 77.9
10.1007/s11696-026-04865-8#28 | 10.1007/s11696-026-04865-8 | NiZnAl-550 |  | heterogeneous | named as a solid material, support or nano/calcined form | glycolysis | propylene glycol | 180 | 100
10.1007/s11696-026-04865-8#29 | 10.1007/s11696-026-04865-8 | NiZnAl-500 |  | heterogeneous | named as a solid material, support or nano/calcined form | glycolysis | propylene glycol | 170 | 78.5
10.1007/s11696-026-04865-8#30 | 10.1007/s11696-026-04865-8 | NiZnAl-600 |  | heterogeneous | named as a solid material, support or nano/calcined form | glycolysis | propylene glycol | 180 | 95.2
10.1007/s11814-024-00030-7#0 | 10.1007/s11814-024-00030-7 | EPG 80 |  | unknown | no name rule matched and the structure does not parse | glycolysis | monoethylene glycol | 195 | 55.97
10.1007/s11814-024-00030-7#1 | 10.1007/s11814-024-00030-7 | EPG 80 |  | unknown | no name rule matched and the structure does not parse | glycolysis | monoethylene glycol | 195 | 60.68
10.1007/s11814-024-00030-7#2 | 10.1007/s11814-024-00030-7 | zeolites 4A and 13X |  | heterogeneous | named as a solid material, support or nano/calcined form | glycolysis | monoethylene glycol | 195
10.1007/s11814-024-00030-7#3 | 10.1007/s11814-024-00030-7 | zeolites 4A and 13X |  | heterogeneous | named as a solid material, support or nano/calcined form | glycolysis | monoethylene glycol | 195 | 50.87
10.1007/s12221-015-1213-4#1 | 10.1007/s12221-015-1213-4 | Zn/Al mixed oxides |  | unknown | no name rule matched and the structure does not parse | glycolysis | EG | 196 | 53.2
10.1007/s12221-015-1213-4#2 | 10.1007/s12221-015-1213-4 | Zn/Al mixed oxides |  | unknown | no name rule matched and the structure does not parse | glycolysis | EG | 196 | 82
10.1007/s12274-023-5772-1#0 | 10.1007/s12274-023-5772-1 | Ru/TiO2 |  | heterogeneous | named as a solid material, support or nano/calcined form | hydrolysis | water | 200
10.1007/s12649-019-00807-6#1 | 10.1007/s12649-019-00807-6 | RZnO |  | unknown | no name rule matched and the structure does not parse | glycolysis | ethylene glycol | 196 | 50
10.1007/s12649-019-00807-6#2 | 10.1007/s12649-019-00807-6 | RCoO |  | unknown | no name rule matched and the structure does not parse | glycolysis | ethylene glycol | 196 | 10
10.1007/s12649-019-00807-6#3 | 10.1007/s12649-019-00807-6 | Co/RZnO |  | unknown | no name rule matched and the structure does not parse | glycolysis | ethylene glycol | 196 | 80
10.1007/s13726-024-01430-6#0 | 10.1007/s13726-024-01430-6 | ZnO nanocrystals |  | heterogeneous | named as a solid material, support or nano/calcined form | glycolysis | ethylene glycol | 195 | 62.63
10.1007/s13726-024-01430-6#1 | 10.1007/s13726-024-01430-6 | sodium oleate-modified ZnO nanocrystals |  | heterogeneous | named as a solid material, support or nano/calcined form | glycolysis | ethylene glycol | 195 | 82.77
10.1007/s13726-024-01430-6#2 | 10.1007/s13726-024-01430-6 | sodium oleate-modified ZnO nanocrystals |  | heterogeneous | named as a solid material, support or nano/calcined form | glycolysis | ethylene glycol | 195 | 72.1
10.1007/s13726-024-01430-6#3 | 10.1007/s13726-024-01430-6 | sodium oleate-modified ZnO nanocrystals |  | heterogeneous | named as a solid material, support or nano/calcined form | glycolysis | ethylene glycol | 195 | 67.66
10.1007/s13726-024-01430-6#4 | 10.1007/s13726-024-01430-6 | sodium oleate-modified ZnO nanocrystals |  | heterogeneous | named as a solid material, support or nano/calcined form | glycolysis | ethylene glycol | 195 | 63.12
10.1007/s13726-024-01430-6#5 | 10.1007/s13726-024-01430-6 | sodium oleate-modified ZnO nanocrystals |  | heterogeneous | named as a solid material, support or nano/calcined form | glycolysis | ethylene glycol | 185 | 13.37
10.1007/s13726-024-01430-6#6 | 10.1007/s13726-024-01430-6 | sodium oleate-modified ZnO nanocrystals |  | heterogeneous | named as a solid material, support or nano/calcined form | glycolysis | ethylene glycol | 185 | 71.21
10.1007/s13726-024-01430-6#7 | 10.1007/s13726-024-01430-6 | sodium oleate-modified ZnO nanocrystals |  | heterogeneous | named as a solid material, support or nano/calcined form | glycolysis | ethylene glycol | 195 | 82.07
10.1007/s40242-026-6072-6#0 | 10.1007/s40242-026-6072-6 | S1 |  | unknown | no name rule matched and the structure does not parse | other/unclear | H2O | 190
10.1007/s40242-026-6072-6#1 | 10.1007/s40242-026-6072-6 | Beta |  | heterogeneous | named as a solid material, support or nano/calcined form | other/unclear | H2O | 190
10.1007/s40242-026-6072-6#2 | 10.1007/s40242-026-6072-6 | HY |  | unknown | no name rule matched and the structure does not parse | other/unclear | H2O | 190
10.1007/s40242-026-6072-6#3 | 10.1007/s40242-026-6072-6 | 5W/S1 |  | heterogeneous | a supported tungsten preparation | other/unclear | H2O | 190
10.1007/s40242-026-6072-6#6 | 10.1007/s40242-026-6072-6 | 5W/S1 |  | heterogeneous | a supported tungsten preparation | other/unclear | H2O
10.1007/s40242-026-6072-6#7 | 10.1007/s40242-026-6072-6 | 5W/S1 |  | heterogeneous | a supported tungsten preparation | other/unclear | H2O
10.1007/s40242-026-6072-6#8 | 10.1007/s40242-026-6072-6 | 5W/S1 |  | heterogeneous | a supported tungsten preparation | other/unclear | H2O | 180
10.1007/s40242-026-6072-6#9 | 10.1007/s40242-026-6072-6 | 5W/S1 |  | heterogeneous | a supported tungsten preparation | other/unclear | H2O | 190
10.1007/s40242-026-6072-6#10 | 10.1007/s40242-026-6072-6 | 5W/S1 |  | heterogeneous | a supported tungsten preparation | other/unclear | H2O | 190
10.1007/s40242-026-6072-6#11 | 10.1007/s40242-026-6072-6 | 5W/S1 |  | heterogeneous | a supported tungsten preparation | other/unclear | H2O | 190
10.1007/s40242-026-6072-6#12 | 10.1007/s40242-026-6072-6 | 5W/S1 |  | heterogeneous | a supported tungsten preparation | other/unclear | H2O | 190
10.1007/s40242-026-6072-6#13 | 10.1007/s40242-026-6072-6 | 5W/S1 |  | heterogeneous | a supported tungsten preparation | other/unclear | H2O | 190
10.1016/j.apcata.2025.120730#0 | 10.1016/j.apcata.2025.120730 | MgO/Y2O3 |  | heterogeneous | named as a solid material, support or nano/calcined form | glycolysis | EG | 175 | 61
10.1016/j.apcata.2025.120730#1 | 10.1016/j.apcata.2025.120730 | MgO/Y2O3 |  | heterogeneous | named as a solid material, support or nano/calcined form | glycolysis | EG | 185 | 85
10.1016/j.apcata.2025.120730#3 | 10.1016/j.apcata.2025.120730 | Y2O3 | [O-2].[O-2].[O-2].[Y+3].[Y+3] | heterogeneous | a bare metal-oxide formula, insoluble as named | glycolysis | EG | 170 | 25
10.1016/j.apcata.2025.120730#4 | 10.1016/j.apcata.2025.120730 | ZnO | [O-2].[Zn+2] | heterogeneous | zinc oxide, insoluble | glycolysis | EG | 170 | 35
10.1016/j.apcata.2025.120730#5 | 10.1016/j.apcata.2025.120730 | MgO | [Mg+2].[O-2] | heterogeneous | magnesia, insoluble | glycolysis | EG | 170 | 35
10.1016/j.apcata.2025.120730#6 | 10.1016/j.apcata.2025.120730 | ZnO/Y2O3 |  | heterogeneous | named as a solid material, support or nano/calcined form | glycolysis | EG | 170 | 38
10.1016/j.apcata.2025.120730#7 | 10.1016/j.apcata.2025.120730 | MgO/Y2O3 |  | heterogeneous | named as a solid material, support or nano/calcined form | glycolysis | EG | 170 | 49
10.1016/j.apcata.2025.120730#8 | 10.1016/j.apcata.2025.120730 | MgO/Y2O3 |  | heterogeneous | named as a solid material, support or nano/calcined form | glycolysis | EG |  | 20
10.1016/j.apcata.2025.120730#9 | 10.1016/j.apcata.2025.120730 | MgO/Y2O3 |  | heterogeneous | named as a solid material, support or nano/calcined form | glycolysis | EG |  | 49
10.1016/j.apcata.2025.120730#10 | 10.1016/j.apcata.2025.120730 | MgO/Y2O3 |  | heterogeneous | named as a solid material, support or nano/calcined form | glycolysis | EG
10.1016/j.apcata.2025.120730#11 | 10.1016/j.apcata.2025.120730 | MgO/Y2O3 |  | heterogeneous | named as a solid material, support or nano/calcined form | glycolysis | EG |  | 42
10.1016/j.apcata.2025.120730#12 | 10.1016/j.apcata.2025.120730 | MgO/Y2O3 |  | heterogeneous | named as a solid material, support or nano/calcined form | glycolysis | EG | 170 | 49
10.1016/j.apcata.2025.120730#13 | 10.1016/j.apcata.2025.120730 | MgO/Y2O3 |  | heterogeneous | named as a solid material, support or nano/calcined form | glycolysis | EG | 170 | 56
10.1016/j.apcata.2025.120730#14 | 10.1016/j.apcata.2025.120730 | MgO/Y2O3 |  | heterogeneous | named as a solid material, support or nano/calcined form | glycolysis | EG | 170 | 60
10.1016/j.apcata.2025.120730#15 | 10.1016/j.apcata.2025.120730 | MgO/Y2O3 |  | heterogeneous | named as a solid material, support or nano/calcined form | glycolysis | EG | 170 | 49
10.1016/j.apcata.2025.120730#16 | 10.1016/j.apcata.2025.120730 | MgO/Y2O3 |  | heterogeneous | named as a solid material, support or nano/calcined form | glycolysis | EG | 175 | 58
10.1016/j.apcata.2025.120730#17 | 10.1016/j.apcata.2025.120730 | MgO/Y2O3 |  | heterogeneous | named as a solid material, support or nano/calcined form | glycolysis | EG | 170 | 25
10.1016/j.apcata.2025.120730#18 | 10.1016/j.apcata.2025.120730 | MgO/Y2O3 |  | heterogeneous | named as a solid material, support or nano/calcined form | glycolysis | EG | 175 | 32
10.1016/j.apcata.2025.120730#19 | 10.1016/j.apcata.2025.120730 | MgO/Y2O3 |  | heterogeneous | named as a solid material, support or nano/calcined form | glycolysis | EG | 180 | 62
10.1016/j.apcata.2025.120730#20 | 10.1016/j.apcata.2025.120730 | MgO/Y2O3 |  | heterogeneous | named as a solid material, support or nano/calcined form | glycolysis | EG | 185 | 85
10.1016/j.apcata.2025.120730#21 | 10.1016/j.apcata.2025.120730 | MgO/Y2O3 |  | heterogeneous | named as a solid material, support or nano/calcined form | glycolysis | EG | 185 | 63
10.1016/j.apcata.2025.120730#22 | 10.1016/j.apcata.2025.120730 | MgO/Y2O3 |  | heterogeneous | named as a solid material, support or nano/calcined form | glycolysis | EG | 185 | 74
10.1016/j.apcata.2025.120730#23 | 10.1016/j.apcata.2025.120730 | MgO/Y2O3 |  | heterogeneous | named as a solid material, support or nano/calcined form | glycolysis | EG | 185 | 82
10.1016/j.apcata.2025.120730#24 | 10.1016/j.apcata.2025.120730 | MgO/Y2O3 |  | heterogeneous | named as a solid material, support or nano/calcined form | glycolysis | EG | 185 | 85
10.1016/j.apcata.2025.120730#25 | 10.1016/j.apcata.2025.120730 | MgO/Y2O3 |  | heterogeneous | named as a solid material, support or nano/calcined form | other/unclear | 1,2-propanediol | 185 | 73
10.1016/j.apcata.2025.120730#26 | 10.1016/j.apcata.2025.120730 | MgO/Y2O3 |  | heterogeneous | named as a solid material, support or nano/calcined form | other/unclear | 1,4-butanediol | 185 | 40
10.1016/j.apcata.2025.120730#27 | 10.1016/j.apcata.2025.120730 | MgO/Y2O3 |  | heterogeneous | named as a solid material, support or nano/calcined form | glycolysis | EG | 185 | 73
10.1016/j.apcata.2025.120730#28 | 10.1016/j.apcata.2025.120730 | MgO/Y2O3 |  | heterogeneous | named as a solid material, support or nano/calcined form | glycolysis | EG | 185 | 62
10.1016/j.apcata.2025.120730#29 | 10.1016/j.apcata.2025.120730 | MgO/Y2O3 |  | heterogeneous | named as a solid material, support or nano/calcined form | glycolysis | EG | 185 | 70
10.1016/j.apcata.2025.120730#30 | 10.1016/j.apcata.2025.120730 | MgO/Y2O3 |  | heterogeneous | named as a solid material, support or nano/calcined form | glycolysis | EG | 185 | 78
10.1016/j.apcata.2025.120730#31 | 10.1016/j.apcata.2025.120730 | MgO/Y2O3 |  | heterogeneous | named as a solid material, support or nano/calcined form | glycolysis | EG | 185 | 71
10.1016/j.apcata.2025.120730#32 | 10.1016/j.apcata.2025.120730 | MgO/Y2O3 |  | heterogeneous | named as a solid material, support or nano/calcined form | glycolysis | EG | 185 | 65
10.1016/j.apcata.2025.120751#0 | 10.1016/j.apcata.2025.120751 | HAP-700 |  | heterogeneous | named as a solid material, support or nano/calcined form | methanolysis | methanol/GVL | 180 | 93
10.1016/j.apcata.2025.120751#1 | 10.1016/j.apcata.2025.120751 | CaO | [Ca+2].[O-2] | heterogeneous | quicklime, an insoluble ionic solid | methanolysis | methanol/GVL | 180 | 43
10.1016/j.apcata.2025.120751#2 | 10.1016/j.apcata.2025.120751 | HAP-700 |  | heterogeneous | named as a solid material, support or nano/calcined form | methanolysis | methanol/GVL | 150 | 3
10.1016/j.apcata.2025.120751#3 | 10.1016/j.apcata.2025.120751 | HAP-700 |  | heterogeneous | named as a solid material, support or nano/calcined form | methanolysis | methanol/GVL | 170 | 54
10.1016/j.apcata.2025.120751#4 | 10.1016/j.apcata.2025.120751 | HAP-700 |  | heterogeneous | named as a solid material, support or nano/calcined form | methanolysis | methanol/GVL | 180 | 40
10.1016/j.apcata.2025.120751#5 | 10.1016/j.apcata.2025.120751 | HAP-700 |  | heterogeneous | named as a solid material, support or nano/calcined form | methanolysis | methanol/GVL | 180 | 93
10.1016/j.apcata.2025.120751#7 | 10.1016/j.apcata.2025.120751 | HAP-700 |  | heterogeneous | named as a solid material, support or nano/calcined form | methanolysis | methanol/GVL | 180 | 95
10.1016/j.apcata.2025.120751#8 | 10.1016/j.apcata.2025.120751 | HAP-700 |  | heterogeneous | named as a solid material, support or nano/calcined form | methanolysis | methanol/GVL | 180 | 93
10.1016/j.apcata.2025.120751#9 | 10.1016/j.apcata.2025.120751 | HAP-700 |  | heterogeneous | named as a solid material, support or nano/calcined form | methanolysis | methanol/GVL | 180 | 84
10.1016/j.apcata.2025.120751#10 | 10.1016/j.apcata.2025.120751 | HAP-700 |  | heterogeneous | named as a solid material, support or nano/calcined form | methanolysis | methanol | 180 | 39
10.1016/j.apcata.2025.120751#11 | 10.1016/j.apcata.2025.120751 | HAP-700 |  | heterogeneous | named as a solid material, support or nano/calcined form | methanolysis | methanol/GVL | 180 | 93
10.1016/j.apcata.2025.120751#12 | 10.1016/j.apcata.2025.120751 | HAP-700 |  | heterogeneous | named as a solid material, support or nano/calcined form | methanolysis | methanol/GVL | 180
10.1016/j.apcata.2025.120751#13 | 10.1016/j.apcata.2025.120751 | HAP-700 |  | heterogeneous | named as a solid material, support or nano/calcined form | methanolysis | methanol/GVL | 180 | 86
10.1016/j.apcata.2025.120751#14 | 10.1016/j.apcata.2025.120751 | HAP-700 |  | heterogeneous | named as a solid material, support or nano/calcined form | methanolysis | methanol/GVL | 180 | 78
10.1016/j.apcata.2025.120751#15 | 10.1016/j.apcata.2025.120751 | HAP-700 |  | heterogeneous | named as a solid material, support or nano/calcined form | methanolysis | methanol/GVL | 180 | 82
10.1016/j.apcata.2025.120751#16 | 10.1016/j.apcata.2025.120751 | HAP-700 |  | heterogeneous | named as a solid material, support or nano/calcined form | methanolysis | methanol/GVL | 180 | 93
10.1016/j.apcata.2026.120905#1 | 10.1016/j.apcata.2026.120905 | o-cresol | Cc1ccccc1O | unknown | no name rule matched and the structure decides nothing | glycolysis | ethylene glycol | 200
10.1016/j.apcatb.2019.118110#0 | 10.1016/j.apcatb.2019.118110 | Fe3O4@SiO2@(mim)[FeCl4] |  | heterogeneous | named as a solid material, support or nano/calcined form | glycolysis | EG | 170 | 59
10.1016/j.apcatb.2019.118110#1 | 10.1016/j.apcatb.2019.118110 | Fe3O4@SiO2@(mim)[FeCl4] |  | heterogeneous | named as a solid material, support or nano/calcined form | glycolysis | EG | 190 | 100
10.1016/j.apcatb.2019.118110#2 | 10.1016/j.apcatb.2019.118110 | Fe3O4@SiO2@(mim)[FeCl4] |  | heterogeneous | named as a solid material, support or nano/calcined form | glycolysis | EG | 190 | 84
10.1016/j.apcatb.2019.118110#3 | 10.1016/j.apcatb.2019.118110 | Fe3O4@SiO2@(mim)[PF6] |  | heterogeneous | named as a solid material, support or nano/calcined form | glycolysis | EG | 170 | 36
10.1016/j.apcatb.2019.118110#4 | 10.1016/j.apcatb.2019.118110 | Fe3O4 | [Fe+2].[Fe+3].[Fe+3].[O-2].[O-2].[O-2].[O-2] | heterogeneous | magnetite, an insoluble spinel | glycolysis | EG | 190 | 32
10.1016/j.apcatb.2019.118110#5 | 10.1016/j.apcatb.2019.118110 | Fe3O4@SiO2 |  | heterogeneous | named as a solid material, support or nano/calcined form | glycolysis | EG | 190 | 62
10.1016/j.apcatb.2022.121662#1 | 10.1016/j.apcatb.2022.121662 | GCN |  | unknown | no name rule matched and the structure does not parse | hydrolysis | 1 M KOH aqueous solution
10.1016/j.apcatb.2022.121662#2 | 10.1016/j.apcatb.2022.121662 | CPDs-CN-3 |  | heterogeneous | named as a solid material, support or nano/calcined form | hydrolysis | 1 M KOH aqueous solution
10.1016/j.apcatb.2022.121662#3 | 10.1016/j.apcatb.2022.121662 | CPDs-CN-10 |  | heterogeneous | named as a solid material, support or nano/calcined form | hydrolysis | 1 M KOH aqueous solution
10.1016/j.apcatb.2022.121662#5 | 10.1016/j.apcatb.2022.121662 | CPDs-CN-7 |  | heterogeneous | named as a solid material, support or nano/calcined form | hydrolysis | 1 M KOH aqueous solution | 40
10.1016/j.apcatb.2022.121662#7 | 10.1016/j.apcatb.2022.121662 | CPDs-CN-7 |  | heterogeneous | named as a solid material, support or nano/calcined form | hydrolysis | 1 M KOH aqueous solution | 40
10.1016/j.apcatb.2022.122302#0 | 10.1016/j.apcatb.2022.122302 | zinc plates |  | heterogeneous | bulk metal, not dissolved | glycolysis | EG
10.1016/j.apcatb.2022.122302#1 | 10.1016/j.apcatb.2022.122302 | zinc plates |  | heterogeneous | bulk metal, not dissolved | glycolysis | EG
10.1016/j.apcatb.2022.122302#2 | 10.1016/j.apcatb.2022.122302 | zinc plates |  | heterogeneous | bulk metal, not dissolved | glycolysis | EG |  | 72.7
10.1016/j.apcatb.2022.122302#3 | 10.1016/j.apcatb.2022.122302 | zinc plates |  | heterogeneous | bulk metal, not dissolved | glycolysis | EG | 180 | 23.4
10.1016/j.apcatb.2022.122302#4 | 10.1016/j.apcatb.2022.122302 | zinc plates |  | heterogeneous | bulk metal, not dissolved | glycolysis | EG | 190 | 72.7
10.1016/j.apcatb.2022.122302#5 | 10.1016/j.apcatb.2022.122302 | zinc plates |  | heterogeneous | bulk metal, not dissolved | glycolysis | EG
10.1016/j.apcatb.2022.122302#6 | 10.1016/j.apcatb.2022.122302 | zinc plates |  | heterogeneous | bulk metal, not dissolved | glycolysis | EG | 190 | 77.7
10.1016/j.apcatb.2022.122302#7 | 10.1016/j.apcatb.2022.122302 | Zn-glycolate and ZnO |  | heterogeneous | named as a solid material, support or nano/calcined form | glycolysis | EG | 190
10.1016/j.apcatb.2022.122302#8 | 10.1016/j.apcatb.2022.122302 | Zn-glycolate and ZnO |  | heterogeneous | named as a solid material, support or nano/calcined form | glycolysis | EG | 190
10.1016/j.apcatb.2022.122302#9 | 10.1016/j.apcatb.2022.122302 | zinc plates |  | heterogeneous | bulk metal, not dissolved | glycolysis | EG | 190
10.1016/j.apcatb.2022.122302#10 | 10.1016/j.apcatb.2022.122302 | zinc plates |  | heterogeneous | bulk metal, not dissolved | glycolysis | EG | 190 | 70.8
10.1016/j.apcatb.2024.124055#1 | 10.1016/j.apcatb.2024.124055 | Mg4-Al1-LDH |  | heterogeneous | named as a solid material, support or nano/calcined form | methanolysis | methanol | 180 | 58
10.1016/j.apcatb.2024.124055#2 | 10.1016/j.apcatb.2024.124055 | Mg4-Al1-LDO500°C |  | unknown | no name rule matched and the structure does not parse | methanolysis | methanol | 180 | 99
10.1016/j.apcatb.2024.124055#3 | 10.1016/j.apcatb.2024.124055 | MgO | [Mg+2].[O-2] | heterogeneous | magnesia, insoluble | methanolysis | methanol | 180 | 63
10.1016/j.apcatb.2024.124055#4 | 10.1016/j.apcatb.2024.124055 | Mg2-Al1-LDO |  | unknown | no name rule matched and the structure does not parse | methanolysis | methanol | 180 | 76
10.1016/j.apcatb.2024.124055#5 | 10.1016/j.apcatb.2024.124055 | Mg3-Al1-LDO |  | unknown | no name rule matched and the structure does not parse | methanolysis | methanol | 180 | 91
10.1016/j.apcatb.2024.124055#6 | 10.1016/j.apcatb.2024.124055 | Mg4-Al1-LDO |  | unknown | no name rule matched and the structure does not parse | methanolysis | methanol | 180 | 99
10.1016/j.apcatb.2024.124055#7 | 10.1016/j.apcatb.2024.124055 | Mg4-Al1-LDO |  | unknown | no name rule matched and the structure does not parse | methanolysis | methanol | 180 | 99
10.1016/j.apcatb.2024.124055#8 | 10.1016/j.apcatb.2024.124055 | Mg4-Al1-LDO |  | unknown | no name rule matched and the structure does not parse | methanolysis | methanol | 180 | 24
10.1016/j.apcatb.2024.124055#9 | 10.1016/j.apcatb.2024.124055 | Mg4-Al1-LDO |  | unknown | no name rule matched and the structure does not parse | methanolysis | methanol | 140 | 29
10.1016/j.apcatb.2025.125763#0 | 10.1016/j.apcatb.2025.125763 | 1Zn1Ce |  | unknown | no name rule matched and the structure does not parse | glycolysis | EG | 180 | 68.3
10.1016/j.apcatb.2025.125763#1 | 10.1016/j.apcatb.2025.125763 | 4Zn1Ce |  | unknown | no name rule matched and the structure does not parse | glycolysis | EG | 180 | 60.2
10.1016/j.apcatb.2025.125763#2 | 10.1016/j.apcatb.2025.125763 | ZnO | [O-2].[Zn+2] | heterogeneous | zinc oxide, insoluble | glycolysis | EG | 180 | 40.7
10.1016/j.apcatb.2025.125763#3 | 10.1016/j.apcatb.2025.125763 | 1Zn4Ce |  | unknown | no name rule matched and the structure does not parse | glycolysis | EG | 180 | 38.4
10.1016/j.apcatb.2025.125763#4 | 10.1016/j.apcatb.2025.125763 | CeO2 | [Ce+4].[O-2].[O-2] | heterogeneous | named as a solid material, support or nano/calcined form | glycolysis | EG | 180 | 22.5
10.1016/j.apcatb.2025.125763#6 | 10.1016/j.apcatb.2025.125763 | 1Zn1Ce |  | unknown | no name rule matched and the structure does not parse | glycolysis | EG | 190 | 95.2
10.1016/j.apt.2022.103444#0 | 10.1016/j.apt.2022.103444 | Zn-MNPs |  | unknown | no name rule matched and the structure does not parse | glycolysis | ethylene glycol | 196 | 79.8
10.1016/j.apt.2023.104076#0 | 10.1016/j.apt.2023.104076 | OPA@Fe3O4 |  | heterogeneous | named as a solid material, support or nano/calcined form | glycolysis | EG | 190
10.1016/j.apt.2023.104076#1 | 10.1016/j.apt.2023.104076 | OPA@Fe3O4 |  | heterogeneous | named as a solid material, support or nano/calcined form | glycolysis | EG | 190 | 85
10.1016/j.apt.2023.104076#2 | 10.1016/j.apt.2023.104076 | OPA@Fe3O4 |  | heterogeneous | named as a solid material, support or nano/calcined form | glycolysis | EG | 190 | 91
10.1016/j.apt.2023.104076#3 | 10.1016/j.apt.2023.104076 | OPA@Fe3O4 |  | heterogeneous | named as a solid material, support or nano/calcined form | glycolysis | EG | 190 | 73
10.1016/j.apt.2023.104076#4 | 10.1016/j.apt.2023.104076 | OPA@Fe3O4 |  | heterogeneous | named as a solid material, support or nano/calcined form | glycolysis | EG | 180 | 78
10.1016/j.apt.2023.104076#5 | 10.1016/j.apt.2023.104076 | OPA@Fe3O4 |  | heterogeneous | named as a solid material, support or nano/calcined form | methanolysis | methanol | 200 | 79
10.1016/j.apt.2023.104076#6 | 10.1016/j.apt.2023.104076 | OPA@Fe3O4 |  | heterogeneous | named as a solid material, support or nano/calcined form | methanolysis | methanol | 200 | 83
10.1016/j.apt.2023.104076#7 | 10.1016/j.apt.2023.104076 | OPA@Fe3O4 |  | heterogeneous | named as a solid material, support or nano/calcined form | methanolysis | methanol | 200 | 77
10.1016/j.cattod.2023.114124#0 | 10.1016/j.cattod.2023.114124 | ZnO (<5 µm) | [O-2].[Zn+2] | heterogeneous | named as a solid material, support or nano/calcined form | glycolysis | EG | 210 | 95
10.1016/j.cattod.2023.114124#1 | 10.1016/j.cattod.2023.114124 | ZnO | [O-2].[Zn+2] | heterogeneous | zinc oxide, insoluble | glycolysis | EG | 210 | 93
10.1016/j.cattod.2024.114827#0 | 10.1016/j.cattod.2024.114827 | 8 % Zn-MCM-41–25 |  | heterogeneous | named as a solid material, support or nano/calcined form | glycolysis | EG | 200 | 81.4
10.1016/j.cattod.2024.114827#1 | 10.1016/j.cattod.2024.114827 | Zn-MCM-41 |  | heterogeneous | named as a solid material, support or nano/calcined form | other/unclear |  |  | 72
10.1016/j.cattod.2024.115037#0 | 10.1016/j.cattod.2024.115037 | Zn4(1)4 |  | unknown | no name rule matched and the structure does not parse | glycolysis | ethylene glycol | 180 | 36
10.1016/j.cattod.2024.115136#0 | 10.1016/j.cattod.2024.115136 | ZnTi-LDH |  | heterogeneous | named as a solid material, support or nano/calcined form | glycolysis | ethylene glycol | 190 | 83.74
10.1016/j.cattod.2024.115136#1 | 10.1016/j.cattod.2024.115136 | ZnAlTi-LDH |  | heterogeneous | named as a solid material, support or nano/calcined form | glycolysis | ethylene glycol | 190 | 81.34
10.1016/j.cattod.2024.115136#2 | 10.1016/j.cattod.2024.115136 | ZnZr-LDH |  | heterogeneous | named as a solid material, support or nano/calcined form | glycolysis | ethylene glycol | 190 | 76.53
10.1016/j.cattod.2024.115136#3 | 10.1016/j.cattod.2024.115136 | ZnAlZr-LDH |  | heterogeneous | named as a solid material, support or nano/calcined form | glycolysis | ethylene glycol | 190 | 79.98
10.1016/j.cattod.2024.115136#4 | 10.1016/j.cattod.2024.115136 | ZnTi-MMO |  | unknown | no name rule matched and the structure does not parse | glycolysis | ethylene glycol | 190 | 80.34
10.1016/j.cattod.2024.115136#5 | 10.1016/j.cattod.2024.115136 | ZnAlTi-MMO |  | heterogeneous | named as a solid material, support or nano/calcined form | glycolysis | ethylene glycol | 190 | 78.98
10.1016/j.cattod.2024.115136#6 | 10.1016/j.cattod.2024.115136 | ZnZr-MMO |  | unknown | no name rule matched and the structure does not parse | glycolysis | ethylene glycol | 190
10.1016/j.cattod.2024.115136#7 | 10.1016/j.cattod.2024.115136 | ZnAlZr-MMO |  | heterogeneous | named as a solid material, support or nano/calcined form | glycolysis | ethylene glycol | 190
10.1016/j.cattod.2024.115143#0 | 10.1016/j.cattod.2024.115143 | waste battery powder |  | heterogeneous | a recovered solid powder | glycolysis | EG | 170
10.1016/j.cattod.2024.115143#1 | 10.1016/j.cattod.2024.115143 | waste battery powder |  | heterogeneous | a recovered solid powder | glycolysis | EG | 175
10.1016/j.cattod.2024.115143#2 | 10.1016/j.cattod.2024.115143 | waste battery powder |  | heterogeneous | a recovered solid powder | glycolysis | EG | 190 | 81
10.1016/j.cattod.2024.115143#3 | 10.1016/j.cattod.2024.115143 | waste battery powder |  | heterogeneous | a recovered solid powder | glycolysis | EG | 190 | 3
10.1016/j.cattod.2024.115143#4 | 10.1016/j.cattod.2024.115143 | waste battery powder |  | heterogeneous | a recovered solid powder | glycolysis | EG | 190
10.1016/j.cattod.2024.115143#5 | 10.1016/j.cattod.2024.115143 | waste battery powder |  | heterogeneous | a recovered solid powder | glycolysis | EG | 190 | 75
10.1016/j.cattod.2024.115143#6 | 10.1016/j.cattod.2024.115143 | waste battery powder |  | heterogeneous | a recovered solid powder | glycolysis | EG | 190 | 81
10.1016/j.cattod.2024.115143#7 | 10.1016/j.cattod.2024.115143 | waste battery powder |  | heterogeneous | a recovered solid powder | glycolysis | EG |  | 81
10.1016/j.cattod.2024.115143#8 | 10.1016/j.cattod.2024.115143 | waste battery powder |  | heterogeneous | a recovered solid powder | glycolysis | EG |  | 81
10.1016/j.cattod.2024.115143#9 | 10.1016/j.cattod.2024.115143 | waste battery powder |  | heterogeneous | a recovered solid powder | glycolysis | EG |  | 77.4
10.1016/j.cattod.2024.115143#10 | 10.1016/j.cattod.2024.115143 | waste battery powder |  | heterogeneous | a recovered solid powder | glycolysis | EG |  | 80.2
10.1016/j.cattod.2024.115143#11 | 10.1016/j.cattod.2024.115143 | waste battery powder |  | heterogeneous | a recovered solid powder | glycolysis | EG |  | 71.3
10.1016/j.cattod.2024.115143#12 | 10.1016/j.cattod.2024.115143 | waste battery powder |  | heterogeneous | a recovered solid powder | glycolysis | EG |  | 76.9
10.1016/j.cattod.2025.115203#8 | 10.1016/j.cattod.2025.115203 | Cs2CO3 | O=C([O-])[O-].[Cs+].[Cs+] | unknown | no name rule matched and the structure decides nothing | glycolysis | EG | 180 | 50
10.1016/j.cattod.2025.115203#10 | 10.1016/j.cattod.2025.115203 | TOP | CCCCCCCCP(CCCCCCCC)CCCCCCCC | unknown | no name rule matched and the structure decides nothing | glycolysis | EG | 180
10.1016/j.cattod.2025.115203#11 | 10.1016/j.cattod.2025.115203 | DMC |  | heterogeneous | named as a solid material, support or nano/calcined form | glycolysis | EG | 180
10.1016/j.cattod.2025.115241#1 | 10.1016/j.cattod.2025.115241 | Zn-Co DMC |  | heterogeneous | named as a solid material, support or nano/calcined form | glycolysis | EG | 180 | 33
10.1016/j.cattod.2025.115241#2 | 10.1016/j.cattod.2025.115241 | Zn-Co DMC |  | heterogeneous | named as a solid material, support or nano/calcined form | glycolysis | EG | 180 | 63
10.1016/j.cattod.2025.115241#3 | 10.1016/j.cattod.2025.115241 | Zn-Co DMC |  | heterogeneous | named as a solid material, support or nano/calcined form | glycolysis | EG | 180 | 62
10.1016/j.cattod.2025.115241#4 | 10.1016/j.cattod.2025.115241 | Mn-Co DMC |  | heterogeneous | named as a solid material, support or nano/calcined form | glycolysis | EG | 180
10.1016/j.cattod.2025.115241#5 | 10.1016/j.cattod.2025.115241 | Ni-Co DMC |  | heterogeneous | named as a solid material, support or nano/calcined form | glycolysis | EG | 180
10.1016/j.cattod.2025.115241#6 | 10.1016/j.cattod.2025.115241 | Zn-Fe DMC |  | heterogeneous | named as a solid material, support or nano/calcined form | glycolysis | EG | 180 | 25
10.1016/j.cattod.2025.115241#7 | 10.1016/j.cattod.2025.115241 | Mn-Fe DMC |  | heterogeneous | named as a solid material, support or nano/calcined form | glycolysis | EG | 180 | 31
10.1016/j.cattod.2025.115241#8 | 10.1016/j.cattod.2025.115241 | Ni-Fe DMC |  | heterogeneous | named as a solid material, support or nano/calcined form | glycolysis | EG | 180 | 26
10.1016/j.cattod.2025.115241#10 | 10.1016/j.cattod.2025.115241 | Zn-Co DMC |  | heterogeneous | named as a solid material, support or nano/calcined form | glycolysis | EG | 180 | 3
10.1016/j.cattod.2025.115241#11 | 10.1016/j.cattod.2025.115241 | Zn-Co DMC |  | heterogeneous | named as a solid material, support or nano/calcined form | glycolysis | EG | 180 | 63
10.1016/j.cattod.2025.115241#12 | 10.1016/j.cattod.2025.115241 | Zn-Co DMC |  | heterogeneous | named as a solid material, support or nano/calcined form | glycolysis | EG | 180 | 72
10.1016/j.cattod.2025.115241#13 | 10.1016/j.cattod.2025.115241 | Zn-Co DMC |  | heterogeneous | named as a solid material, support or nano/calcined form | glycolysis | EG | 180 | 75
10.1016/j.cattod.2025.115241#14 | 10.1016/j.cattod.2025.115241 | Zn-Co DMC |  | heterogeneous | named as a solid material, support or nano/calcined form | glycolysis | EG | 180 | 75
10.1016/j.cattod.2025.115241#15 | 10.1016/j.cattod.2025.115241 | Zn-Co DMC |  | heterogeneous | named as a solid material, support or nano/calcined form | glycolysis | EG | 190 | 73
10.1016/j.cattod.2025.115376#0 | 10.1016/j.cattod.2025.115376 | Ni0.67Al0.33-Am |  | unknown | no name rule matched and the structure does not parse | glycolysis | ethylene glycol | 200 | 13
10.1016/j.cattod.2025.115376#1 | 10.1016/j.cattod.2025.115376 | Mn0.67Al0.33-Am |  | unknown | no name rule matched and the structure does not parse | glycolysis | ethylene glycol | 200 | 85
10.1016/j.cattod.2025.115376#2 | 10.1016/j.cattod.2025.115376 | Mn0.67Al0.33-Sod |  | unknown | no name rule matched and the structure does not parse | glycolysis | ethylene glycol | 200 | 87
10.1016/j.cattod.2025.115376#3 | 10.1016/j.cattod.2025.115376 | Ni0.22Mn0.45Al0.33-Am |  | unknown | no name rule matched and the structure does not parse | glycolysis | ethylene glycol | 200 | 87
10.1016/j.cattod.2025.115376#4 | 10.1016/j.cattod.2025.115376 | Ni0.22Mn0.45Al0.33-Sod |  | unknown | no name rule matched and the structure does not parse | glycolysis | ethylene glycol | 200 | 85
10.1016/j.cattod.2025.115376#5 | 10.1016/j.cattod.2025.115376 | Ni0.45Mn0.22Al0.33-Am |  | unknown | no name rule matched and the structure does not parse | glycolysis | ethylene glycol | 200 | 66
10.1016/j.cattod.2025.115376#6 | 10.1016/j.cattod.2025.115376 | Ni0.22Mn0.45Al0.33-Sod |  | unknown | no name rule matched and the structure does not parse | glycolysis | ethylene glycol | 200 | 85
10.1016/j.cej.2012.01.068#0 | 10.1016/j.cej.2012.01.068 | S/Zn-Ti-200–300°C |  | unknown | no name rule matched and the structure does not parse | glycolysis | ethylene glycol | 180
10.1016/j.cej.2012.01.068#1 | 10.1016/j.cej.2012.01.068 | S/Zn-Ti-300°C |  | unknown | no name rule matched and the structure does not parse | glycolysis | ethylene glycol | 180
10.1016/j.cej.2012.01.068#2 | 10.1016/j.cej.2012.01.068 | S/Zn-Ti-300°C |  | unknown | no name rule matched and the structure does not parse | glycolysis | ethylene glycol | 180
10.1016/j.cej.2012.01.068#3 | 10.1016/j.cej.2012.01.068 | S/Zn-Ti-300°C |  | unknown | no name rule matched and the structure does not parse | glycolysis | ethylene glycol | 180
10.1016/j.cej.2012.01.068#4 | 10.1016/j.cej.2012.01.068 | S/Zn-Ti-300°C |  | unknown | no name rule matched and the structure does not parse | glycolysis | ethylene glycol | 180
10.1016/j.cej.2012.01.068#5 | 10.1016/j.cej.2012.01.068 | S/Zn-Ti-300°C |  | unknown | no name rule matched and the structure does not parse | glycolysis | ethylene glycol | 180
10.1016/j.cej.2020.125655#0 | 10.1016/j.cej.2020.125655 | H+@ZSM-5-200 |  | heterogeneous | named as a solid material, support or nano/calcined form | other/unclear | H2O | 503
10.1016/j.cej.2020.125655#1 | 10.1016/j.cej.2020.125655 | H+@ZSM-5-80 |  | heterogeneous | named as a solid material, support or nano/calcined form | other/unclear | H2O | 503
10.1016/j.cej.2020.125655#2 | 10.1016/j.cej.2020.125655 | H+@ZSM-5-25 |  | heterogeneous | named as a solid material, support or nano/calcined form | other/unclear | H2O | 503
10.1016/j.cej.2020.125655#3 | 10.1016/j.cej.2020.125655 | SIL-1 |  | unknown | no name rule matched and the structure does not parse | other/unclear | H2O | 503 | 91
10.1016/j.cej.2020.125655#5 | 10.1016/j.cej.2020.125655 | H+@ZSM-5-25 |  | heterogeneous | named as a solid material, support or nano/calcined form | other/unclear | H2O | 503
10.1016/j.cej.2020.125655#6 | 10.1016/j.cej.2020.125655 | H+@ZSM-5-25 |  | heterogeneous | named as a solid material, support or nano/calcined form | other/unclear | H2O | 503 | 97.46
10.1016/j.cej.2020.125655#8 | 10.1016/j.cej.2020.125655 | H+@ZSM-5-25 |  | heterogeneous | named as a solid material, support or nano/calcined form | other/unclear | H2O | 503 | 100
10.1016/j.cej.2020.125655#9 | 10.1016/j.cej.2020.125655 | Sur-H+@ZSM-5-25 |  | heterogeneous | named as a solid material, support or nano/calcined form | other/unclear | H2O | 503 | 98.52
10.1016/j.cej.2020.125655#10 | 10.1016/j.cej.2020.125655 | Sur-H+@ZSM-5-80 |  | heterogeneous | named as a solid material, support or nano/calcined form | other/unclear | H2O | 503 | 98.08
10.1016/j.cej.2020.125655#11 | 10.1016/j.cej.2020.125655 | Sur-H+@ZSM-5-200 |  | heterogeneous | named as a solid material, support or nano/calcined form | other/unclear | H2O | 503 | 95.85
10.1016/j.cej.2020.125655#12 | 10.1016/j.cej.2020.125655 | SIL-1 |  | unknown | no name rule matched and the structure does not parse | other/unclear | H2O | 503 | 90.02
10.1016/j.cej.2020.125655#13 | 10.1016/j.cej.2020.125655 | SIL-1 |  | unknown | no name rule matched and the structure does not parse | other/unclear | H2O | 503 | 92.2
10.1016/j.cej.2020.125655#14 | 10.1016/j.cej.2020.125655 | ZSM-5-200 |  | heterogeneous | named as a solid material, support or nano/calcined form | other/unclear | H2O | 503 | 79.2
10.1016/j.cej.2020.125655#15 | 10.1016/j.cej.2020.125655 | ZSM-5-80 |  | heterogeneous | named as a solid material, support or nano/calcined form | other/unclear | H2O | 503 | 74.55
10.1016/j.cej.2020.125655#16 | 10.1016/j.cej.2020.125655 | ZSM-5-25 |  | heterogeneous | named as a solid material, support or nano/calcined form | other/unclear | H2O | 503 | 38.16
10.1016/j.cej.2020.125655#17 | 10.1016/j.cej.2020.125655 | SIL-1 |  | unknown | no name rule matched and the structure does not parse | other/unclear | H2O | 503 | 91.02
10.1016/j.cej.2020.125655#18 | 10.1016/j.cej.2020.125655 | Na+@ZSM-5-200 |  | heterogeneous | named as a solid material, support or nano/calcined form | other/unclear | H2O | 503 | 79.91
10.1016/j.cej.2020.125655#19 | 10.1016/j.cej.2020.125655 | Na+@ZSM-5-80 |  | heterogeneous | named as a solid material, support or nano/calcined form | other/unclear | H2O | 503 | 75.89
10.1016/j.cej.2020.125655#20 | 10.1016/j.cej.2020.125655 | Na+@ZSM-5-25 |  | heterogeneous | named as a solid material, support or nano/calcined form | other/unclear | H2O | 503 | 41.54
10.1016/j.cej.2022.137926#0 | 10.1016/j.cej.2022.137926 | ZnFe2O4 |  | heterogeneous | named as a solid material, support or nano/calcined form | glycolysis | ethylene glycol | 190 | 79.2
10.1016/j.cej.2022.137926#1 | 10.1016/j.cej.2022.137926 | CoFe2O4 |  | heterogeneous | named as a solid material, support or nano/calcined form | glycolysis | ethylene glycol | 190 | 60.6
10.1016/j.cej.2022.137926#2 | 10.1016/j.cej.2022.137926 | NiFe2O4 |  | heterogeneous | named as a solid material, support or nano/calcined form | glycolysis | ethylene glycol | 190 | 56.8
10.1016/j.cej.2022.137926#3 | 10.1016/j.cej.2022.137926 | CoFe2O4 |  | heterogeneous | named as a solid material, support or nano/calcined form | glycolysis | ethylene glycol | 190 | 83
10.1016/j.cej.2022.137926#4 | 10.1016/j.cej.2022.137926 | CoFe2O4 |  | heterogeneous | named as a solid material, support or nano/calcined form | glycolysis | ethylene glycol | 190 | 68.7
10.1016/j.cej.2023.144712#0 | 10.1016/j.cej.2023.144712 | C-MnO2 |  | heterogeneous | named as a solid material, support or nano/calcined form | glycolysis | EG | 190
10.1016/j.cej.2023.144712#1 | 10.1016/j.cej.2023.144712 | C-MnO2 |  | heterogeneous | named as a solid material, support or nano/calcined form | glycolysis | EG | 220
10.1016/j.cej.2023.144712#2 | 10.1016/j.cej.2023.144712 | MnOx SC-550 |  | unknown | no name rule matched and the structure does not parse | glycolysis | EG | 220 | 99
10.1016/j.cej.2023.145697#1 | 10.1016/j.cej.2023.145697 | AC |  | heterogeneous | named as a solid material, support or nano/calcined form | hydrolysis | distilled water | 150 | 2
10.1016/j.cej.2023.145697#2 | 10.1016/j.cej.2023.145697 | hydroxyapatite |  | heterogeneous | named as a solid material, support or nano/calcined form | hydrolysis | distilled water | 150 | 3.9
10.1016/j.cej.2023.145697#3 | 10.1016/j.cej.2023.145697 | HY |  | unknown | no name rule matched and the structure does not parse | hydrolysis | distilled water | 150 | 7
10.1016/j.cej.2023.145697#4 | 10.1016/j.cej.2023.145697 | ZSM-5 |  | heterogeneous | named as a solid material, support or nano/calcined form | hydrolysis | distilled water | 150 | 8
10.1016/j.cej.2023.145697#5 | 10.1016/j.cej.2023.145697 | MgO | [Mg+2].[O-2] | heterogeneous | magnesia, insoluble | hydrolysis | distilled water | 150 | 18.2
10.1016/j.cej.2023.145697#6 | 10.1016/j.cej.2023.145697 | HT |  | unknown | no name rule matched and the structure does not parse | hydrolysis | distilled water | 150 | 38.2
10.1016/j.cej.2023.145697#9 | 10.1016/j.cej.2023.145697 | BPE |  | unknown | a paper-internal label; no compound can be assigned | hydrolysis | distilled water | 150 | 100
10.1016/j.cej.2023.145697#10 | 10.1016/j.cej.2023.145697 | BPC |  | unknown | no name rule matched and the structure does not parse | hydrolysis | distilled water | 150 | 38.2
10.1016/j.cej.2023.145697#11 | 10.1016/j.cej.2023.145697 | BPP |  | unknown | no name rule matched and the structure does not parse | hydrolysis | distilled water | 150 | 0
10.1016/j.cej.2023.145697#12 | 10.1016/j.cej.2023.145697 | BPE |  | unknown | a paper-internal label; no compound can be assigned | hydrolysis | distilled water | 150 | 65
10.1016/j.cej.2023.145697#13 | 10.1016/j.cej.2023.145697 | BPE |  | unknown | a paper-internal label; no compound can be assigned | hydrolysis | distilled water | 150 | 99
10.1016/j.cej.2023.145697#15 | 10.1016/j.cej.2023.145697 | BPE |  | unknown | a paper-internal label; no compound can be assigned | hydrolysis | distilled water | 150 | 98
10.1016/j.cej.2023.145697#16 | 10.1016/j.cej.2023.145697 | BPE |  | unknown | a paper-internal label; no compound can be assigned | hydrolysis | distilled water | 150 | 64
10.1016/j.cej.2023.145697#17 | 10.1016/j.cej.2023.145697 | BPE |  | unknown | a paper-internal label; no compound can be assigned | hydrolysis | distilled water | 150 | 99
10.1016/j.cej.2023.145697#18 | 10.1016/j.cej.2023.145697 | BPE |  | unknown | a paper-internal label; no compound can be assigned | hydrolysis | distilled water | 150 | 99
10.1016/j.cej.2023.145697#19 | 10.1016/j.cej.2023.145697 | BPE |  | unknown | a paper-internal label; no compound can be assigned | hydrolysis | distilled water | 150 | 49.2
10.1016/j.cej.2023.145697#20 | 10.1016/j.cej.2023.145697 | BPE |  | unknown | a paper-internal label; no compound can be assigned | hydrolysis | distilled water | 150 | 33
10.1016/j.cej.2024.151453#0 | 10.1016/j.cej.2024.151453 | Nano-Fe@ZIF-8 |  | heterogeneous | named as a solid material, support or nano/calcined form | glycolysis | ethylene glycol | 180 | 49
10.1016/j.cej.2024.151453#1 | 10.1016/j.cej.2024.151453 | Nano-Fe@ZIF-8 |  | heterogeneous | named as a solid material, support or nano/calcined form | glycolysis | ethylene glycol | 180
10.1016/j.cej.2024.151667#0 | 10.1016/j.cej.2024.151667 | BDC |  | heterogeneous | named as a solid material, support or nano/calcined form | glycolysis | ethylene glycol |  | 2.43
10.1016/j.cej.2024.151667#1 | 10.1016/j.cej.2024.151667 | Cu-BDC |  | heterogeneous | named as a solid material, support or nano/calcined form | glycolysis | ethylene glycol |  | 5.15
10.1016/j.cej.2024.151667#2 | 10.1016/j.cej.2024.151667 | Ni-BDC |  | heterogeneous | named as a solid material, support or nano/calcined form | glycolysis | ethylene glycol |  | 9.5
10.1016/j.cej.2024.151667#3 | 10.1016/j.cej.2024.151667 | Co-BDC |  | heterogeneous | named as a solid material, support or nano/calcined form | glycolysis | ethylene glycol |  | 38.42
10.1016/j.cej.2024.151667#4 | 10.1016/j.cej.2024.151667 | Zn-BDC |  | heterogeneous | a zinc terephthalate framework | glycolysis | ethylene glycol |  | 52.42
10.1016/j.cej.2024.151667#5 | 10.1016/j.cej.2024.151667 | Zn-BDC |  | heterogeneous | a zinc terephthalate framework | glycolysis | ethylene glycol |  | 45.12
10.1016/j.cej.2024.151667#6 | 10.1016/j.cej.2024.151667 | Zn-BDC |  | heterogeneous | a zinc terephthalate framework | glycolysis | ethylene glycol |  | 86.49
10.1016/j.cej.2024.151667#7 | 10.1016/j.cej.2024.151667 | Zn-BDC |  | heterogeneous | a zinc terephthalate framework | glycolysis | ethylene glycol |  | 86.21
10.1016/j.cej.2024.151667#8 | 10.1016/j.cej.2024.151667 | Zn-BDC |  | heterogeneous | a zinc terephthalate framework | glycolysis | ethylene glycol |  | 45
10.1016/j.cej.2024.151667#9 | 10.1016/j.cej.2024.151667 | Zn-BDC |  | heterogeneous | a zinc terephthalate framework | glycolysis | ethylene glycol |  | 86.49
10.1016/j.cej.2024.151667#10 | 10.1016/j.cej.2024.151667 | Zn-BDC |  | heterogeneous | a zinc terephthalate framework | glycolysis | ethylene glycol
10.1016/j.cej.2024.151667#11 | 10.1016/j.cej.2024.151667 | Zn-BDC |  | heterogeneous | a zinc terephthalate framework | glycolysis | ethylene glycol |  | 76.7
10.1016/j.cej.2024.151667#12 | 10.1016/j.cej.2024.151667 | Zn-BDC |  | heterogeneous | a zinc terephthalate framework | glycolysis | ethylene glycol | 185
10.1016/j.cej.2024.151667#13 | 10.1016/j.cej.2024.151667 | Zn-BDC |  | heterogeneous | a zinc terephthalate framework | glycolysis | ethylene glycol | 196
10.1016/j.cej.2024.151667#14 | 10.1016/j.cej.2024.151667 | Zn-BDC |  | heterogeneous | a zinc terephthalate framework | glycolysis | ethylene glycol | 190 | 89.8
10.1016/j.cej.2024.151667#15 | 10.1016/j.cej.2024.151667 | Zn-BDC |  | heterogeneous | a zinc terephthalate framework | glycolysis | ethylene glycol | 196 | 96.86
10.1016/j.cej.2024.153037#0 | 10.1016/j.cej.2024.153037 | SF-ZnO nanodispersions |  | heterogeneous | named as a solid material, support or nano/calcined form | glycolysis | EG | 196 | 98.2
10.1016/j.cej.2024.153037#1 | 10.1016/j.cej.2024.153037 | SF-ZnO nanodispersions |  | heterogeneous | named as a solid material, support or nano/calcined form | glycolysis | EG | 196 | 96.5
10.1016/j.cej.2024.153037#2 | 10.1016/j.cej.2024.153037 | SF-ZnO nanodispersions |  | heterogeneous | named as a solid material, support or nano/calcined form | glycolysis | EG | 196 | 97.2
10.1016/j.cej.2024.153037#3 | 10.1016/j.cej.2024.153037 | SF-ZnO nanodispersions |  | heterogeneous | named as a solid material, support or nano/calcined form | glycolysis | EG | 196 | 93.1
10.1016/j.cej.2024.153380#0 | 10.1016/j.cej.2024.153380 | SiO2 |  | heterogeneous | named as a solid material, support or nano/calcined form | glycolysis | ethylene glycol | 190
10.1016/j.cej.2024.153380#1 | 10.1016/j.cej.2024.153380 | 5Mo@SiO2 |  | heterogeneous | named as a solid material, support or nano/calcined form | glycolysis | ethylene glycol | 190
10.1016/j.cej.2024.153380#2 | 10.1016/j.cej.2024.153380 | ZnO | [O-2].[Zn+2] | heterogeneous | zinc oxide, insoluble | glycolysis | ethylene glycol | 190 | 51.93
10.1016/j.cej.2024.153380#3 | 10.1016/j.cej.2024.153380 | 10Zn@SiO2 |  | heterogeneous | named as a solid material, support or nano/calcined form | glycolysis | ethylene glycol | 190 | 45.69
10.1016/j.cej.2024.153380#4 | 10.1016/j.cej.2024.153380 | 5Mo-10Zn@SiO2 |  | heterogeneous | named as a solid material, support or nano/calcined form | glycolysis | ethylene glycol | 190 | 75.58
10.1016/j.cej.2024.153380#5 | 10.1016/j.cej.2024.153380 | 10Mo-10Zn@SiO2 |  | heterogeneous | named as a solid material, support or nano/calcined form | glycolysis | ethylene glycol | 190 | 73.35
10.1016/j.cej.2024.153380#6 | 10.1016/j.cej.2024.153380 | Mo-Zn@SiO2 |  | heterogeneous | named as a solid material, support or nano/calcined form | glycolysis | ethylene glycol | 190 | 90.4
10.1016/j.cej.2024.155865#0 | 10.1016/j.cej.2024.155865 | 10 wt% MgO/SiO2 |  | heterogeneous | named as a solid material, support or nano/calcined form | glycolysis | EG | 196 | 20.6
10.1016/j.cej.2024.155865#1 | 10.1016/j.cej.2024.155865 | 10 wt% MgO/SiO2 |  | heterogeneous | named as a solid material, support or nano/calcined form | glycolysis | EG | 196 | 33.8
10.1016/j.cej.2024.155865#2 | 10.1016/j.cej.2024.155865 | 10 wt% MgO/SiO2 |  | heterogeneous | named as a solid material, support or nano/calcined form | glycolysis | EG | 196 | 80.2
10.1016/j.cej.2024.155865#3 | 10.1016/j.cej.2024.155865 | 10 wt% MgO/SiO2 |  | heterogeneous | named as a solid material, support or nano/calcined form | glycolysis | EG | 196 | 79.9
10.1016/j.cej.2024.155865#4 | 10.1016/j.cej.2024.155865 | 10 wt% MgO/SiO2 |  | heterogeneous | named as a solid material, support or nano/calcined form | glycolysis | EG | 196 | 90.4
10.1016/j.cej.2024.155865#5 | 10.1016/j.cej.2024.155865 | 10 wt% MgO/SiO2 |  | heterogeneous | named as a solid material, support or nano/calcined form | glycolysis | EG | 196 | 39
10.1016/j.cej.2024.155865#6 | 10.1016/j.cej.2024.155865 | 10 wt% MgO/SiO2 |  | heterogeneous | named as a solid material, support or nano/calcined form | glycolysis | EG | 196 | 77.4
10.1016/j.cej.2024.155865#7 | 10.1016/j.cej.2024.155865 | 10 wt% MgO/SiO2 |  | heterogeneous | named as a solid material, support or nano/calcined form | glycolysis | EG | 196 | 82.2
10.1016/j.cej.2024.155865#8 | 10.1016/j.cej.2024.155865 | 10 wt% MgO/SiO2 |  | heterogeneous | named as a solid material, support or nano/calcined form | glycolysis | EG | 196 | 91.8
10.1016/j.cej.2024.155865#9 | 10.1016/j.cej.2024.155865 | 10 wt% MgO/SiO2 |  | heterogeneous | named as a solid material, support or nano/calcined form | glycolysis | EG | 196 | 91
10.1016/j.cej.2024.155865#10 | 10.1016/j.cej.2024.155865 | 10 wt% MgO/SiO2 |  | heterogeneous | named as a solid material, support or nano/calcined form | glycolysis | EG | 196 | 60.2
10.1016/j.cej.2024.155865#11 | 10.1016/j.cej.2024.155865 | 10 wt% MgO/SiO2 |  | heterogeneous | named as a solid material, support or nano/calcined form | glycolysis | EG | 196 | 81.7
10.1016/j.cej.2024.155865#12 | 10.1016/j.cej.2024.155865 | 10 wt% MgO/SiO2 |  | heterogeneous | named as a solid material, support or nano/calcined form | glycolysis | EG | 196 | 95.1
10.1016/j.cej.2024.155865#13 | 10.1016/j.cej.2024.155865 | 10 wt% MgO/SiO2 |  | heterogeneous | named as a solid material, support or nano/calcined form | glycolysis | EG | 196 | 92.5
10.1016/j.cej.2024.155865#14 | 10.1016/j.cej.2024.155865 | 10 wt% MgO/SiO2 |  | heterogeneous | named as a solid material, support or nano/calcined form | glycolysis | EG | 196 | 94.6
10.1016/j.cej.2024.155865#15 | 10.1016/j.cej.2024.155865 | 10 wt% MgO/SiO2 |  | heterogeneous | named as a solid material, support or nano/calcined form | glycolysis | EG | 196 | 72.2
10.1016/j.cej.2024.155865#16 | 10.1016/j.cej.2024.155865 | 10 wt% MgO/SiO2 |  | heterogeneous | named as a solid material, support or nano/calcined form | glycolysis | EG | 196 | 92.1
10.1016/j.cej.2024.155865#17 | 10.1016/j.cej.2024.155865 | 10 wt% MgO/SiO2 |  | heterogeneous | named as a solid material, support or nano/calcined form | glycolysis | EG | 196 | 93.2
10.1016/j.cej.2024.155865#18 | 10.1016/j.cej.2024.155865 | 10 wt% MgO/SiO2 |  | heterogeneous | named as a solid material, support or nano/calcined form | glycolysis | EG | 196 | 92
10.1016/j.cej.2024.155865#19 | 10.1016/j.cej.2024.155865 | 10 wt% MgO/SiO2 |  | heterogeneous | named as a solid material, support or nano/calcined form | glycolysis | EG | 196 | 93.1
10.1016/j.cej.2024.155865#20 | 10.1016/j.cej.2024.155865 | 10 wt% MgO/SiO2 |  | heterogeneous | named as a solid material, support or nano/calcined form | glycolysis | EG | 196 | 79.8
10.1016/j.cej.2024.155865#21 | 10.1016/j.cej.2024.155865 | 10 wt% MgO/SiO2 |  | heterogeneous | named as a solid material, support or nano/calcined form | glycolysis | EG | 196 | 93
10.1016/j.cej.2024.155865#22 | 10.1016/j.cej.2024.155865 | 10 wt% MgO/SiO2 |  | heterogeneous | named as a solid material, support or nano/calcined form | glycolysis | EG | 196 | 92.4
10.1016/j.cej.2024.155865#23 | 10.1016/j.cej.2024.155865 | 10 wt% MgO/SiO2 |  | heterogeneous | named as a solid material, support or nano/calcined form | glycolysis | EG | 196 | 93.1
10.1016/j.cej.2024.155865#24 | 10.1016/j.cej.2024.155865 | 10 wt% MgO/SiO2 |  | heterogeneous | named as a solid material, support or nano/calcined form | glycolysis | EG | 196 | 93.4
10.1016/j.cej.2024.155865#25 | 10.1016/j.cej.2024.155865 | 10 wt% MgO/SiO2 |  | heterogeneous | named as a solid material, support or nano/calcined form | glycolysis | EG | 196 | 95.1
10.1016/j.cej.2024.155865#26 | 10.1016/j.cej.2024.155865 | 10 wt% MgO/SiO2 |  | heterogeneous | named as a solid material, support or nano/calcined form | glycolysis | EG | 196 | 95.14
10.1016/j.cej.2024.155865#27 | 10.1016/j.cej.2024.155865 | 10 wt% MgO/SiO2 |  | heterogeneous | named as a solid material, support or nano/calcined form | glycolysis | EG | 196 | 92.28
10.1016/j.cej.2024.157249#0 | 10.1016/j.cej.2024.157249 | 5Ni/CeO2 |  | heterogeneous | named as a solid material, support or nano/calcined form | other/unclear | CH3OH | 180 | 56
10.1016/j.cej.2024.157249#1 | 10.1016/j.cej.2024.157249 | 2Ru5Ni/CeO2 |  | heterogeneous | named as a solid material, support or nano/calcined form | other/unclear | CH3OH | 180
10.1016/j.cej.2024.157249#2 | 10.1016/j.cej.2024.157249 | 2Pd5Ni/CeO2 |  | heterogeneous | named as a solid material, support or nano/calcined form | other/unclear | CH3OH | 180 | 86.3
10.1016/j.cej.2024.157249#3 | 10.1016/j.cej.2024.157249 | 2Pd/CeO2 |  | heterogeneous | named as a solid material, support or nano/calcined form | other/unclear | CH3OH | 180 | 8.8
10.1016/j.cej.2024.157249#4 | 10.1016/j.cej.2024.157249 | 0.5Pd5Ni/CeO2 |  | heterogeneous | named as a solid material, support or nano/calcined form | other/unclear | CH3OH | 180 | 86.5
10.1016/j.cej.2024.157249#5 | 10.1016/j.cej.2024.157249 | 0.2Pd5Ni/CeO2 |  | heterogeneous | named as a solid material, support or nano/calcined form | other/unclear | CH3OH | 180 | 74.9
10.1016/j.cej.2024.157249#6 | 10.1016/j.cej.2024.157249 | 5Ni/CeO2 |  | heterogeneous | named as a solid material, support or nano/calcined form | other/unclear | CH3OH | 180 | 63.6
10.1016/j.cej.2024.157249#7 | 10.1016/j.cej.2024.157249 | 0.5Pd5Ni/CeO2 |  | heterogeneous | named as a solid material, support or nano/calcined form | other/unclear | CH3OH | 180 | 43.7
10.1016/j.cej.2024.157249#8 | 10.1016/j.cej.2024.157249 | 0.5Pd5Ni/CeO2 |  | heterogeneous | named as a solid material, support or nano/calcined form | other/unclear | CH3OH | 150 | 9.2
10.1016/j.cej.2024.157249#9 | 10.1016/j.cej.2024.157249 | 0.5Pd5Ni/CeO2 |  | heterogeneous | named as a solid material, support or nano/calcined form | other/unclear | CH3OH | 180 | 11.3
10.1016/j.cej.2024.157249#10 | 10.1016/j.cej.2024.157249 | 0.5Pd5Ni/CeO2 |  | heterogeneous | named as a solid material, support or nano/calcined form | other/unclear | CH3OH | 180 | 85.9
10.1016/j.cej.2025.163038#0 | 10.1016/j.cej.2025.163038 | 1Mn/Zn |  | heterogeneous | a supported manganese-on-zinc preparation | glycolysis | ethylene glycol |  | 74.3
10.1016/j.cej.2025.163038#1 | 10.1016/j.cej.2025.163038 | 1Mn/Zn |  | heterogeneous | a supported manganese-on-zinc preparation | glycolysis | ethylene glycol |  | 93.6
10.1016/j.cej.2025.163038#2 | 10.1016/j.cej.2025.163038 | 1Mn/Zn |  | heterogeneous | a supported manganese-on-zinc preparation | glycolysis | ethylene glycol |  | 91
10.1016/j.cej.2025.163038#3 | 10.1016/j.cej.2025.163038 | 1Mn/Zn |  | heterogeneous | a supported manganese-on-zinc preparation | glycolysis | ethylene glycol | 150
10.1016/j.cej.2025.163038#4 | 10.1016/j.cej.2025.163038 | 1Mn/Zn |  | heterogeneous | a supported manganese-on-zinc preparation | glycolysis | ethylene glycol | 180
10.1016/j.cej.2025.163038#5 | 10.1016/j.cej.2025.163038 | 1Mn/Zn |  | heterogeneous | a supported manganese-on-zinc preparation | glycolysis | ethylene glycol | 180 | 93.6
10.1016/j.cej.2025.163038#6 | 10.1016/j.cej.2025.163038 | 1Mn/Zn |  | heterogeneous | a supported manganese-on-zinc preparation | glycolysis | ethylene glycol | 180 | 93
10.1016/j.cej.2025.163038#7 | 10.1016/j.cej.2025.163038 | 1Mn/Zn |  | heterogeneous | a supported manganese-on-zinc preparation | glycolysis | ethylene glycol | 180 | 93.6
10.1016/j.cej.2025.163038#8 | 10.1016/j.cej.2025.163038 | 1Mn/Zn |  | heterogeneous | a supported manganese-on-zinc preparation | glycolysis | ethylene glycol | 180 | 91.1
10.1016/j.cej.2025.166866#1 | 10.1016/j.cej.2025.166866 | Fe3O4 NPs |  | heterogeneous | named as a solid material, support or nano/calcined form | glycolysis | ethylene glycol | 150
10.1016/j.cej.2025.166866#2 | 10.1016/j.cej.2025.166866 | BPNSs |  | unknown | no name rule matched and the structure does not parse | glycolysis | ethylene glycol | 180
10.1016/j.cej.2025.166866#3 | 10.1016/j.cej.2025.166866 | BPNSs-Fe3O4 |  | heterogeneous | named as a solid material, support or nano/calcined form | glycolysis | ethylene glycol | 183
10.1016/j.cej.2025.166866#4 | 10.1016/j.cej.2025.166866 | BPNSs-Fe3O4 |  | heterogeneous | named as a solid material, support or nano/calcined form | glycolysis | ethylene glycol |  | 95.2
10.1016/j.cej.2025.166866#5 | 10.1016/j.cej.2025.166866 | BPNSs-Fe3O4 |  | heterogeneous | named as a solid material, support or nano/calcined form | glycolysis | ethylene glycol | 180 | 32.2
10.1016/j.cej.2025.166866#6 | 10.1016/j.cej.2025.166866 | BPNSs-Fe3O4 |  | heterogeneous | named as a solid material, support or nano/calcined form | glycolysis | ethylene glycol | 180
10.1016/j.cej.2025.166866#7 | 10.1016/j.cej.2025.166866 | BPNSs-Fe3O4 |  | heterogeneous | named as a solid material, support or nano/calcined form | glycolysis | ethylene glycol | 185 | 86.2
10.1016/j.cej.2025.166866#8 | 10.1016/j.cej.2025.166866 | BPNSs-Fe3O4 |  | heterogeneous | named as a solid material, support or nano/calcined form | glycolysis | ethylene glycol | 185 | 13.2
10.1016/j.cej.2025.166866#9 | 10.1016/j.cej.2025.166866 | BPNSs-Fe3O4 |  | heterogeneous | named as a solid material, support or nano/calcined form | glycolysis | ethylene glycol |  | 83
10.1016/j.cej.2025.166866#10 | 10.1016/j.cej.2025.166866 | BPNSs-Fe3O4 |  | heterogeneous | named as a solid material, support or nano/calcined form | glycolysis | ethylene glycol | 197 | 83.6
10.1016/j.cej.2025.168089#1 | 10.1016/j.cej.2025.168089 | nickel mesh |  | unknown | no name rule matched and the structure does not parse | hydrolysis | water | 20
10.1016/j.cej.2025.168089#2 | 10.1016/j.cej.2025.168089 | nickel mesh |  | unknown | no name rule matched and the structure does not parse | hydrolysis | water | 20
10.1016/j.cej.2025.168089#3 | 10.1016/j.cej.2025.168089 | nickel mesh |  | unknown | no name rule matched and the structure does not parse | hydrolysis | water | 20
10.1016/j.cej.2025.168089#4 | 10.1016/j.cej.2025.168089 | nickel mesh |  | unknown | no name rule matched and the structure does not parse | hydrolysis | water | 20
10.1016/j.cej.2025.168217#3 | 10.1016/j.cej.2025.168217 | Cd(OH)2 |  | unknown | no name rule matched and the structure does not parse | other/unclear | MB | 200 | 77.3
10.1016/j.cej.2025.168217#4 | 10.1016/j.cej.2025.168217 | Zn(OH)2 | CC(=O)[O-].CC(=O)[O-].[Zn+2] | heterogeneous | insoluble hydroxide | other/unclear | MB | 200 | 82.2
10.1016/j.cej.2025.168217#5 | 10.1016/j.cej.2025.168217 | CdO |  | heterogeneous | a bare metal-oxide formula, insoluble as named | other/unclear | MB | 200 | 78.5
10.1016/j.cej.2025.168217#6 | 10.1016/j.cej.2025.168217 | ZnO | [O-2].[Zn+2] | heterogeneous | zinc oxide, insoluble | other/unclear | MB | 200 | 96.9
10.1016/j.cej.2025.168217#8 | 10.1016/j.cej.2025.168217 | ZnO | [O-2].[Zn+2] | heterogeneous | zinc oxide, insoluble | other/unclear | MB | 200 | 82.6
10.1016/j.cej.2025.168217#9 | 10.1016/j.cej.2025.168217 | ZnO | [O-2].[Zn+2] | heterogeneous | zinc oxide, insoluble | other/unclear | MB | 200 | 80.1
10.1016/j.cej.2025.168217#10 | 10.1016/j.cej.2025.168217 | ZnO | [O-2].[Zn+2] | heterogeneous | zinc oxide, insoluble | other/unclear | MB | 200 | 86.7
10.1016/j.cej.2025.168217#11 | 10.1016/j.cej.2025.168217 | ZnO | [O-2].[Zn+2] | heterogeneous | zinc oxide, insoluble | other/unclear | MB | 200 | 83.8
10.1016/j.cej.2025.168217#12 | 10.1016/j.cej.2025.168217 | ZnO | [O-2].[Zn+2] | heterogeneous | zinc oxide, insoluble | other/unclear | MB | 200 | 69.1
10.1016/j.cej.2025.168217#13 | 10.1016/j.cej.2025.168217 | ZnO | [O-2].[Zn+2] | heterogeneous | zinc oxide, insoluble | other/unclear | MB | 200 | 82.1
10.1016/j.cej.2025.168217#14 | 10.1016/j.cej.2025.168217 | ZnO | [O-2].[Zn+2] | heterogeneous | zinc oxide, insoluble | other/unclear | MB | 200 | 85
10.1016/j.cej.2025.168217#15 | 10.1016/j.cej.2025.168217 | ZnO | [O-2].[Zn+2] | heterogeneous | zinc oxide, insoluble | other/unclear | MB | 200 | 86.2
10.1016/j.cej.2025.168217#16 | 10.1016/j.cej.2025.168217 | ZnO | [O-2].[Zn+2] | heterogeneous | zinc oxide, insoluble | other/unclear | MB | 200 | 85.2
10.1016/j.cej.2025.168217#17 | 10.1016/j.cej.2025.168217 | ZnO | [O-2].[Zn+2] | heterogeneous | zinc oxide, insoluble | other/unclear | MB | 200 | 100
10.1016/j.cej.2026.173475#1 | 10.1016/j.cej.2026.173475 | RHB_8.5 |  | unknown | no name rule matched and the structure does not parse | methanolysis | methanol | 160
10.1016/j.cej.2026.173475#2 | 10.1016/j.cej.2026.173475 | RHB_7_0.2_c |  | unknown | no name rule matched and the structure does not parse | methanolysis | methanol | 160
10.1016/j.cej.2026.173475#3 | 10.1016/j.cej.2026.173475 | RHB_8.5_0.2_c |  | unknown | no name rule matched and the structure does not parse | methanolysis | methanol | 160 | 95
10.1016/j.cej.2026.173475#4 | 10.1016/j.cej.2026.173475 | RHB_8.5_0.05_c |  | unknown | no name rule matched and the structure does not parse | methanolysis | methanol | 160
10.1016/j.cej.2026.173475#5 | 10.1016/j.cej.2026.173475 | RHB_8.5_0.3_c |  | unknown | no name rule matched and the structure does not parse | methanolysis | methanol | 160
10.1016/j.cej.2026.178407#0 | 10.1016/j.cej.2026.178407 | CFO-0.29Ca |  | heterogeneous | named as a solid material, support or nano/calcined form | glycolysis | EG | 210 | 90
10.1016/j.cej.2026.178407#2 | 10.1016/j.cej.2026.178407 | CaO | [Ca+2].[O-2] | heterogeneous | quicklime, an insoluble ionic solid | glycolysis | EG | 210
10.1016/j.cej.2026.178407#3 | 10.1016/j.cej.2026.178407 | CFO |  | heterogeneous | named as a solid material, support or nano/calcined form | glycolysis | EG | 210
10.1016/j.cej.2026.178407#4 | 10.1016/j.cej.2026.178407 | CFO + CaO |  | heterogeneous | named as a solid material, support or nano/calcined form | glycolysis | EG | 210 | 68
10.1016/j.cej.2026.178407#5 | 10.1016/j.cej.2026.178407 | CFO-0.29Ca |  | heterogeneous | named as a solid material, support or nano/calcined form | glycolysis | EG | 210
10.1016/j.cej.2026.178407#6 | 10.1016/j.cej.2026.178407 | CFO-0.29Ca |  | heterogeneous | named as a solid material, support or nano/calcined form | glycolysis | EG | 210 | 90
10.1016/j.cej.2026.178407#7 | 10.1016/j.cej.2026.178407 | CFO-0.29Ca |  | heterogeneous | named as a solid material, support or nano/calcined form | glycolysis | EG | 210
10.1016/j.cej.2026.178407#8 | 10.1016/j.cej.2026.178407 | CFO-0.29Ca |  | heterogeneous | named as a solid material, support or nano/calcined form | glycolysis | EG | 210 | 70
10.1016/j.cej.2026.178711#0 | 10.1016/j.cej.2026.178711 | MgO/SiO2 |  | heterogeneous | named as a solid material, support or nano/calcined form | glycolysis | EG | 196 | 94.9
10.1016/j.cej.2026.178711#1 | 10.1016/j.cej.2026.178711 | MgO/SiO2 |  | heterogeneous | named as a solid material, support or nano/calcined form | glycolysis | EG | 196 | 94.8
10.1016/j.ces.2020.115642#0 | 10.1016/j.ces.2020.115642 | ZnO nanodispersions |  | heterogeneous | named as a solid material, support or nano/calcined form | methanolysis | MeOH | 160
10.1016/j.ces.2020.115642#1 | 10.1016/j.ces.2020.115642 | ZnO nanodispersions |  | heterogeneous | named as a solid material, support or nano/calcined form | methanolysis | MeOH | 170
10.1016/j.ces.2020.115642#2 | 10.1016/j.ces.2020.115642 | ZnO nanodispersions |  | heterogeneous | named as a solid material, support or nano/calcined form | glycolysis | EG | 170
10.1016/j.ces.2021.117109#2 | 10.1016/j.ces.2021.117109 | ZnO | [O-2].[Zn+2] | heterogeneous | zinc oxide, insoluble | glycolysis | EG |  | 83.3
10.1016/j.ces.2021.117109#3 | 10.1016/j.ces.2021.117109 | 5 %ZnO/SBA-15 |  | heterogeneous | named as a solid material, support or nano/calcined form | glycolysis | EG |  | 91
10.1016/j.ces.2023.119356#1 | 10.1016/j.ces.2023.119356 | γ-Al2O3 |  | heterogeneous | named as a solid material, support or nano/calcined form | glycolysis | EG | 250 | 17.75
10.1016/j.ces.2023.119356#2 | 10.1016/j.ces.2023.119356 | 10%Ca/Al2O3 |  | heterogeneous | named as a solid material, support or nano/calcined form | glycolysis | EG | 250 | 77.58
10.1016/j.ces.2023.119356#3 | 10.1016/j.ces.2023.119356 | 10%Co/Al2O3 |  | heterogeneous | named as a solid material, support or nano/calcined form | glycolysis | EG | 250 | 74.47
10.1016/j.ces.2023.119356#4 | 10.1016/j.ces.2023.119356 | 10%Ce/Al2O3 |  | heterogeneous | named as a solid material, support or nano/calcined form | glycolysis | EG | 250 | 69.43
10.1016/j.ces.2023.119356#5 | 10.1016/j.ces.2023.119356 | 10%Ce/Al2O3 |  | heterogeneous | named as a solid material, support or nano/calcined form | glycolysis | EG | 250
10.1016/j.ces.2024.121042#0 | 10.1016/j.ces.2024.121042 | CoFe2O4-60 % |  | heterogeneous | named as a solid material, support or nano/calcined form | glycolysis | ethylene glycol | 210 | 91.7
10.1016/j.ces.2024.121042#1 | 10.1016/j.ces.2024.121042 | CoFe2O4-0 % |  | heterogeneous | named as a solid material, support or nano/calcined form | glycolysis | ethylene glycol | 200 | 24
10.1016/j.ces.2024.121042#2 | 10.1016/j.ces.2024.121042 | CoFe2O4-60 % |  | heterogeneous | named as a solid material, support or nano/calcined form | glycolysis | ethylene glycol | 200 | 66.8
10.1016/j.ces.2024.121042#3 | 10.1016/j.ces.2024.121042 | CoFe2O4-60 % |  | heterogeneous | named as a solid material, support or nano/calcined form | glycolysis | ethylene glycol | 210 | 91.4
10.1016/j.ces.2024.121042#4 | 10.1016/j.ces.2024.121042 | CoFe2O4-60 % |  | heterogeneous | named as a solid material, support or nano/calcined form | glycolysis | ethylene glycol
10.1016/j.ces.2024.121042#5 | 10.1016/j.ces.2024.121042 | CoFe2O4-60 % |  | heterogeneous | named as a solid material, support or nano/calcined form | glycolysis | ethylene glycol | 210
10.1016/j.ces.2025.123104#0 | 10.1016/j.ces.2025.123104 | MgAl-500 |  | heterogeneous | named as a solid material, support or nano/calcined form | glycolysis | EG | 200 | 95.5
10.1016/j.ces.2025.123104#1 | 10.1016/j.ces.2025.123104 | MgAl-400 |  | heterogeneous | named as a solid material, support or nano/calcined form | glycolysis | EG | 200 | 65.3
10.1016/j.ces.2025.123104#2 | 10.1016/j.ces.2025.123104 | MgAl-600 |  | heterogeneous | named as a solid material, support or nano/calcined form | glycolysis | EG | 200 | 62.5
10.1016/j.ces.2025.123104#3 | 10.1016/j.ces.2025.123104 | MgAl-700 |  | heterogeneous | named as a solid material, support or nano/calcined form | glycolysis | EG | 200 | 58.1
10.1016/j.ces.2025.123104#4 | 10.1016/j.ces.2025.123104 | MgO | [Mg+2].[O-2] | heterogeneous | magnesia, insoluble | glycolysis | EG | 200 | 61.3
10.1016/j.ces.2025.123104#5 | 10.1016/j.ces.2025.123104 | MgO + Al2O3 |  | heterogeneous | named as a solid material, support or nano/calcined form | glycolysis | EG | 200 | 55.3
10.1016/j.ces.2025.123104#6 | 10.1016/j.ces.2025.123104 | Al2O3 | [O]=[Al][O][Al]=[O] | heterogeneous | named as a solid material, support or nano/calcined form | glycolysis | EG | 200
10.1016/j.ces.2025.123104#7 | 10.1016/j.ces.2025.123104 | MgAl-500 |  | heterogeneous | named as a solid material, support or nano/calcined form | glycolysis | EG |  | 86.5
10.1016/j.ces.2026.124538#1 | 10.1016/j.ces.2026.124538 | Fe3O4/ZnO-1:9 |  | heterogeneous | named as a solid material, support or nano/calcined form | glycolysis | EG | 196 | 94
10.1016/j.ces.2026.124540#0 | 10.1016/j.ces.2026.124540 | ZIF-8 |  | heterogeneous | named as a solid material, support or nano/calcined form | methanolysis | methanol | 150 | 98
10.1016/j.ces.2026.124540#1 | 10.1016/j.ces.2026.124540 | ZIF-8 |  | heterogeneous | named as a solid material, support or nano/calcined form | methanolysis | methanol | 120
10.1016/j.ces.2026.124540#2 | 10.1016/j.ces.2026.124540 | ZIF-8 |  | heterogeneous | named as a solid material, support or nano/calcined form | methanolysis | methanol | 150
10.1016/j.ces.2026.124540#3 | 10.1016/j.ces.2026.124540 | ZIF-8 |  | heterogeneous | named as a solid material, support or nano/calcined form | methanolysis | methanol | 150
10.1016/j.ces.2026.124540#4 | 10.1016/j.ces.2026.124540 | ZIF-8 |  | heterogeneous | named as a solid material, support or nano/calcined form | methanolysis | methanol | 150
10.1016/j.ces.2026.124540#5 | 10.1016/j.ces.2026.124540 | ZIF-8 |  | heterogeneous | named as a solid material, support or nano/calcined form | methanolysis | methanol | 160
10.1016/j.ces.2026.124540#6 | 10.1016/j.ces.2026.124540 | ZIF-8 |  | heterogeneous | named as a solid material, support or nano/calcined form | methanolysis | methanol | 160
10.1016/j.ces.2026.124540#7 | 10.1016/j.ces.2026.124540 | ZIF-8 |  | heterogeneous | named as a solid material, support or nano/calcined form | methanolysis | methanol | 130
10.1016/j.ces.2026.124540#8 | 10.1016/j.ces.2026.124540 | ZIF-8 |  | heterogeneous | named as a solid material, support or nano/calcined form | methanolysis | methanol | 130
10.1016/j.ces.2026.124540#9 | 10.1016/j.ces.2026.124540 | ZIF-8 |  | heterogeneous | named as a solid material, support or nano/calcined form | methanolysis | methanol | 130
10.1016/j.chemosphere.2024.143187#0 | 10.1016/j.chemosphere.2024.143187 | DPZIF-8 |  | unknown | no name rule matched and the structure does not parse | glycolysis | ethylene glycol | 180 | 76.1
10.1016/j.chemosphere.2024.143187#1 | 10.1016/j.chemosphere.2024.143187 | ZIF-8 |  | heterogeneous | named as a solid material, support or nano/calcined form | glycolysis | ethylene glycol | 180 | 65.9
10.1016/j.chemosphere.2024.143187#2 | 10.1016/j.chemosphere.2024.143187 | DPZIF-8 |  | unknown | no name rule matched and the structure does not parse | glycolysis | ethylene glycol | 180 | 67.3
10.1016/j.chemosphere.2024.143187#3 | 10.1016/j.chemosphere.2024.143187 | ZIF-8 |  | heterogeneous | named as a solid material, support or nano/calcined form | glycolysis | ethylene glycol | 180 | 66.6
10.1016/j.chemosphere.2024.143187#5 | 10.1016/j.chemosphere.2024.143187 | DPZIF-8 |  | unknown | no name rule matched and the structure does not parse | glycolysis | ethylene glycol | 160 | 53.1
10.1016/j.chemosphere.2024.143187#6 | 10.1016/j.chemosphere.2024.143187 | DPZIF-8 |  | unknown | no name rule matched and the structure does not parse | glycolysis | ethylene glycol | 170 | 63.7
10.1016/j.chemosphere.2024.143187#7 | 10.1016/j.chemosphere.2024.143187 | DPZIF-8 |  | unknown | no name rule matched and the structure does not parse | glycolysis | ethylene glycol | 180 | 64
10.1016/j.cjche.2021.10.028#0 | 10.1016/j.cjche.2021.10.028 | [CTA]3PW |  | unknown | no name rule matched and the structure does not parse | hydrolysis | water | 110
10.1016/j.cjche.2021.10.028#1 | 10.1016/j.cjche.2021.10.028 | [CTA]3PW |  | unknown | no name rule matched and the structure does not parse | hydrolysis | water
10.1016/j.cjche.2021.10.028#2 | 10.1016/j.cjche.2021.10.028 | [CTA]3PW |  | unknown | no name rule matched and the structure does not parse | hydrolysis | water | 90
10.1016/j.cjche.2021.10.028#3 | 10.1016/j.cjche.2021.10.028 | [CTA]3PW |  | unknown | no name rule matched and the structure does not parse | hydrolysis | water | 110
10.1016/j.cjche.2021.10.028#4 | 10.1016/j.cjche.2021.10.028 | [CTA]3PW |  | unknown | no name rule matched and the structure does not parse | hydrolysis | water | 110
10.1016/j.eurpolymj.2021.110590#0 | 10.1016/j.eurpolymj.2021.110590 | CoFe2O4 |  | heterogeneous | named as a solid material, support or nano/calcined form | glycolysis | EG | 195 | 72.6
10.1016/j.eurpolymj.2021.110590#1 | 10.1016/j.eurpolymj.2021.110590 | CoFe2O4/C6-Br |  | heterogeneous | named as a solid material, support or nano/calcined form | glycolysis | EG | 195 | 79.7
10.1016/j.eurpolymj.2021.110590#2 | 10.1016/j.eurpolymj.2021.110590 | CoFe2O4/C10-Br |  | heterogeneous | named as a solid material, support or nano/calcined form | glycolysis | EG | 195 | 88.03
10.1016/j.eurpolymj.2021.110590#3 | 10.1016/j.eurpolymj.2021.110590 | CoFe2O4/C10-NTf2 |  | heterogeneous | named as a solid material, support or nano/calcined form | glycolysis | EG | 195 | 86.6
10.1016/j.eurpolymj.2021.110590#4 | 10.1016/j.eurpolymj.2021.110590 | CoFe2O4/C10-OAC |  | heterogeneous | named as a solid material, support or nano/calcined form | glycolysis | EG | 195 | 95.4
10.1016/j.eurpolymj.2021.110590#7 | 10.1016/j.eurpolymj.2021.110590 | [C10COOHbim]NTf2 |  | unknown | no name rule matched and the structure does not parse | glycolysis | EG | 205 | 7.5
10.1016/j.eurpolymj.2021.110590#9 | 10.1016/j.eurpolymj.2021.110590 | CoFe2O4/C10-OAC |  | heterogeneous | named as a solid material, support or nano/calcined form | glycolysis | EG | 195 | 95.8
10.1016/j.eurpolymj.2022.111388#6 | 10.1016/j.eurpolymj.2022.111388 | t-BuNH2 | CC(C)(C)N | unknown | no name rule matched and the structure decides nothing | glycolysis | ethylene glycol | 210 | 100
10.1016/j.eurpolymj.2022.111388#18 | 10.1016/j.eurpolymj.2022.111388 | t-BuNH2 | CC(C)(C)N | unknown | no name rule matched and the structure decides nothing | glycolysis | ethylene glycol and water | 210 | 100
10.1016/j.eurpolymj.2023.112578#1 | 10.1016/j.eurpolymj.2023.112578 | PIL |  | unknown | no name rule matched and the structure does not parse | glycolysis | EG | 190 | 83.24
10.1016/j.eurpolymj.2024.113516#0 | 10.1016/j.eurpolymj.2024.113516 | Y2O3 | [O-2].[O-2].[O-2].[Y+3].[Y+3] | heterogeneous | a bare metal-oxide formula, insoluble as named | glycolysis | EG | 200 | 80
10.1016/j.flatc.2022.100430#1 | 10.1016/j.flatc.2022.100430 | bulk MnO2 |  | heterogeneous | named as a solid material, support or nano/calcined form | glycolysis | EG | 200 | 88.4
10.1016/j.flatc.2022.100430#2 | 10.1016/j.flatc.2022.100430 | e-MON |  | unknown | no name rule matched and the structure does not parse | glycolysis | EG | 200 | 100
10.1016/j.flatc.2022.100430#3 | 10.1016/j.flatc.2022.100430 | e-MON |  | unknown | no name rule matched and the structure does not parse | glycolysis | EG | 200 | 100
10.1016/j.fuel.2024.133858#0 | 10.1016/j.fuel.2024.133858 | 5%ZnO/KIT-6 |  | heterogeneous | named as a solid material, support or nano/calcined form | glycolysis | EG | 196 | 92.1
10.1016/j.fuel.2024.133858#2 | 10.1016/j.fuel.2024.133858 | 5%ZnO mix KIT-6 |  | heterogeneous | named as a solid material, support or nano/calcined form | glycolysis | EG | 196 | 24.2
10.1016/j.fuel.2024.133858#3 | 10.1016/j.fuel.2024.133858 | 5%ZnO/KIT-6 |  | heterogeneous | named as a solid material, support or nano/calcined form | glycolysis | EG | 196 | 89
10.1016/j.fuel.2025.136657#1 | 10.1016/j.fuel.2025.136657 | NbOP TPAB |  | unknown | no name rule matched and the structure does not parse | glycolysis | EG | 195 | 94.6
10.1016/j.fuel.2025.136657#2 | 10.1016/j.fuel.2025.136657 | NbOP F127 |  | unknown | no name rule matched and the structure does not parse | glycolysis | EG | 195 | 90.3
10.1016/j.fuel.2025.136657#3 | 10.1016/j.fuel.2025.136657 | NbOP P123 |  | unknown | no name rule matched and the structure does not parse | glycolysis | EG | 195 | 85.6
10.1016/j.fuel.2025.136657#5 | 10.1016/j.fuel.2025.136657 | Nb2O5 |  | heterogeneous | a bare metal-oxide formula, insoluble as named | glycolysis | EG | 195 | 52
10.1016/j.fuel.2025.136657#6 | 10.1016/j.fuel.2025.136657 | HZSM-5 |  | unknown | no name rule matched and the structure does not parse | glycolysis | EG | 195 | 9.4
10.1016/j.fuel.2025.136657#7 | 10.1016/j.fuel.2025.136657 | Hβ |  | unknown | no name rule matched and the structure does not parse | glycolysis | EG | 195 | 11.5
10.1016/j.fuel.2025.136657#8 | 10.1016/j.fuel.2025.136657 | Amberlyst-45 |  | heterogeneous | named as a solid material, support or nano/calcined form | glycolysis | EG | 195 | 10.7
10.1016/j.fuel.2025.136657#9 | 10.1016/j.fuel.2025.136657 | ZrP |  | unknown | no name rule matched and the structure does not parse | glycolysis | EG | 195 | 14.2
10.1016/j.isci.2023.107492#0 | 10.1016/j.isci.2023.107492 | ZnO NSs |  | heterogeneous | named as a solid material, support or nano/calcined form | glycolysis | ethylene glycol | 180 | 8.7
10.1016/j.isci.2023.107492#1 | 10.1016/j.isci.2023.107492 | ZnO NSs |  | heterogeneous | named as a solid material, support or nano/calcined form | glycolysis | ethylene glycol | 180 | 92.6
10.1016/j.isci.2023.107492#2 | 10.1016/j.isci.2023.107492 | ZnO NSs |  | heterogeneous | named as a solid material, support or nano/calcined form | glycolysis | ethylene glycol | 180 | 92.4
10.1016/j.isci.2023.107492#3 | 10.1016/j.isci.2023.107492 | ZnO rods (2 μm) |  | heterogeneous | named as a solid material, support or nano/calcined form | glycolysis | ethylene glycol | 180 | 68.4
10.1016/j.isci.2023.107492#4 | 10.1016/j.isci.2023.107492 | ZnO NRs (200 nm) |  | heterogeneous | named as a solid material, support or nano/calcined form | glycolysis | ethylene glycol | 180 | 82.8
10.1016/j.isci.2023.107492#5 | 10.1016/j.isci.2023.107492 | ZnO NRs (90 nm) |  | heterogeneous | named as a solid material, support or nano/calcined form | glycolysis | ethylene glycol | 180 | 89.18
10.1016/j.isci.2023.107492#6 | 10.1016/j.isci.2023.107492 | ZnO NRs (50 nm) |  | heterogeneous | named as a solid material, support or nano/calcined form | glycolysis | ethylene glycol | 180 | 91.2
10.1016/j.isci.2023.107492#7 | 10.1016/j.isci.2023.107492 | ZnO NSs-200°C |  | heterogeneous | named as a solid material, support or nano/calcined form | glycolysis | ethylene glycol | 180 | 13.2
10.1016/j.isci.2023.107492#8 | 10.1016/j.isci.2023.107492 | ZnO NSs-400°C |  | heterogeneous | named as a solid material, support or nano/calcined form | glycolysis | ethylene glycol | 180 | 42.3
10.1016/j.isci.2023.107492#9 | 10.1016/j.isci.2023.107492 | ZnO NSs-500°C |  | heterogeneous | named as a solid material, support or nano/calcined form | glycolysis | ethylene glycol | 180 | 38.1
10.1016/j.isci.2023.107492#10 | 10.1016/j.isci.2023.107492 | MnO2 | [O]=[Mn]=[O] | heterogeneous | named as a solid material, support or nano/calcined form | glycolysis | ethylene glycol | 180 | 43.2
10.1016/j.isci.2023.107492#11 | 10.1016/j.isci.2023.107492 | Co3O4 | [Co+2].[Co+3].[Co+3].[O-2].[O-2].[O-2].[O-2] | heterogeneous | cobalt oxide, insoluble | glycolysis | ethylene glycol | 180 | 47.7
10.1016/j.isci.2023.107492#12 | 10.1016/j.isci.2023.107492 | CuO | [Cu+2].[O-2] | heterogeneous | named as a solid material, support or nano/calcined form | glycolysis | ethylene glycol | 180 | 32.5
10.1016/j.isci.2023.107492#13 | 10.1016/j.isci.2023.107492 | Fe3O4 | [Fe+2].[Fe+3].[Fe+3].[O-2].[O-2].[O-2].[O-2] | heterogeneous | magnetite, an insoluble spinel | glycolysis | ethylene glycol | 180 | 3.6
10.1016/j.isci.2023.107492#14 | 10.1016/j.isci.2023.107492 | NiO | [Ni+2].[O-2] | heterogeneous | named as a solid material, support or nano/calcined form | glycolysis | ethylene glycol | 180 | 10.2
10.1016/j.isci.2023.107492#15 | 10.1016/j.isci.2023.107492 | Al2O3 | [O]=[Al][O][Al]=[O] | heterogeneous | named as a solid material, support or nano/calcined form | glycolysis | ethylene glycol | 180 | 0.8
10.1016/j.isci.2023.107492#16 | 10.1016/j.isci.2023.107492 | CeO2 | [Ce+4].[O-2].[O-2] | heterogeneous | named as a solid material, support or nano/calcined form | glycolysis | ethylene glycol | 180 | 6.1
10.1016/j.isci.2023.107492#18 | 10.1016/j.isci.2023.107492 | ZnO NSs |  | heterogeneous | named as a solid material, support or nano/calcined form | glycolysis | ethylene glycol | 180 | 90.5
10.1016/j.isci.2023.107492#19 | 10.1016/j.isci.2023.107492 | ZnO NEs |  | heterogeneous | named as a solid material, support or nano/calcined form | glycolysis | ethylene glycol | 180 | 30.5
10.1016/j.isci.2023.107492#20 | 10.1016/j.isci.2023.107492 | ZnO NRs |  | heterogeneous | named as a solid material, support or nano/calcined form | glycolysis | ethylene glycol | 180 | 42.5
10.1016/j.isci.2023.107492#21 | 10.1016/j.isci.2023.107492 | ZnO rods |  | heterogeneous | named as a solid material, support or nano/calcined form | glycolysis | ethylene glycol | 180 | 14.1
10.1016/j.jclepro.2022.132985#0 | 10.1016/j.jclepro.2022.132985 | Ca(OH)2 | [Ca+2].[OH-].[OH-] | heterogeneous | slaked lime, sparingly soluble -- run as a slurry | other/unclear |  | 270 | 12.51
10.1016/j.jclepro.2022.132985#1 | 10.1016/j.jclepro.2022.132985 | Ca(OH)2 | [Ca+2].[OH-].[OH-] | heterogeneous | slaked lime, sparingly soluble -- run as a slurry | hydrolysis | water | 100 | 88.51
10.1016/j.jclepro.2022.132985#3 | 10.1016/j.jclepro.2022.132985 | Ca(OH)2 | [Ca+2].[OH-].[OH-] | heterogeneous | slaked lime, sparingly soluble -- run as a slurry | other/unclear |  |  | 85.37
10.1016/j.jclepro.2023.138312#0 | 10.1016/j.jclepro.2023.138312 | PEG 400 |  | unknown | no name rule matched and the structure does not parse | hydrolysis | water | 240 | 90
10.1016/j.jclepro.2023.138924#0 | 10.1016/j.jclepro.2023.138924 | Pt/TiO2 |  | heterogeneous | named as a solid material, support or nano/calcined form | methanolysis | methanol | 400 | 77.96
10.1016/j.jclepro.2023.138924#1 | 10.1016/j.jclepro.2023.138924 | Pt/TiO2 |  | heterogeneous | named as a solid material, support or nano/calcined form | methanolysis | methanol |  | 51.9
10.1016/j.jclepro.2023.138924#2 | 10.1016/j.jclepro.2023.138924 | Pt/TiO2 |  | heterogeneous | named as a solid material, support or nano/calcined form | methanolysis | methanol |  | 66
10.1016/j.jclepro.2023.138924#3 | 10.1016/j.jclepro.2023.138924 | Pt/TiO2 |  | heterogeneous | named as a solid material, support or nano/calcined form | methanolysis | methanol |  | 74
10.1016/j.jclepro.2025.145211#0 | 10.1016/j.jclepro.2025.145211 | CaB |  | unknown | no name rule matched and the structure does not parse | methanolysis | methanol | 170 | 99
10.1016/j.jclepro.2025.145211#1 | 10.1016/j.jclepro.2025.145211 | ALP |  | unknown | no name rule matched and the structure does not parse | methanolysis | methanol | 180
10.1016/j.jclepro.2025.145211#2 | 10.1016/j.jclepro.2025.145211 | CaB |  | unknown | no name rule matched and the structure does not parse | methanolysis | methanol | 170
10.1016/j.jece.2022.107823#0 | 10.1016/j.jece.2022.107823 | K10[Co4(H2O)2(PW9O34)2]-H2O |  | unknown | no name rule matched and the structure does not parse | glycolysis | EG | 240 | 39
10.1016/j.jece.2022.107823#1 | 10.1016/j.jece.2022.107823 | K10[Ni4(H2O)2(PW9O34)2]-H2O |  | unknown | no name rule matched and the structure does not parse | glycolysis | EG | 240 | 48.9
10.1016/j.jece.2022.107823#2 | 10.1016/j.jece.2022.107823 | K10[Cu4(H2O)2(PW9O34)2]-H2O |  | unknown | no name rule matched and the structure does not parse | glycolysis | EG | 240 | 58.5
10.1016/j.jece.2022.107823#3 | 10.1016/j.jece.2022.107823 | K10[Mn4(H2O)2(PW9O34)2]-H2O |  | unknown | no name rule matched and the structure does not parse | glycolysis | EG | 240 | 86
10.1016/j.jece.2022.107823#4 | 10.1016/j.jece.2022.107823 | K10[Zn4(H2O)2(PW9O34)2]-H2O |  | unknown | no name rule matched and the structure does not parse | glycolysis | EG | 240 | 92.8
10.1016/j.jece.2022.107927#1 | 10.1016/j.jece.2022.107927 | NaY zeolite |  | heterogeneous | named as a solid material, support or nano/calcined form | methanolysis | methanol | 200 | 33
10.1016/j.jece.2022.107927#2 | 10.1016/j.jece.2022.107927 | MgO | [Mg+2].[O-2] | heterogeneous | magnesia, insoluble | methanolysis | methanol | 200 | 58
10.1016/j.jece.2022.107927#3 | 10.1016/j.jece.2022.107927 | 21%MgO/NaY |  | heterogeneous | named as a solid material, support or nano/calcined form | methanolysis | methanol | 200 | 16
10.1016/j.jece.2022.107927#4 | 10.1016/j.jece.2022.107927 | 21%MgO/NaY |  | heterogeneous | named as a solid material, support or nano/calcined form | methanolysis | methanol | 200 | 91
10.1016/j.jece.2022.107927#5 | 10.1016/j.jece.2022.107927 | 21%MgO/NaY |  | heterogeneous | named as a solid material, support or nano/calcined form | methanolysis | methanol | 200 | 82
10.1016/j.jece.2023.109816#0 | 10.1016/j.jece.2023.109816 | Zn-MNPs |  | unknown | no name rule matched and the structure does not parse | glycolysis | EG | 197 | 78.72
10.1016/j.jece.2025.119272#18 | 10.1016/j.jece.2025.119272 | fTPA |  | unknown | no name rule matched and the structure does not parse | hydrolysis | deionised water | 250 | 95.38
10.1016/j.jece.2025.119272#19 | 10.1016/j.jece.2025.119272 | rTPA |  | unknown | no name rule matched and the structure does not parse | hydrolysis | deionised water | 250 | 90.21
10.1016/j.jece.2025.120311#0 | 10.1016/j.jece.2025.120311 | RSA |  | unknown | a paper-internal label; no compound can be assigned | glycolysis | ethylene glycol | 190 | 74.95
10.1016/j.jece.2025.120311#1 | 10.1016/j.jece.2025.120311 | WSA |  | unknown | no name rule matched and the structure does not parse | glycolysis | ethylene glycol | 190 | 52.26
10.1016/j.jece.2025.120311#2 | 10.1016/j.jece.2025.120311 | CSA |  | unknown | no name rule matched and the structure does not parse | glycolysis | ethylene glycol | 190 | 49.67
10.1016/j.jece.2025.120311#3 | 10.1016/j.jece.2025.120311 | Zeolite 4 A |  | heterogeneous | named as a solid material, support or nano/calcined form | glycolysis | ethylene glycol | 190 | 30.53
10.1016/j.jece.2025.120311#6 | 10.1016/j.jece.2025.120311 | RSA |  | unknown | a paper-internal label; no compound can be assigned | glycolysis | ethylene glycol | 180 | 44.81
10.1016/j.jece.2025.120311#7 | 10.1016/j.jece.2025.120311 | RSA |  | unknown | a paper-internal label; no compound can be assigned | glycolysis | ethylene glycol | 185 | 43.99
10.1016/j.jece.2025.120311#8 | 10.1016/j.jece.2025.120311 | RSA |  | unknown | a paper-internal label; no compound can be assigned | glycolysis | ethylene glycol | 195 | 79.92
10.1016/j.jece.2025.120311#9 | 10.1016/j.jece.2025.120311 | RSA |  | unknown | a paper-internal label; no compound can be assigned | glycolysis | ethylene glycol | 200 | 78.15
10.1016/j.jece.2025.120311#10 | 10.1016/j.jece.2025.120311 | RSA |  | unknown | a paper-internal label; no compound can be assigned | glycolysis | ethylene glycol | 195 | 78.94
10.1016/j.jece.2025.120311#12 | 10.1016/j.jece.2025.120311 | RSA |  | unknown | a paper-internal label; no compound can be assigned | glycolysis | ethylene glycol | 195 | 83
10.1016/j.jece.2025.120311#13 | 10.1016/j.jece.2025.120311 | RSA |  | unknown | a paper-internal label; no compound can be assigned | glycolysis | ethylene glycol | 195 | 83.73
10.1016/j.jece.2025.120311#14 | 10.1016/j.jece.2025.120311 | RSA |  | unknown | a paper-internal label; no compound can be assigned | glycolysis | ethylene glycol | 195 | 82.36
10.1016/j.jece.2025.120311#15 | 10.1016/j.jece.2025.120311 | RSA |  | unknown | a paper-internal label; no compound can be assigned | glycolysis | ethylene glycol | 195 | 86.37
10.1016/j.jece.2025.120311#16 | 10.1016/j.jece.2025.120311 | RSA |  | unknown | a paper-internal label; no compound can be assigned | glycolysis | ethylene glycol | 195 | 85.17
10.1016/j.jece.2025.120311#17 | 10.1016/j.jece.2025.120311 | RSA |  | unknown | a paper-internal label; no compound can be assigned | glycolysis | ethylene glycol | 195 | 25.6
10.1016/j.jece.2026.123003#0 | 10.1016/j.jece.2026.123003 | BSA |  | unknown | no name rule matched and the structure does not parse | other/unclear | 2-ethylhexanol | 185
10.1016/j.jenvman.2024.121360#0 | 10.1016/j.jenvman.2024.121360 | MOF-74 (Mg) |  | heterogeneous | named as a solid material, support or nano/calcined form | glycolysis | ethylene glycol | 190 | 71
10.1016/j.jenvman.2024.121360#1 | 10.1016/j.jenvman.2024.121360 | MOF-74 (Mg/Cu) |  | heterogeneous | named as a solid material, support or nano/calcined form | glycolysis | ethylene glycol | 190 | 3
10.1016/j.jenvman.2024.121360#2 | 10.1016/j.jenvman.2024.121360 | MOF-74 (Mg/Ni) |  | heterogeneous | named as a solid material, support or nano/calcined form | glycolysis | ethylene glycol | 190 | 3
10.1016/j.jenvman.2024.121360#3 | 10.1016/j.jenvman.2024.121360 | MOF-74 (Mg/Mn) |  | heterogeneous | named as a solid material, support or nano/calcined form | glycolysis | ethylene glycol | 190 | 91.77
10.1016/j.jenvman.2024.121360#4 | 10.1016/j.jenvman.2024.121360 | MOF-74 (Mg/Co) |  | heterogeneous | named as a solid material, support or nano/calcined form | glycolysis | ethylene glycol | 190 | 60
10.1016/j.jenvman.2024.121360#5 | 10.1016/j.jenvman.2024.121360 | MOF-74 (Mg/Zn) |  | heterogeneous | named as a solid material, support or nano/calcined form | glycolysis | ethylene glycol | 190 | 63
10.1016/j.jenvman.2024.121360#6 | 10.1016/j.jenvman.2024.121360 | MOF-74 (Mg0.75/Mn0.25) |  | heterogeneous | named as a solid material, support or nano/calcined form | glycolysis | ethylene glycol | 190
10.1016/j.jenvman.2024.121360#7 | 10.1016/j.jenvman.2024.121360 | MOF-74 (Mg0.25Mn0.75) |  | heterogeneous | named as a solid material, support or nano/calcined form | glycolysis | ethylene glycol | 190
10.1016/j.jenvman.2024.121360#8 | 10.1016/j.jenvman.2024.121360 | MOF-74 (Mn) |  | heterogeneous | named as a solid material, support or nano/calcined form | glycolysis | ethylene glycol | 190
10.1016/j.jenvman.2024.121360#9 | 10.1016/j.jenvman.2024.121360 | MOF-74 (Mg/Mn) |  | heterogeneous | named as a solid material, support or nano/calcined form | glycolysis | ethylene glycol | 190
10.1016/j.jenvman.2024.121360#10 | 10.1016/j.jenvman.2024.121360 | MOF-74 (Mg/Mn) |  | heterogeneous | named as a solid material, support or nano/calcined form | glycolysis | ethylene glycol | 190 | 80
10.1016/j.jenvman.2024.121360#11 | 10.1016/j.jenvman.2024.121360 | MOF-74 (Mg/Mn) |  | heterogeneous | named as a solid material, support or nano/calcined form | glycolysis | ethylene glycol | 190 | 0.7
10.1016/j.jenvman.2024.121360#12 | 10.1016/j.jenvman.2024.121360 | MOF-74 (Mg/Mn) |  | heterogeneous | named as a solid material, support or nano/calcined form | glycolysis | ethylene glycol | 190 | 2.7
10.1016/j.jenvman.2024.121360#13 | 10.1016/j.jenvman.2024.121360 | MOF-74 (Mg/Mn) |  | heterogeneous | named as a solid material, support or nano/calcined form | glycolysis | ethylene glycol | 190 | 50
10.1016/j.jenvman.2024.121360#14 | 10.1016/j.jenvman.2024.121360 | MOF-74 (Mg/Mn) |  | heterogeneous | named as a solid material, support or nano/calcined form | glycolysis | ethylene glycol | 190 | 59.8
10.1016/j.jenvman.2024.121360#15 | 10.1016/j.jenvman.2024.121360 | MOF-74 (Mg/Mn) |  | heterogeneous | named as a solid material, support or nano/calcined form | glycolysis | ethylene glycol | 190 | 91.8
10.1016/j.jenvman.2024.121360#16 | 10.1016/j.jenvman.2024.121360 | MOF-74 (Mg/Mn) |  | heterogeneous | named as a solid material, support or nano/calcined form | glycolysis | ethylene glycol | 190 | 87.3
10.1016/j.jhazmat.2022.130120#0 | 10.1016/j.jhazmat.2022.130120 | Ru/MEC |  | unknown | no name rule matched and the structure does not parse | hydrolysis | NaOH solution | 240
10.1016/j.jhazmat.2022.130120#1 | 10.1016/j.jhazmat.2022.130120 | Ru/MEC |  | unknown | no name rule matched and the structure does not parse | hydrolysis | NaOH solution | 240
10.1016/j.jics.2025.101861#0 | 10.1016/j.jics.2025.101861 | cobalt ferrite magnetic catalyst |  | heterogeneous | named as a solid material, support or nano/calcined form | glycolysis | ethylene glycol
10.1016/j.jics.2025.101861#1 | 10.1016/j.jics.2025.101861 | cobalt ferrite magnetic catalyst |  | heterogeneous | named as a solid material, support or nano/calcined form | glycolysis | ethylene glycol |  | 58
10.1016/j.jics.2025.101861#2 | 10.1016/j.jics.2025.101861 | cobalt ferrite magnetic catalyst |  | heterogeneous | named as a solid material, support or nano/calcined form | glycolysis | ethylene glycol |  | 69
10.1016/j.jics.2025.101861#3 | 10.1016/j.jics.2025.101861 | cobalt ferrite magnetic catalyst |  | heterogeneous | named as a solid material, support or nano/calcined form | glycolysis | ethylene glycol |  | 72
10.1016/j.jics.2025.101861#4 | 10.1016/j.jics.2025.101861 | cobalt ferrite magnetic catalyst |  | heterogeneous | named as a solid material, support or nano/calcined form | glycolysis | ethylene glycol |  | 86
10.1016/j.jics.2025.101861#5 | 10.1016/j.jics.2025.101861 | cobalt ferrite magnetic catalyst |  | heterogeneous | named as a solid material, support or nano/calcined form | glycolysis | ethylene glycol |  | 92
10.1016/j.jics.2025.101861#6 | 10.1016/j.jics.2025.101861 | cobalt ferrite magnetic catalyst |  | heterogeneous | named as a solid material, support or nano/calcined form | glycolysis | ethylene glycol |  | 92
10.1016/j.jics.2025.101861#7 | 10.1016/j.jics.2025.101861 | cobalt ferrite catalyst |  | heterogeneous | named as a solid material, support or nano/calcined form | glycolysis | ethylene glycol |  | 45
10.1016/j.jics.2025.101861#8 | 10.1016/j.jics.2025.101861 | cobalt ferrite catalyst |  | heterogeneous | named as a solid material, support or nano/calcined form | glycolysis | ethylene glycol |  | 58
10.1016/j.jics.2025.101861#9 | 10.1016/j.jics.2025.101861 | cobalt ferrite catalyst |  | heterogeneous | named as a solid material, support or nano/calcined form | glycolysis | ethylene glycol |  | 67
10.1016/j.jics.2025.101861#10 | 10.1016/j.jics.2025.101861 | cobalt ferrite catalyst |  | heterogeneous | named as a solid material, support or nano/calcined form | glycolysis | ethylene glycol |  | 81
10.1016/j.jics.2025.101861#11 | 10.1016/j.jics.2025.101861 | cobalt ferrite catalyst |  | heterogeneous | named as a solid material, support or nano/calcined form | glycolysis | ethylene glycol |  | 92
10.1016/j.jil.2022.100021#0 | 10.1016/j.jil.2022.100021 | BAIL-1 |  | unknown | no name rule matched and the structure does not parse | hydrolysis | water | 210 | 33
10.1016/j.jil.2022.100021#1 | 10.1016/j.jil.2022.100021 | BAIL-1 |  | unknown | no name rule matched and the structure does not parse | hydrolysis | water | 210 | 48
10.1016/j.jil.2022.100021#2 | 10.1016/j.jil.2022.100021 | BAIL-1 |  | unknown | no name rule matched and the structure does not parse | hydrolysis | water | 180 | 39
10.1016/j.jil.2022.100021#3 | 10.1016/j.jil.2022.100021 | BAIL-1 |  | unknown | no name rule matched and the structure does not parse | hydrolysis | water | 210 | 65
10.1016/j.jil.2022.100021#4 | 10.1016/j.jil.2022.100021 | BAIL-1 |  | unknown | no name rule matched and the structure does not parse | hydrolysis | water | 210 | 94
10.1016/j.jil.2022.100021#5 | 10.1016/j.jil.2022.100021 | BAIL-2 |  | unknown | no name rule matched and the structure does not parse | hydrolysis | water | 210 | 61
10.1016/j.jil.2022.100021#6 | 10.1016/j.jil.2022.100021 | BAIL-2 |  | unknown | no name rule matched and the structure does not parse | hydrolysis | water | 210 | 90
10.1016/j.jpcs.2025.113444#0 | 10.1016/j.jpcs.2025.113444 | Y2O3 | [O-2].[O-2].[O-2].[Y+3].[Y+3] | heterogeneous | a bare metal-oxide formula, insoluble as named | hydrolysis | water | 210
10.1016/j.jtice.2023.105069#0 | 10.1016/j.jtice.2023.105069 | Cu/ZnO |  | heterogeneous | named as a solid material, support or nano/calcined form | other/unclear | THF | 220
10.1016/j.jtice.2023.105069#1 | 10.1016/j.jtice.2023.105069 | Cu/ZnO |  | heterogeneous | named as a solid material, support or nano/calcined form | other/unclear | THF and EtOH | 220
10.1016/j.jtice.2023.105069#2 | 10.1016/j.jtice.2023.105069 | Cu/ZnO |  | heterogeneous | named as a solid material, support or nano/calcined form | other/unclear | THF and n-PrOH | 220
10.1016/j.jtice.2023.105069#3 | 10.1016/j.jtice.2023.105069 | Cu/ZnO |  | heterogeneous | named as a solid material, support or nano/calcined form | other/unclear | THF and n-BuOH | 220
10.1016/j.jtice.2023.105069#4 | 10.1016/j.jtice.2023.105069 | Cu/ZnO |  | heterogeneous | named as a solid material, support or nano/calcined form | other/unclear | THF and i-PrOH | 220 | 57.2
10.1016/j.jtice.2023.105069#5 | 10.1016/j.jtice.2023.105069 | Cu/ZnO |  | heterogeneous | named as a solid material, support or nano/calcined form | other/unclear | THF and i-PrOH | 160
10.1016/j.jtice.2023.105069#6 | 10.1016/j.jtice.2023.105069 | Cu/ZnO |  | heterogeneous | named as a solid material, support or nano/calcined form | other/unclear | THF and i-PrOH | 180
10.1016/j.jtice.2023.105069#7 | 10.1016/j.jtice.2023.105069 | Cu/ZnO |  | heterogeneous | named as a solid material, support or nano/calcined form | other/unclear | THF and i-PrOH | 200
10.1016/j.jtice.2023.105069#8 | 10.1016/j.jtice.2023.105069 | Cu/ZnO |  | heterogeneous | named as a solid material, support or nano/calcined form | other/unclear | THF and i-PrOH | 220
10.1016/j.jtice.2023.105069#9 | 10.1016/j.jtice.2023.105069 | Cu/ZnO |  | heterogeneous | named as a solid material, support or nano/calcined form | other/unclear | THF and i-PrOH | 240
10.1016/j.jtice.2023.105069#10 | 10.1016/j.jtice.2023.105069 | Cu/ZnO |  | heterogeneous | named as a solid material, support or nano/calcined form | other/unclear | THF and i-PrOH | 220 | 74.2
10.1016/j.jtice.2023.105069#11 | 10.1016/j.jtice.2023.105069 | Cu/ZnO |  | heterogeneous | named as a solid material, support or nano/calcined form | other/unclear | THF and i-PrOH | 220 | 75.3
10.1016/j.jtice.2023.105069#12 | 10.1016/j.jtice.2023.105069 | Cu/ZnO |  | heterogeneous | named as a solid material, support or nano/calcined form | other/unclear | THF and i-PrOH | 220
10.1016/j.jtice.2023.105069#13 | 10.1016/j.jtice.2023.105069 | Cu/ZnO |  | heterogeneous | named as a solid material, support or nano/calcined form | other/unclear | THF and i-PrOH
10.1016/j.jtice.2023.105069#14 | 10.1016/j.jtice.2023.105069 | Cu/ZnO |  | heterogeneous | named as a solid material, support or nano/calcined form | other/unclear | THF and i-PrOH
10.1016/j.molliq.2015.11.049#0 | 10.1016/j.molliq.2015.11.049 | (Mg–Zn)–Al LDH |  | heterogeneous | named as a solid material, support or nano/calcined form | glycolysis | ethylene glycol | 170 | 0
10.1016/j.molliq.2015.11.049#1 | 10.1016/j.molliq.2015.11.049 | (Mg–Zn)–Al LDH |  | heterogeneous | named as a solid material, support or nano/calcined form | glycolysis | ethylene glycol | 196 | 76
10.1016/j.molliq.2015.11.049#2 | 10.1016/j.molliq.2015.11.049 | (Mg–Zn)–Al LDH |  | heterogeneous | named as a solid material, support or nano/calcined form | glycolysis | ethylene glycol | 190 | 75
10.1016/j.mtcata.2026.100146#0 | 10.1016/j.mtcata.2026.100146 | ELA@Fe3O4 |  | heterogeneous | named as a solid material, support or nano/calcined form | glycolysis | ethylene glycol | 190 | 93
10.1016/j.mtcata.2026.100146#2 | 10.1016/j.mtcata.2026.100146 | Fe3O4 | [Fe+2].[Fe+3].[Fe+3].[O-2].[O-2].[O-2].[O-2] | heterogeneous | magnetite, an insoluble spinel | glycolysis | ethylene glycol | 190 | 63
10.1016/j.mtcata.2026.100146#3 | 10.1016/j.mtcata.2026.100146 | ELA |  | unknown | no name rule matched and the structure does not parse | glycolysis | ethylene glycol | 190 | 81
10.1016/j.mtcata.2026.100146#4 | 10.1016/j.mtcata.2026.100146 | ELA@Fe3O4 |  | heterogeneous | named as a solid material, support or nano/calcined form | glycolysis | ethylene glycol | 190 | 58
10.1016/j.mtcata.2026.100146#6 | 10.1016/j.mtcata.2026.100146 | ELA@Fe3O4 |  | heterogeneous | named as a solid material, support or nano/calcined form | glycolysis | ethylene glycol | 190 | 93
10.1016/j.mtcata.2026.100146#7 | 10.1016/j.mtcata.2026.100146 | ELA@Fe3O4 |  | heterogeneous | named as a solid material, support or nano/calcined form | glycolysis | ethylene glycol | 190 | 79
10.1016/j.mtcomm.2020.101857#1 | 10.1016/j.mtcomm.2020.101857 | HGO |  | unknown | no name rule matched and the structure does not parse | glycolysis | EG | 200 | 7.2
10.1016/j.mtcomm.2020.101857#2 | 10.1016/j.mtcomm.2020.101857 | bulk MnO2 |  | heterogeneous | named as a solid material, support or nano/calcined form | glycolysis | EG | 200 | 49.5
10.1016/j.mtcomm.2020.101857#3 | 10.1016/j.mtcomm.2020.101857 | MnO2/HGO |  | heterogeneous | named as a solid material, support or nano/calcined form | glycolysis | EG | 200 | 100
10.1016/j.mtcomm.2020.101857#4 | 10.1016/j.mtcomm.2020.101857 | MnO2/GO |  | heterogeneous | named as a solid material, support or nano/calcined form | glycolysis | EG | 200 | 100
10.1016/j.mtcomm.2020.101857#5 | 10.1016/j.mtcomm.2020.101857 | MnO2/HGO |  | heterogeneous | named as a solid material, support or nano/calcined form | glycolysis | EG | 180 | 91.5
10.1016/j.mtcomm.2020.101857#6 | 10.1016/j.mtcomm.2020.101857 | MnO2/HGO |  | heterogeneous | named as a solid material, support or nano/calcined form | glycolysis | EG | 200 | 100
10.1016/j.nxmate.2026.103099#1 | 10.1016/j.nxmate.2026.103099 | ZnO | [O-2].[Zn+2] | heterogeneous | zinc oxide, insoluble | hydrolysis | water | 180
10.1016/j.nxmate.2026.103099#2 | 10.1016/j.nxmate.2026.103099 | ZnO | [O-2].[Zn+2] | heterogeneous | zinc oxide, insoluble | hydrolysis | water | 180
10.1016/j.nxmate.2026.103099#3 | 10.1016/j.nxmate.2026.103099 | JCL-ZnO |  | heterogeneous | named as a solid material, support or nano/calcined form | hydrolysis | water | 180
10.1016/j.nxmate.2026.103099#4 | 10.1016/j.nxmate.2026.103099 | JCL-ZnO |  | heterogeneous | named as a solid material, support or nano/calcined form | hydrolysis | water | 190
10.1016/j.nxmate.2026.103099#6 | 10.1016/j.nxmate.2026.103099 | Ref-ZnO |  | heterogeneous | named as a solid material, support or nano/calcined form | hydrolysis | water | 200
10.1016/j.nxmate.2026.103099#7 | 10.1016/j.nxmate.2026.103099 | JCL-ZnO |  | heterogeneous | named as a solid material, support or nano/calcined form | hydrolysis | water | 200
10.1016/j.polymdegradstab.2003.10.020#5 | 10.1016/j.polymdegradstab.2003.10.020 | TiO2, Fe2O3, NiO |  | heterogeneous | named as a solid material, support or nano/calcined form | hydrolysis | steam | 451 | 77
10.1016/j.polymdegradstab.2013.01.007#0 | 10.1016/j.polymdegradstab.2013.01.007 | ZnMn2O4 |  | unknown | no name rule matched and the structure does not parse | glycolysis | EG | 260 | 92.2
10.1016/j.polymdegradstab.2013.01.007#1 | 10.1016/j.polymdegradstab.2013.01.007 | CoMn2O4 |  | unknown | no name rule matched and the structure does not parse | glycolysis | EG | 260 | 89
10.1016/j.polymdegradstab.2013.01.007#2 | 10.1016/j.polymdegradstab.2013.01.007 | ZnCo2O4 |  | unknown | no name rule matched and the structure does not parse | glycolysis | EG | 260 | 81
10.1016/j.polymdegradstab.2013.01.007#3 | 10.1016/j.polymdegradstab.2013.01.007 | Mn3O4 |  | heterogeneous | a bare metal-oxide formula, insoluble as named | glycolysis | EG | 260 | 74
10.1016/j.polymdegradstab.2013.01.007#4 | 10.1016/j.polymdegradstab.2013.01.007 | ZnO | [O-2].[Zn+2] | heterogeneous | zinc oxide, insoluble | glycolysis | EG | 260 | 67
10.1016/j.polymdegradstab.2013.01.007#5 | 10.1016/j.polymdegradstab.2013.01.007 | Co3O4 | [Co+2].[Co+3].[Co+3].[O-2].[O-2].[O-2].[O-2] | heterogeneous | cobalt oxide, insoluble | glycolysis | EG | 260 | 63
10.1016/j.polymdegradstab.2013.01.007#7 | 10.1016/j.polymdegradstab.2013.01.007 | ZnMn2O4 |  | unknown | no name rule matched and the structure does not parse | glycolysis | EG | 260 | 83
10.1016/j.polymdegradstab.2013.01.007#8 | 10.1016/j.polymdegradstab.2013.01.007 | ZnMn2O4 |  | unknown | no name rule matched and the structure does not parse | glycolysis | EG | 260 | 92.2
10.1016/j.polymdegradstab.2013.01.007#9 | 10.1016/j.polymdegradstab.2013.01.007 | ZnMn2O4 |  | unknown | no name rule matched and the structure does not parse | glycolysis | EG | 260 | 84
10.1016/j.polymdegradstab.2013.01.007#10 | 10.1016/j.polymdegradstab.2013.01.007 | ZnMn2O4 |  | unknown | no name rule matched and the structure does not parse | glycolysis | EG | 260 | 92.2
10.1016/j.polymdegradstab.2015.02.006#4 | 10.1016/j.polymdegradstab.2015.02.006 | Sb2(OCH2CH2O)3 |  | unknown | no name rule matched and the structure does not parse | glycolysis | ethylene glycol | 190
10.1016/j.polymdegradstab.2015.03.019#1 | 10.1016/j.polymdegradstab.2015.03.019 | SiW11 |  | unknown | no name rule matched and the structure does not parse | glycolysis | EG | 185 | 8.7
10.1016/j.polymdegradstab.2015.03.019#3 | 10.1016/j.polymdegradstab.2015.03.019 | SiW11Mn |  | unknown | no name rule matched and the structure does not parse | glycolysis | EG | 185 | 77.9
10.1016/j.polymdegradstab.2015.03.019#4 | 10.1016/j.polymdegradstab.2015.03.019 | SiW11Co |  | unknown | no name rule matched and the structure does not parse | glycolysis | EG | 185 | 53.3
10.1016/j.polymdegradstab.2015.03.019#5 | 10.1016/j.polymdegradstab.2015.03.019 | SiW11Cu |  | unknown | no name rule matched and the structure does not parse | glycolysis | EG | 185 | 6.2
10.1016/j.polymdegradstab.2015.03.019#6 | 10.1016/j.polymdegradstab.2015.03.019 | SiW11Ni |  | unknown | no name rule matched and the structure does not parse | glycolysis | EG | 185 | 1.63
10.1016/j.polymdegradstab.2018.07.004#0 | 10.1016/j.polymdegradstab.2018.07.004 | WZn3(H2O)2(ZnW9O34)2 |  | unknown | no name rule matched and the structure does not parse | glycolysis | EG | 190 | 84.48
10.1016/j.polymdegradstab.2018.07.004#1 | 10.1016/j.polymdegradstab.2018.07.004 | WZnCo2(H2O)2(ZnW9O34)2 |  | unknown | no name rule matched and the structure does not parse | glycolysis | EG | 190 | 83.95
10.1016/j.polymdegradstab.2018.07.004#2 | 10.1016/j.polymdegradstab.2018.07.004 | WZnCo2(H2O)2(ZnW9O34)2 |  | unknown | no name rule matched and the structure does not parse | glycolysis | EG | 190 | 84.61
10.1016/j.polymdegradstab.2018.07.004#3 | 10.1016/j.polymdegradstab.2018.07.004 | WZnNi2(H2O)2(ZnW9O34)2 |  | unknown | no name rule matched and the structure does not parse | glycolysis | EG | 190 | 83.96
10.1016/j.polymdegradstab.2018.07.004#4 | 10.1016/j.polymdegradstab.2018.07.004 | WZnNi2(H2O)2(ZnW9O34)2 |  | unknown | no name rule matched and the structure does not parse | glycolysis | EG | 190 | 77.48
10.1016/j.polymdegradstab.2018.07.004#5 | 10.1016/j.polymdegradstab.2018.07.004 | WZnCu2(H2O)2(ZnW9O34)2 |  | unknown | no name rule matched and the structure does not parse | glycolysis | EG | 190 | 83.61
10.1016/j.polymdegradstab.2018.07.004#6 | 10.1016/j.polymdegradstab.2018.07.004 | WZnCu2(H2O)2(ZnW9O34)2 |  | unknown | no name rule matched and the structure does not parse | glycolysis | EG | 190 | 78.42
10.1016/j.polymdegradstab.2018.07.004#7 | 10.1016/j.polymdegradstab.2018.07.004 | WZnMn2(H2O)2(ZnW9O34)2 |  | unknown | no name rule matched and the structure does not parse | glycolysis | EG | 190 | 84.11
10.1016/j.polymdegradstab.2018.07.004#8 | 10.1016/j.polymdegradstab.2018.07.004 | WZnMn2(H2O)2(ZnW9O34)2 |  | unknown | no name rule matched and the structure does not parse | glycolysis | EG | 190 | 82.88
10.1016/j.polymdegradstab.2018.07.004#9 | 10.1016/j.polymdegradstab.2018.07.004 | WZn3(H2O)2(CoW9O34)2 |  | unknown | no name rule matched and the structure does not parse | glycolysis | EG | 190 | 82.42
10.1016/j.polymdegradstab.2018.07.004#10 | 10.1016/j.polymdegradstab.2018.07.004 | WZn3(H2O)2(CoW9O34)2 |  | unknown | no name rule matched and the structure does not parse | glycolysis | EG | 190 | 69.88
10.1016/j.polymdegradstab.2018.07.004#11 | 10.1016/j.polymdegradstab.2018.07.004 | Na12 [WZn3(H2O)2(ZnW9O34)2] |  | unknown | no name rule matched and the structure does not parse | glycolysis | EG | 150 | 51.12
10.1016/j.polymdegradstab.2018.07.004#13 | 10.1016/j.polymdegradstab.2018.07.004 | Na12 [WZn3(H2O)2(ZnW9O34)2] |  | unknown | no name rule matched and the structure does not parse | glycolysis | EG | 190
10.1016/j.polymdegradstab.2020.109243#0 | 10.1016/j.polymdegradstab.2020.109243 | LDO-300 |  | unknown | no name rule matched and the structure does not parse | glycolysis | ethylene glycol | 180
10.1016/j.polymdegradstab.2020.109243#1 | 10.1016/j.polymdegradstab.2020.109243 | LDO-500 |  | unknown | no name rule matched and the structure does not parse | glycolysis | ethylene glycol | 180
10.1016/j.polymdegradstab.2020.109243#2 | 10.1016/j.polymdegradstab.2020.109243 | LDH-FD-DBD |  | heterogeneous | named as a solid material, support or nano/calcined form | glycolysis | ethylene glycol | 180
10.1016/j.polymdegradstab.2020.109243#3 | 10.1016/j.polymdegradstab.2020.109243 | LDH-FD-DBD |  | heterogeneous | named as a solid material, support or nano/calcined form | glycolysis | ethylene glycol | 180
10.1016/j.polymdegradstab.2020.109243#4 | 10.1016/j.polymdegradstab.2020.109243 | LDH-FD-DBD |  | heterogeneous | named as a solid material, support or nano/calcined form | glycolysis | ethylene glycol | 180
10.1016/j.polymdegradstab.2020.109243#5 | 10.1016/j.polymdegradstab.2020.109243 | LDH-FD-DBD |  | heterogeneous | named as a solid material, support or nano/calcined form | glycolysis | ethylene glycol | 180
10.1016/j.polymdegradstab.2020.109243#6 | 10.1016/j.polymdegradstab.2020.109243 | LDH-FD-DBD |  | heterogeneous | named as a solid material, support or nano/calcined form | glycolysis | ethylene glycol | 180 | 84
10.1016/j.polymdegradstab.2020.109243#7 | 10.1016/j.polymdegradstab.2020.109243 | LDH-FD-DBD |  | heterogeneous | named as a solid material, support or nano/calcined form | glycolysis | ethylene glycol | 180 | 84.5
10.1016/j.polymdegradstab.2020.109463#0 | 10.1016/j.polymdegradstab.2020.109463 | DES@ZIF-8 |  | heterogeneous | named as a solid material, support or nano/calcined form | glycolysis | ethylene glycol | 195 | 83.2
10.1016/j.polymdegradstab.2020.109463#1 | 10.1016/j.polymdegradstab.2020.109463 | ZIF-8 |  | heterogeneous | named as a solid material, support or nano/calcined form | glycolysis | ethylene glycol | 195 | 72.6
10.1016/j.polymdegradstab.2020.109463#3 | 10.1016/j.polymdegradstab.2020.109463 | DES1@ZIF-8 |  | heterogeneous | named as a solid material, support or nano/calcined form | glycolysis | ethylene glycol | 195 | 83.2
10.1016/j.polymdegradstab.2020.109463#4 | 10.1016/j.polymdegradstab.2020.109463 | DES1 @ZIF-8 |  | heterogeneous | named as a solid material, support or nano/calcined form | glycolysis | ethylene glycol | 195 | 78.6
10.1016/j.polymdegradstab.2020.109463#5 | 10.1016/j.polymdegradstab.2020.109463 | DES3 @ZIF-8 |  | heterogeneous | named as a solid material, support or nano/calcined form | glycolysis | ethylene glycol | 195 | 65
10.1016/j.polymdegradstab.2020.109463#6 | 10.1016/j.polymdegradstab.2020.109463 | DES4 @ZIF-8 |  | heterogeneous | named as a solid material, support or nano/calcined form | glycolysis | ethylene glycol | 195 | 18
10.1016/j.polymdegradstab.2021.109638#0 | 10.1016/j.polymdegradstab.2021.109638 | GCNC |  | unknown | no name rule matched and the structure does not parse | glycolysis | ethylene glycol | 196 | 80.3
10.1016/j.polymdegradstab.2021.109638#1 | 10.1016/j.polymdegradstab.2021.109638 | Melamine | Nc1nc(N)nc(N)n1 | unknown | no name rule matched and the structure decides nothing | glycolysis | ethylene glycol | 196 | 10.8
10.1016/j.polymdegradstab.2021.109638#3 | 10.1016/j.polymdegradstab.2021.109638 | Bulk g-C3N4 |  | heterogeneous | named as a solid material, support or nano/calcined form | glycolysis | ethylene glycol | 196 | 0.9
10.1016/j.polymdegradstab.2021.109638#5 | 10.1016/j.polymdegradstab.2021.109638 | GCNC |  | unknown | no name rule matched and the structure does not parse | glycolysis | ethylene glycol | 196 | 80.3
10.1016/j.polymdegradstab.2021.109638#6 | 10.1016/j.polymdegradstab.2021.109638 | GCNC |  | unknown | no name rule matched and the structure does not parse | glycolysis | ethylene glycol | 196 | 80.3
10.1016/j.polymdegradstab.2021.109751#5 | 10.1016/j.polymdegradstab.2021.109751 | PIL |  | unknown | no name rule matched and the structure does not parse | glycolysis | ethylene glycol | 195
10.1016/j.polymdegradstab.2021.109751#6 | 10.1016/j.polymdegradstab.2021.109751 | PIL-Zn2+ |  | heterogeneous | a poly(ionic liquid) support carrying zinc | glycolysis | ethylene glycol | 195 | 77.8
10.1016/j.polymdegradstab.2021.109751#7 | 10.1016/j.polymdegradstab.2021.109751 | PIL-Co2+ |  | unknown | no name rule matched and the structure does not parse | glycolysis | ethylene glycol | 195 | 62.5
10.1016/j.polymdegradstab.2021.109751#8 | 10.1016/j.polymdegradstab.2021.109751 | PIL-Cu2+ |  | unknown | no name rule matched and the structure does not parse | glycolysis | ethylene glycol | 195 | 18.2
10.1016/j.polymdegradstab.2021.109751#9 | 10.1016/j.polymdegradstab.2021.109751 | PIL-Fe3+ |  | unknown | no name rule matched and the structure does not parse | glycolysis | ethylene glycol | 195 | 34.5
10.1016/j.polymdegradstab.2021.109751#10 | 10.1016/j.polymdegradstab.2021.109751 | PIL-Zn2+ |  | heterogeneous | a poly(ionic liquid) support carrying zinc | glycolysis | ethylene glycol | 195 | 77.8
10.1016/j.polymdegradstab.2021.109751#11 | 10.1016/j.polymdegradstab.2021.109751 | PIL-Zn2+ |  | heterogeneous | a poly(ionic liquid) support carrying zinc | glycolysis | ethylene glycol | 195 | 75.9
10.1016/j.polymdegradstab.2021.109751#12 | 10.1016/j.polymdegradstab.2021.109751 | PIL-Co2+ |  | unknown | no name rule matched and the structure does not parse | glycolysis | ethylene glycol | 195 | 62.5
10.1016/j.polymdegradstab.2021.109751#13 | 10.1016/j.polymdegradstab.2021.109751 | PIL-Co2+ |  | unknown | no name rule matched and the structure does not parse | glycolysis | ethylene glycol | 195 | 59.8
10.1016/j.polymdegradstab.2021.109751#14 | 10.1016/j.polymdegradstab.2021.109751 | PIL-Cu2+ |  | unknown | no name rule matched and the structure does not parse | glycolysis | ethylene glycol | 195 | 18.2
10.1016/j.polymdegradstab.2021.109751#15 | 10.1016/j.polymdegradstab.2021.109751 | PIL-Cu2+ |  | unknown | no name rule matched and the structure does not parse | glycolysis | ethylene glycol | 195 | 16.6
10.1016/j.polymdegradstab.2021.109751#16 | 10.1016/j.polymdegradstab.2021.109751 | PIL-Fe3+ |  | unknown | no name rule matched and the structure does not parse | glycolysis | ethylene glycol | 195 | 34.5
10.1016/j.polymdegradstab.2021.109751#17 | 10.1016/j.polymdegradstab.2021.109751 | PIL-Fe3+ |  | unknown | no name rule matched and the structure does not parse | glycolysis | ethylene glycol | 195 | 32.7
10.1016/j.polymdegradstab.2022.109905#2 | 10.1016/j.polymdegradstab.2022.109905 | PIL-Zn2+ |  | heterogeneous | a poly(ionic liquid) support carrying zinc | methanolysis | methanol | 170 | 90.3
10.1016/j.polymdegradstab.2022.109905#3 | 10.1016/j.polymdegradstab.2022.109905 | PIL-Co2+ |  | unknown | no name rule matched and the structure does not parse | methanolysis | methanol | 170 | 69.2
10.1016/j.polymdegradstab.2022.109905#4 | 10.1016/j.polymdegradstab.2022.109905 | PIL-Na+ |  | unknown | no name rule matched and the structure does not parse | methanolysis | methanol | 170 | 2.2
10.1016/j.polymdegradstab.2022.109905#5 | 10.1016/j.polymdegradstab.2022.109905 | PIL-K+ |  | unknown | no name rule matched and the structure does not parse | methanolysis | methanol | 170 | 0.7
10.1016/j.polymdegradstab.2022.109905#6 | 10.1016/j.polymdegradstab.2022.109905 | PIL-Zn2+ |  | heterogeneous | a poly(ionic liquid) support carrying zinc | methanolysis | methanol | 170 | 89.4
10.1016/j.polymdegradstab.2022.109905#7 | 10.1016/j.polymdegradstab.2022.109905 | PIL-Zn2+ |  | heterogeneous | a poly(ionic liquid) support carrying zinc | methanolysis | methanol | 170 | 89.8
10.1016/j.polymdegradstab.2022.109905#8 | 10.1016/j.polymdegradstab.2022.109905 | PIL-Zn2+ |  | heterogeneous | a poly(ionic liquid) support carrying zinc | methanolysis | methanol | 170 | 89.1
10.1016/j.polymdegradstab.2022.109905#9 | 10.1016/j.polymdegradstab.2022.109905 | PIL-Zn2+ |  | heterogeneous | a poly(ionic liquid) support carrying zinc | methanolysis | methanol | 170 | 90.1
10.1016/j.polymdegradstab.2022.109905#10 | 10.1016/j.polymdegradstab.2022.109905 | PIL-Zn2+ |  | heterogeneous | a poly(ionic liquid) support carrying zinc | methanolysis | methanol | 170 | 88
10.1016/j.polymdegradstab.2022.109905#11 | 10.1016/j.polymdegradstab.2022.109905 | PIL-Zn2+ |  | heterogeneous | a poly(ionic liquid) support carrying zinc | methanolysis | methanol | 170 | 85.6
10.1016/j.polymdegradstab.2022.109905#12 | 10.1016/j.polymdegradstab.2022.109905 | PIL-Zn2+ |  | heterogeneous | a poly(ionic liquid) support carrying zinc | methanolysis | methanol | 170 | 78.9
10.1016/j.polymdegradstab.2022.109905#13 | 10.1016/j.polymdegradstab.2022.109905 | PIL-Zn2+ |  | heterogeneous | a poly(ionic liquid) support carrying zinc | methanolysis | methanol | 170 | 66.1
10.1016/j.polymdegradstab.2022.109905#14 | 10.1016/j.polymdegradstab.2022.109905 | PIL-Zn2+ |  | heterogeneous | a poly(ionic liquid) support carrying zinc | methanolysis | methanol | 170 | 89.1
10.1016/j.polymdegradstab.2022.110050#0 | 10.1016/j.polymdegradstab.2022.110050 | PIL1 |  | unknown | no name rule matched and the structure does not parse | glycolysis | EG | 190 | 80.2
10.1016/j.polymdegradstab.2022.110050#1 | 10.1016/j.polymdegradstab.2022.110050 | PIL2 |  | unknown | no name rule matched and the structure does not parse | glycolysis | EG | 190 | 71.6
10.1016/j.polymdegradstab.2022.110050#2 | 10.1016/j.polymdegradstab.2022.110050 | PIL3 |  | unknown | no name rule matched and the structure does not parse | glycolysis | EG | 190 | 87.3
10.1016/j.polymdegradstab.2022.110050#3 | 10.1016/j.polymdegradstab.2022.110050 | PIL4 |  | unknown | no name rule matched and the structure does not parse | glycolysis | EG | 190 | 84.2
10.1016/j.polymdegradstab.2022.110050#4 | 10.1016/j.polymdegradstab.2022.110050 | PIL5 |  | unknown | no name rule matched and the structure does not parse | glycolysis | EG | 190 | 85.4
10.1016/j.polymdegradstab.2022.110180#2 | 10.1016/j.polymdegradstab.2022.110180 | Sb2O3 | [O]=[Sb][O][Sb]=[O] | heterogeneous | antimony trioxide; dissolves only slowly in hot glycol | glycolysis | ethylene glycol | 200 | 97
10.1016/j.polymdegradstab.2022.110180#3 | 10.1016/j.polymdegradstab.2022.110180 | Sb2O3 | [O]=[Sb][O][Sb]=[O] | heterogeneous | antimony trioxide; dissolves only slowly in hot glycol | glycolysis | ethylene glycol | 200 | 32.4
10.1016/j.polymdegradstab.2022.110180#4 | 10.1016/j.polymdegradstab.2022.110180 | Sb2O3 | [O]=[Sb][O][Sb]=[O] | heterogeneous | antimony trioxide; dissolves only slowly in hot glycol | glycolysis | ethylene glycol | 200 | 87.1
10.1016/j.polymdegradstab.2022.110180#6 | 10.1016/j.polymdegradstab.2022.110180 | Sb2O3 | [O]=[Sb][O][Sb]=[O] | heterogeneous | antimony trioxide; dissolves only slowly in hot glycol | glycolysis | ethylene glycol | 200 | 97.5
10.1016/j.polymdegradstab.2022.110180#7 | 10.1016/j.polymdegradstab.2022.110180 | Sb2O3 | [O]=[Sb][O][Sb]=[O] | heterogeneous | antimony trioxide; dissolves only slowly in hot glycol | glycolysis | ethylene glycol | 200 | 44.2
10.1016/j.polymdegradstab.2022.110180#8 | 10.1016/j.polymdegradstab.2022.110180 | Sb2O3 | [O]=[Sb][O][Sb]=[O] | heterogeneous | antimony trioxide; dissolves only slowly in hot glycol | glycolysis | ethylene glycol | 200 | 90.3
10.1016/j.polymdegradstab.2022.110180#9 | 10.1016/j.polymdegradstab.2022.110180 | Sb2O3 | [O]=[Sb][O][Sb]=[O] | heterogeneous | antimony trioxide; dissolves only slowly in hot glycol | glycolysis | ethylene glycol | 200 | 93.6
10.1016/j.polymdegradstab.2022.110180#10 | 10.1016/j.polymdegradstab.2022.110180 | Sb2O3 | [O]=[Sb][O][Sb]=[O] | heterogeneous | antimony trioxide; dissolves only slowly in hot glycol | glycolysis | ethylene glycol | 200 | 81
10.1016/j.polymdegradstab.2022.110180#11 | 10.1016/j.polymdegradstab.2022.110180 | Sb2O3 | [O]=[Sb][O][Sb]=[O] | heterogeneous | antimony trioxide; dissolves only slowly in hot glycol | glycolysis | ethylene glycol | 200 | 42.8
10.1016/j.polymdegradstab.2022.110180#13 | 10.1016/j.polymdegradstab.2022.110180 | Sb2O5 |  | heterogeneous | a bare metal-oxide formula, insoluble as named | glycolysis | ethylene glycol | 200 | 69.2
10.1016/j.polymdegradstab.2022.110229#7 | 10.1016/j.polymdegradstab.2022.110229 | Ti3(PO4)4 |  | unknown | no name rule matched and the structure does not parse | glycolysis | EG | 196
10.1016/j.polymdegradstab.2022.110229#8 | 10.1016/j.polymdegradstab.2022.110229 | Ti3(PO4)4 |  | unknown | no name rule matched and the structure does not parse | glycolysis | EG | 196
10.1016/j.polymdegradstab.2022.110229#9 | 10.1016/j.polymdegradstab.2022.110229 | Ti3(PO4)4 |  | unknown | no name rule matched and the structure does not parse | glycolysis | EG | 196
10.1016/j.polymdegradstab.2023.110387#9 | 10.1016/j.polymdegradstab.2023.110387 | MDBA |  | unknown | no name rule matched and the structure does not parse | glycolysis | ethylene glycol | 160 | 21.3
10.1016/j.polymdegradstab.2023.110590#1 | 10.1016/j.polymdegradstab.2023.110590 | Z5130 |  | unknown | no name rule matched and the structure does not parse | hydrolysis | deionized water | 205
10.1016/j.polymdegradstab.2023.110590#2 | 10.1016/j.polymdegradstab.2023.110590 | Z5100 |  | unknown | no name rule matched and the structure does not parse | hydrolysis | deionized water | 205
10.1016/j.polymdegradstab.2023.110590#3 | 10.1016/j.polymdegradstab.2023.110590 | Z570 |  | unknown | no name rule matched and the structure does not parse | hydrolysis | deionized water | 205
10.1016/j.polymdegradstab.2023.110592#3 | 10.1016/j.polymdegradstab.2023.110592 | dibutyltin oxide | CCC[CH2][Sn](=[O])[CH2]CCC | unknown | no name rule matched and the structure decides nothing | other/unclear | 2-ethylhexanol | 220
10.1016/j.polymdegradstab.2023.110592#4 | 10.1016/j.polymdegradstab.2023.110592 | dioctyltin oxide | CCCCCCC[CH2][Sn](=[O])[CH2]CCCCCCC | unknown | no name rule matched and the structure decides nothing | other/unclear | 2-ethylhexanol | 220 | 94
10.1016/j.polymdegradstab.2024.111163#11 | 10.1016/j.polymdegradstab.2024.111163 | Triethylborane | CCB(CC)CC | unknown | no name rule matched and the structure decides nothing | glycolysis | ethylene glycol | 180 | 0
10.1016/j.polymdegradstab.2024.111163#18 | 10.1016/j.polymdegradstab.2024.111163 | Antimony trioxide | [O]=[Sb][O][Sb]=[O] | unknown | no name rule matched and the structure decides nothing | glycolysis | ethylene glycol | 180 | 0
10.1016/j.polymdegradstab.2024.111163#23 | 10.1016/j.polymdegradstab.2024.111163 | Triethylamine | CCN(CC)CC | unknown | no name rule matched and the structure decides nothing | glycolysis | ethylene glycol | 180 | 0
10.1016/j.polymdegradstab.2024.111163#28 | 10.1016/j.polymdegradstab.2024.111163 | L-Arginine | N=C(N)NCCC[C@H](N)C(=O)O | unknown | no name rule matched and the structure decides nothing | glycolysis | ethylene glycol | 180 | 0
10.1016/j.polymdegradstab.2024.111163#30 | 10.1016/j.polymdegradstab.2024.111163 | Potassium bis(trimethylsilyl)amide | C[Si](C)(C)[N-][Si](C)(C)C.[K+] | unknown | no name rule matched and the structure decides nothing | glycolysis | ethylene glycol | 180 | 37
10.1016/j.polymdegradstab.2024.111163#50 | 10.1016/j.polymdegradstab.2024.111163 | Triethylamine / triethylborane |  | unknown | no name rule matched and the structure does not parse | glycolysis | ethylene glycol | 180 | 0
10.1016/j.polymdegradstab.2025.111557#0 | 10.1016/j.polymdegradstab.2025.111557 | Ti/Si-EG |  | unknown | no name rule matched and the structure does not parse | glycolysis | ethylene glycol |  | 91.98
10.1016/j.polymdegradstab.2025.111750#0 | 10.1016/j.polymdegradstab.2025.111750 | titanium glycinate | NCC(=O)[O-].NCC(=O)[O-].NCC(=O)[O-].NCC(=O)[O-].[Ti+4] | unknown | no name rule matched and the structure decides nothing | glycolysis | EG | 194.7 | 91.16
10.1016/j.polymdegradstab.2025.111750#1 | 10.1016/j.polymdegradstab.2025.111750 | titanium glycinate | NCC(=O)[O-].NCC(=O)[O-].NCC(=O)[O-].NCC(=O)[O-].[Ti+4] | unknown | no name rule matched and the structure decides nothing | glycolysis | EG | 194.7 | 80.74
10.1016/j.polymdegradstab.2026.111993#0 | 10.1016/j.polymdegradstab.2026.111993 | [P66614]Cl-ZnO |  | heterogeneous | named as a solid material, support or nano/calcined form | glycolysis | ethylene glycol | 195 | 89.89
10.1016/j.polymdegradstab.2026.111993#1 | 10.1016/j.polymdegradstab.2026.111993 | ZnO-nano |  | heterogeneous | named as a solid material, support or nano/calcined form | glycolysis | ethylene glycol | 195 | 50.07
10.1016/j.polymdegradstab.2026.111993#5 | 10.1016/j.polymdegradstab.2026.111993 | [P66614]Cl-ZnO |  | heterogeneous | named as a solid material, support or nano/calcined form | glycolysis | ethylene glycol | 195 | 89.89
10.1016/j.polymdegradstab.2026.111993#6 | 10.1016/j.polymdegradstab.2026.111993 | [P4444]Cl-ZnO |  | heterogeneous | named as a solid material, support or nano/calcined form | glycolysis | ethylene glycol | 195 | 83.45
10.1016/j.polymdegradstab.2026.111993#7 | 10.1016/j.polymdegradstab.2026.111993 | [P4444]OAc-ZnO |  | heterogeneous | named as a solid material, support or nano/calcined form | glycolysis | ethylene glycol | 195 | 77.43
10.1016/j.polymdegradstab.2026.112373#0 | 10.1016/j.polymdegradstab.2026.112373 | Na-ZSM-5 |  | heterogeneous | named as a solid material, support or nano/calcined form | glycolysis | ethylene glycol | 196
10.1016/j.polymdegradstab.2026.112373#1 | 10.1016/j.polymdegradstab.2026.112373 | 0.002Zn-ZSM-5 |  | heterogeneous | named as a solid material, support or nano/calcined form | glycolysis | ethylene glycol | 196
10.1016/j.polymdegradstab.2026.112373#2 | 10.1016/j.polymdegradstab.2026.112373 | 0.1Zn-ZSM-5 |  | heterogeneous | named as a solid material, support or nano/calcined form | glycolysis | ethylene glycol | 196
10.1016/j.polymdegradstab.2026.112373#3 | 10.1016/j.polymdegradstab.2026.112373 | 0.5Zn-ZSM-5 |  | heterogeneous | named as a solid material, support or nano/calcined form | glycolysis | ethylene glycol | 196
10.1016/j.polymdegradstab.2026.112373#4 | 10.1016/j.polymdegradstab.2026.112373 | 0.1ZnO-ZSM-5 |  | heterogeneous | named as a solid material, support or nano/calcined form | glycolysis | ethylene glycol | 196
10.1016/j.polymdegradstab.2026.112373#5 | 10.1016/j.polymdegradstab.2026.112373 | 0.1ZnAl2O4-ZSM-5 |  | heterogeneous | named as a solid material, support or nano/calcined form | glycolysis | ethylene glycol | 196
10.1016/j.polymdegradstab.2026.112373#6 | 10.1016/j.polymdegradstab.2026.112373 | 0.1Zn-ZSM-5 |  | heterogeneous | named as a solid material, support or nano/calcined form | glycolysis | ethylene glycol | 196
10.1016/j.polymer.2021.123620#0 | 10.1016/j.polymer.2021.123620 | PSSA |  | unknown | no name rule matched and the structure does not parse | hydrolysis | water | 150 | 90
10.1016/j.polymer.2021.123620#1 | 10.1016/j.polymer.2021.123620 | PSSA |  | unknown | no name rule matched and the structure does not parse | hydrolysis | water | 150 | 90
10.1016/j.polymer.2021.123620#2 | 10.1016/j.polymer.2021.123620 | PSSA |  | unknown | no name rule matched and the structure does not parse | hydrolysis | water | 150 | 90
10.1016/j.polymer.2022.125585#0 | 10.1016/j.polymer.2022.125585 | ZnEH | CCCCC(CC)C(=O)[O-].CCCCC(CC)C(=O)[O-].[Zn+2] | unknown | no name rule matched and the structure decides nothing | glycolysis | ethylene glycol | 180 | 77.5
10.1016/j.polymer.2022.125585#1 | 10.1016/j.polymer.2022.125585 | ZnEH | CCCCC(CC)C(=O)[O-].CCCCC(CC)C(=O)[O-].[Zn+2] | unknown | no name rule matched and the structure decides nothing | glycolysis | ethylene glycol | 180 | 85.4
10.1016/j.polymer.2024.127719#1 | 10.1016/j.polymer.2024.127719 | DE |  | unknown | no name rule matched and the structure does not parse | hydrolysis | water | 185 | 89.96
10.1016/j.polymer.2024.127719#2 | 10.1016/j.polymer.2024.127719 | DE |  | unknown | no name rule matched and the structure does not parse | hydrolysis | water | 185 | 91.5
10.1016/j.polymer.2024.127719#3 | 10.1016/j.polymer.2024.127719 | DE |  | unknown | no name rule matched and the structure does not parse | hydrolysis | water | 185 | 93.82
10.1016/j.polymer.2024.127719#4 | 10.1016/j.polymer.2024.127719 | DE |  | unknown | no name rule matched and the structure does not parse | hydrolysis | water | 185 | 93.43
10.1016/j.polymer.2024.127719#5 | 10.1016/j.polymer.2024.127719 | DE |  | unknown | no name rule matched and the structure does not parse | hydrolysis | water | 185 | 93.82
10.1016/j.polymer.2024.127719#6 | 10.1016/j.polymer.2024.127719 | DE + TPA |  | unknown | no name rule matched and the structure does not parse | hydrolysis | water | 185 | 94.6
10.1016/j.polymer.2024.127719#7 | 10.1016/j.polymer.2024.127719 | DE + TPA |  | unknown | no name rule matched and the structure does not parse | hydrolysis | water | 185 | 95.4
10.1016/j.polymer.2024.127719#8 | 10.1016/j.polymer.2024.127719 | DE + TPA |  | unknown | no name rule matched and the structure does not parse | hydrolysis | water | 185 | 94.98
10.1016/j.polymer.2024.127719#9 | 10.1016/j.polymer.2024.127719 | DE + TPA |  | unknown | no name rule matched and the structure does not parse | hydrolysis | water | 185 | 95.4
10.1016/j.reactfunctpolym.2024.106101#0 | 10.1016/j.reactfunctpolym.2024.106101 | Yttrium Oxide | [O-2].[O-2].[O-2].[Y+3].[Y+3] | heterogeneous | an oxide anion -- an insoluble ionic solid | glycolysis | ethylene glycol | 200 | 80
10.1016/j.seppur.2026.138842#0 | 10.1016/j.seppur.2026.138842 | CaO-SC-T650 |  | heterogeneous | named as a solid material, support or nano/calcined form | methanolysis | methanol | 160 | 8
10.1016/j.seppur.2026.138842#1 | 10.1016/j.seppur.2026.138842 | CaO-SC-T750 |  | heterogeneous | named as a solid material, support or nano/calcined form | methanolysis | methanol | 160 | 53
10.1016/j.seppur.2026.138842#2 | 10.1016/j.seppur.2026.138842 | CaO-SC-T850 |  | heterogeneous | named as a solid material, support or nano/calcined form | methanolysis | methanol | 160 | 72
10.1016/j.seppur.2026.138842#3 | 10.1016/j.seppur.2026.138842 | CaO-SC-T950 |  | heterogeneous | named as a solid material, support or nano/calcined form | methanolysis | methanol | 160 | 58
10.1016/j.seppur.2026.138842#5 | 10.1016/j.seppur.2026.138842 | ZnO | [O-2].[Zn+2] | heterogeneous | zinc oxide, insoluble | methanolysis | methanol | 160 | 44
10.1016/j.seppur.2026.138842#7 | 10.1016/j.seppur.2026.138842 | CaO-SC-T850 |  | heterogeneous | named as a solid material, support or nano/calcined form | methanolysis | methanol | 170 | 85
10.1016/j.seppur.2026.138842#8 | 10.1016/j.seppur.2026.138842 | CaO-SC-T850 |  | heterogeneous | named as a solid material, support or nano/calcined form | methanolysis | methanol | 170 | 81
10.1016/j.seppur.2026.138842#9 | 10.1016/j.seppur.2026.138842 | CaO-SC-T850 |  | heterogeneous | named as a solid material, support or nano/calcined form | methanolysis | methanol | 170 | 85
10.1016/j.seppur.2026.138842#10 | 10.1016/j.seppur.2026.138842 | CaO-SC-T850 |  | heterogeneous | named as a solid material, support or nano/calcined form | methanolysis | methanol | 170 | 80
10.1016/j.wasman.2021.02.056#0 | 10.1016/j.wasman.2021.02.056 | BLA |  | unknown | a paper-internal label; no compound can be assigned | glycolysis | ethylene glycol | 190 | 77
10.1016/j.wasman.2021.02.056#2 | 10.1016/j.wasman.2021.02.056 | BLA |  | unknown | a paper-internal label; no compound can be assigned | glycolysis | ethylene glycol | 190 | 79
10.1016/j.wasman.2021.02.056#3 | 10.1016/j.wasman.2021.02.056 | BLA |  | unknown | a paper-internal label; no compound can be assigned | glycolysis | ethylene glycol | 190 | 83
10.1016/j.wasman.2021.02.056#4 | 10.1016/j.wasman.2021.02.056 | BLA |  | unknown | a paper-internal label; no compound can be assigned | glycolysis | ethylene glycol | 190 | 56
10.1016/j.wasman.2021.03.049#1 | 10.1016/j.wasman.2021.03.049 | Fe3O4 micro particles |  | heterogeneous | named as a solid material, support or nano/calcined form | glycolysis | EG |  | 1.6
10.1016/j.wasman.2021.03.049#2 | 10.1016/j.wasman.2021.03.049 | Mg-Al double oxides |  | heterogeneous | named as a solid material, support or nano/calcined form | glycolysis | EG |  | 76
10.1016/j.wasman.2021.03.049#3 | 10.1016/j.wasman.2021.03.049 | Mg-Al-O@Fe3O4 |  | heterogeneous | named as a solid material, support or nano/calcined form | glycolysis | EG | 240 | 82
10.1016/j.wasman.2021.03.049#4 | 10.1016/j.wasman.2021.03.049 | Mg-Al-O@Fe3O4 |  | heterogeneous | named as a solid material, support or nano/calcined form | glycolysis | EG
10.1016/j.wasman.2021.03.049#5 | 10.1016/j.wasman.2021.03.049 | Mg-Al-O@Fe3O4 |  | heterogeneous | named as a solid material, support or nano/calcined form | glycolysis | EG |  | 16.5
10.1016/j.wasman.2021.03.049#6 | 10.1016/j.wasman.2021.03.049 | Mg-Al-O@Fe3O4 |  | heterogeneous | named as a solid material, support or nano/calcined form | glycolysis | EG |  | 82
10.1016/j.wasman.2021.03.049#7 | 10.1016/j.wasman.2021.03.049 | Mg-Al-O@Fe3O4 |  | heterogeneous | named as a solid material, support or nano/calcined form | glycolysis | EG |  | 80
10.1016/j.wasman.2023.09.016#5 | 10.1016/j.wasman.2023.09.016 | Fe3O4 | [Fe+2].[Fe+3].[Fe+3].[O-2].[O-2].[O-2].[O-2] | heterogeneous | magnetite, an insoluble spinel | glycolysis | EG | 200 | 12.7
10.1016/j.wasman.2023.09.016#6 | 10.1016/j.wasman.2023.09.016 | Fe3O4.PMIM.SbBr4 |  | heterogeneous | named as a solid material, support or nano/calcined form | glycolysis | EG | 200 | 30.3
10.1016/j.wasman.2023.09.016#7 | 10.1016/j.wasman.2023.09.016 | Fe3O4.PMIM.SbBr4 |  | heterogeneous | named as a solid material, support or nano/calcined form | glycolysis | EG | 200 | 36.4
10.1016/j.wasman.2023.09.016#8 | 10.1016/j.wasman.2023.09.016 | Fe3O4.PMIM.SbBr4 |  | heterogeneous | named as a solid material, support or nano/calcined form | glycolysis | EG | 200 | 75.8
10.1016/j.wasman.2023.09.016#9 | 10.1016/j.wasman.2023.09.016 | Fe3O4.PMIM.SbBr4 |  | heterogeneous | named as a solid material, support or nano/calcined form | glycolysis | EG | 200 | 96.4
10.1016/j.wasman.2023.09.016#10 | 10.1016/j.wasman.2023.09.016 | Fe3O4.PMIM.SbBr4 |  | heterogeneous | named as a solid material, support or nano/calcined form | glycolysis | EG | 200 | 95.6
10.1016/j.wasman.2023.09.016#11 | 10.1016/j.wasman.2023.09.016 | Fe3O4.PMIM.SbBr4-Run 2 |  | heterogeneous | named as a solid material, support or nano/calcined form | glycolysis | EG | 200 | 79.6
10.1016/j.wasman.2023.09.016#12 | 10.1016/j.wasman.2023.09.016 | Fe3O4.PMIM.SbBr4-Run 3 |  | heterogeneous | named as a solid material, support or nano/calcined form | glycolysis | EG | 200 | 80.1
10.1016/j.wasman.2023.09.016#13 | 10.1016/j.wasman.2023.09.016 | Fe3O4.PMIM.SbBr4-Run 4 |  | heterogeneous | named as a solid material, support or nano/calcined form | glycolysis | EG | 200 | 79.6
10.1016/j.wasman.2023.09.016#14 | 10.1016/j.wasman.2023.09.016 | Fe3O4.PMIM.SbBr4-Run 5 |  | heterogeneous | named as a solid material, support or nano/calcined form | glycolysis | EG | 200 | 79.2
10.1016/s0014-3057(02)00331-2#0 | 10.1016/s0014-3057(02)00331-2 | phosphorus- and titanium-containing catalyst |  | unknown | no name rule matched and the structure does not parse | glycolysis | ethylene glycol
10.1016/s0032-3861(01)00544-4#0 | 10.1016/s0032-3861(01)00544-4 | titanium (IV) butoxyde |  | unknown | no name rule matched and the structure does not parse | other/unclear | DEG+DPG+MEG
10.1016/s0032-3861(03)00257-x#0 | 10.1016/s0032-3861(03)00257-x | DBTO | CCC[CH2][Sn](=[O])[CH2]CCC | unknown | no name rule matched and the structure decides nothing | glycolysis | EG | 270
10.1021/acsapm.3c01071#1 | 10.1021/acsapm.3c01071 | Sb2O3 | [O]=[Sb][O][Sb]=[O] | heterogeneous | antimony trioxide; dissolves only slowly in hot glycol | glycolysis | EG | 200 | 0
10.1021/acsapm.3c01071#2 | 10.1021/acsapm.3c01071 | Sb2O3 | [O]=[Sb][O][Sb]=[O] | heterogeneous | antimony trioxide; dissolves only slowly in hot glycol | glycolysis | EG | 240 | 76.6
10.1021/acsapm.3c01071#3 | 10.1021/acsapm.3c01071 | Sb2O3 | [O]=[Sb][O][Sb]=[O] | heterogeneous | antimony trioxide; dissolves only slowly in hot glycol | glycolysis | EG | 240 | 77.3
10.1021/acsapm.3c01071#4 | 10.1021/acsapm.3c01071 | Sb2O3 | [O]=[Sb][O][Sb]=[O] | heterogeneous | antimony trioxide; dissolves only slowly in hot glycol | glycolysis | EG | 240 | 74.6
10.1021/acsapm.3c01071#5 | 10.1021/acsapm.3c01071 | Sb2O3 | [O]=[Sb][O][Sb]=[O] | heterogeneous | antimony trioxide; dissolves only slowly in hot glycol | glycolysis | EG | 240 | 76.6
10.1021/acsapm.3c01071#6 | 10.1021/acsapm.3c01071 | Sb2O3 | [O]=[Sb][O][Sb]=[O] | heterogeneous | antimony trioxide; dissolves only slowly in hot glycol | glycolysis | EG | 240 | 83.7
10.1021/acsapm.3c01071#7 | 10.1021/acsapm.3c01071 | Sb2O3 | [O]=[Sb][O][Sb]=[O] | heterogeneous | antimony trioxide; dissolves only slowly in hot glycol | glycolysis | EG | 240 | 89.6
10.1021/acsapm.3c01071#8 | 10.1021/acsapm.3c01071 | Sb2O3 | [O]=[Sb][O][Sb]=[O] | heterogeneous | antimony trioxide; dissolves only slowly in hot glycol | glycolysis | EG | 220 | 31.6
10.1021/acsapm.3c01071#9 | 10.1021/acsapm.3c01071 | Sb2O3 | [O]=[Sb][O][Sb]=[O] | heterogeneous | antimony trioxide; dissolves only slowly in hot glycol | glycolysis | EG | 240 | 96
10.1021/acsapm.3c01071#10 | 10.1021/acsapm.3c01071 | Sb2O3 | [O]=[Sb][O][Sb]=[O] | heterogeneous | antimony trioxide; dissolves only slowly in hot glycol | glycolysis | EG | 240 | 96.5
10.1021/acsapm.3c01071#11 | 10.1021/acsapm.3c01071 | Sb2O3 | [O]=[Sb][O][Sb]=[O] | heterogeneous | antimony trioxide; dissolves only slowly in hot glycol | glycolysis | EG | 240 | 96.7
10.1021/acsapm.3c01071#12 | 10.1021/acsapm.3c01071 | Sb2O3 | [O]=[Sb][O][Sb]=[O] | heterogeneous | antimony trioxide; dissolves only slowly in hot glycol | glycolysis | EG | 240 | 58.8
10.1021/acsapm.3c01071#13 | 10.1021/acsapm.3c01071 | Sb2O3 | [O]=[Sb][O][Sb]=[O] | heterogeneous | antimony trioxide; dissolves only slowly in hot glycol | glycolysis | EG | 240 | 53.7
10.1021/acsapm.3c01071#14 | 10.1021/acsapm.3c01071 | Sb2O3 | [O]=[Sb][O][Sb]=[O] | heterogeneous | antimony trioxide; dissolves only slowly in hot glycol | glycolysis | EG | 240 | 46.4
10.1021/acsomega.4c11425#0 | 10.1021/acsomega.4c11425 | TNT |  | heterogeneous | titanate nanotubes | glycolysis | ethylene glycol | 196 | 0.06
10.1021/acsomega.4c11425#1 | 10.1021/acsomega.4c11425 | TNT |  | heterogeneous | titanate nanotubes | glycolysis | ethylene glycol | 196 | 2.1
10.1021/acsomega.4c11425#2 | 10.1021/acsomega.4c11425 | TNT |  | heterogeneous | titanate nanotubes | glycolysis | ethylene glycol | 196 | 19.2
10.1021/acsomega.4c11425#3 | 10.1021/acsomega.4c11425 | TNT |  | heterogeneous | titanate nanotubes | glycolysis | ethylene glycol | 196 | 31.8
10.1021/acsomega.4c11425#4 | 10.1021/acsomega.4c11425 | TNT |  | heterogeneous | titanate nanotubes | glycolysis | ethylene glycol | 196 | 48.1
10.1021/acsomega.4c11425#5 | 10.1021/acsomega.4c11425 | TNT |  | heterogeneous | titanate nanotubes | glycolysis | ethylene glycol | 196 | 65.2
10.1021/acsomega.4c11425#6 | 10.1021/acsomega.4c11425 | TNT |  | heterogeneous | titanate nanotubes | glycolysis | ethylene glycol | 196 | 73.9
10.1021/acsomega.4c11425#7 | 10.1021/acsomega.4c11425 | TNT |  | heterogeneous | titanate nanotubes | glycolysis | ethylene glycol | 196 | 74.9
10.1021/acsomega.4c11425#8 | 10.1021/acsomega.4c11425 | TiO2 | [O]=[Ti]=[O] | heterogeneous | titania, insoluble | glycolysis | ethylene glycol | 196 | 1.6
10.1021/acsomega.4c11425#10 | 10.1021/acsomega.4c11425 | TNT |  | heterogeneous | titanate nanotubes | glycolysis | ethylene glycol | 196 | 0.22
10.1021/acsomega.4c11425#11 | 10.1021/acsomega.4c11425 | TNT |  | heterogeneous | titanate nanotubes | glycolysis | ethylene glycol | 196 | 16.2
10.1021/acsomega.4c11425#12 | 10.1021/acsomega.4c11425 | TNT |  | heterogeneous | titanate nanotubes | glycolysis | ethylene glycol | 196 | 47.6
10.1021/acsomega.4c11425#13 | 10.1021/acsomega.4c11425 | TNT |  | heterogeneous | titanate nanotubes | glycolysis | ethylene glycol | 196 | 72.7
10.1021/acsomega.4c11425#14 | 10.1021/acsomega.4c11425 | TNT |  | heterogeneous | titanate nanotubes | glycolysis | ethylene glycol | 196 | 73
10.1021/acsomega.4c11425#15 | 10.1021/acsomega.4c11425 | TNT |  | heterogeneous | titanate nanotubes | glycolysis | ethylene glycol | 196 | 78.2
10.1021/acsomega.4c11425#16 | 10.1021/acsomega.4c11425 | TNT |  | heterogeneous | titanate nanotubes | glycolysis | ethylene glycol | 196 | 79.1
10.1021/acsomega.4c11425#17 | 10.1021/acsomega.4c11425 | TNT |  | heterogeneous | titanate nanotubes | glycolysis | ethylene glycol | 196 | 83.6
10.1021/acsomega.4c11425#18 | 10.1021/acsomega.4c11425 | TiO2 | [O]=[Ti]=[O] | heterogeneous | titania, insoluble | glycolysis | ethylene glycol | 196 | 1.13
10.1021/acsomega.4c11425#20 | 10.1021/acsomega.4c11425 | TNT |  | heterogeneous | titanate nanotubes | glycolysis | ethylene glycol | 196 | 76.7
10.1021/acsomega.4c11425#21 | 10.1021/acsomega.4c11425 | TNT |  | heterogeneous | titanate nanotubes | glycolysis | ethylene glycol | 196 | 73.2
10.1021/acsomega.4c11425#22 | 10.1021/acsomega.4c11425 | TNT |  | heterogeneous | titanate nanotubes | glycolysis | ethylene glycol | 196 | 72.7
10.1021/acsomega.4c11425#23 | 10.1021/acsomega.4c11425 | TNT |  | heterogeneous | titanate nanotubes | glycolysis | ethylene glycol | 196 | 73
10.1021/acsomega.4c11425#24 | 10.1021/acsomega.4c11425 | TNT |  | heterogeneous | titanate nanotubes | glycolysis | ethylene glycol | 196 | 78.2
10.1021/acsomega.4c11425#25 | 10.1021/acsomega.4c11425 | TNT |  | heterogeneous | titanate nanotubes | glycolysis | ethylene glycol | 196 | 79.1
10.1021/acsomega.4c11425#26 | 10.1021/acsomega.4c11425 | TNT |  | heterogeneous | titanate nanotubes | glycolysis | ethylene glycol | 196 | 83.6
10.1021/acssuschemeng.3c03585#0 | 10.1021/acssuschemeng.3c03585 | SiO2–NH2 |  | heterogeneous | named as a solid material, support or nano/calcined form | glycolysis | ethylene glycol
10.1021/acssuschemeng.3c03585#1 | 10.1021/acssuschemeng.3c03585 | SiO2–NH–NH2 |  | heterogeneous | named as a solid material, support or nano/calcined form | glycolysis | ethylene glycol
10.1021/acssuschemeng.3c03585#2 | 10.1021/acssuschemeng.3c03585 | SiO2–Fe3+–NH2 |  | heterogeneous | named as a solid material, support or nano/calcined form | glycolysis | ethylene glycol
10.1021/acssuschemeng.3c03585#3 | 10.1021/acssuschemeng.3c03585 | SiO2–Fe3+–NH2–SB |  | heterogeneous | named as a solid material, support or nano/calcined form | glycolysis | ethylene glycol
10.1021/acssuschemeng.3c03585#4 | 10.1021/acssuschemeng.3c03585 | SiO2–Fe3+–NH–NH2–SB |  | heterogeneous | named as a solid material, support or nano/calcined form | glycolysis | ethylene glycol
10.1021/acssuschemeng.3c03585#5 | 10.1021/acssuschemeng.3c03585 | SiO2–Fe3+–NH–NH2 |  | heterogeneous | named as a solid material, support or nano/calcined form | glycolysis | ethylene glycol
10.1021/acssuschemeng.3c03585#6 | 10.1021/acssuschemeng.3c03585 | SiO2–Fe2O3 NP–NH2 prepared by calcination |  | heterogeneous | named as a solid material, support or nano/calcined form | glycolysis | ethylene glycol
10.1021/acssuschemeng.3c03585#7 | 10.1021/acssuschemeng.3c03585 | SiO2–Fe2O3 NP–NH2 prepared by chemical reduction |  | heterogeneous | named as a solid material, support or nano/calcined form | glycolysis | ethylene glycol
10.1021/acssuschemeng.3c03585#8 | 10.1021/acssuschemeng.3c03585 | Fe2O3 NP catalyst |  | heterogeneous | named as a solid material, support or nano/calcined form | glycolysis | ethylene glycol
10.1021/acssuschemeng.3c03585#9 | 10.1021/acssuschemeng.3c03585 | SiO2–Fe2O3 pincer NP |  | heterogeneous | named as a solid material, support or nano/calcined form | glycolysis | ethylene glycol
10.1021/acssuschemeng.3c03585#10 | 10.1021/acssuschemeng.3c03585 | SiO2–Fe2O3–NH2SB NP |  | heterogeneous | named as a solid material, support or nano/calcined form | glycolysis | ethylene glycol
10.1021/acssuschemeng.3c03585#12 | 10.1021/acssuschemeng.3c03585 | SiO2–Fe2O3 pincer NP |  | heterogeneous | named as a solid material, support or nano/calcined form | glycolysis | ethylene glycol
10.1021/acssuschemeng.3c03585#13 | 10.1021/acssuschemeng.3c03585 | SiO2–Fe2O3–NH2SB NP |  | heterogeneous | named as a solid material, support or nano/calcined form | glycolysis | ethylene glycol
10.1021/acssuschemeng.3c03585#14 | 10.1021/acssuschemeng.3c03585 | Fe2O3 NP catalyst |  | heterogeneous | named as a solid material, support or nano/calcined form | glycolysis | ethylene glycol
10.1021/acssuschemeng.3c03585#15 | 10.1021/acssuschemeng.3c03585 | Fe2O3 NP catalyst |  | heterogeneous | named as a solid material, support or nano/calcined form | glycolysis | ethylene glycol
10.1021/acssuschemeng.3c04997#1 | 10.1021/acssuschemeng.3c04997 | Cat-600 |  | heterogeneous | named as a solid material, support or nano/calcined form | glycolysis | ethylene glycol | 200 | 25.1
10.1021/acssuschemeng.3c04997#2 | 10.1021/acssuschemeng.3c04997 | Cat-600 |  | heterogeneous | named as a solid material, support or nano/calcined form | glycolysis | ethylene glycol | 200 | 70.3
10.1021/acssuschemeng.3c04997#3 | 10.1021/acssuschemeng.3c04997 | Cat-800 |  | heterogeneous | named as a solid material, support or nano/calcined form | glycolysis | ethylene glycol | 200 | 79.5
10.1021/acssuschemeng.3c04997#4 | 10.1021/acssuschemeng.3c04997 | Cat-800 |  | heterogeneous | named as a solid material, support or nano/calcined form | glycolysis | ethylene glycol | 200 | 82.2
10.1021/acssuschemeng.3c04997#5 | 10.1021/acssuschemeng.3c04997 | Cat-800 |  | heterogeneous | named as a solid material, support or nano/calcined form | glycolysis | ethylene glycol | 200 | 81.9
10.1021/acssuschemeng.3c04997#6 | 10.1021/acssuschemeng.3c04997 | Cat-800 |  | heterogeneous | named as a solid material, support or nano/calcined form | glycolysis | ethylene glycol | 200 | 95.8
10.1021/acssuschemeng.3c04997#7 | 10.1021/acssuschemeng.3c04997 | Cat-800 |  | heterogeneous | named as a solid material, support or nano/calcined form | glycolysis | ethylene glycol | 200 | 80.1
10.1021/acssuschemeng.3c04997#8 | 10.1021/acssuschemeng.3c04997 | Cat-1000 |  | heterogeneous | named as a solid material, support or nano/calcined form | glycolysis | ethylene glycol | 200 | 64.6
10.1021/acssuschemeng.3c04997#9 | 10.1021/acssuschemeng.3c04997 | Cat-1000 |  | heterogeneous | named as a solid material, support or nano/calcined form | glycolysis | ethylene glycol | 200 | 81.9
10.1021/acssuschemeng.3c04997#11 | 10.1021/acssuschemeng.3c04997 | CaO | [Ca+2].[O-2] | heterogeneous | quicklime, an insoluble ionic solid | glycolysis | ethylene glycol | 200 | 95
10.1021/acssuschemeng.3c04997#12 | 10.1021/acssuschemeng.3c04997 | TiO2 | [O]=[Ti]=[O] | heterogeneous | titania, insoluble | glycolysis | ethylene glycol | 200 | 43.5
10.1021/acssuschemeng.3c04997#13 | 10.1021/acssuschemeng.3c04997 | Cat-800 |  | heterogeneous | named as a solid material, support or nano/calcined form | glycolysis | ethylene glycol | 200
10.1021/acssuschemeng.4c08491#0 | 10.1021/acssuschemeng.4c08491 | 10 |  | unknown | no name rule matched and the structure does not parse | glycolysis | ethylene glycol | 180 | 30
10.1021/acssuschemeng.4c08491#1 | 10.1021/acssuschemeng.4c08491 | 44 |  | unknown | no name rule matched and the structure does not parse | glycolysis | ethylene glycol | 180 | 91
10.1021/acssuschemeng.5c01220#0 | 10.1021/acssuschemeng.5c01220 | Fe3O4@SiO2@(mim)[ZnCl(OH)2] |  | heterogeneous | named as a solid material, support or nano/calcined form | glycolysis | EG | 170 | 79.4
10.1021/acssuschemeng.5c01220#1 | 10.1021/acssuschemeng.5c01220 | Fe3O4@SiO2@(mim)[ZnCl(OH)2] |  | heterogeneous | named as a solid material, support or nano/calcined form | glycolysis | EG | 170 | 79.9
10.1021/jacs.5c12243#0 | 10.1021/jacs.5c12243 | LMgK |  | unknown | a paper-internal label; no compound can be assigned | glycolysis | ethylene glycol | 180
10.1021/jacs.5c12243#1 | 10.1021/jacs.5c12243 | LMgNa |  | unknown | no name rule matched and the structure does not parse | glycolysis | ethylene glycol | 180
10.1021/jacs.5c12243#2 | 10.1021/jacs.5c12243 | LZnK |  | unknown | no name rule matched and the structure does not parse | glycolysis | ethylene glycol | 180
10.1021/jacs.5c12243#3 | 10.1021/jacs.5c12243 | LZnNa |  | unknown | no name rule matched and the structure does not parse | glycolysis | ethylene glycol | 180
10.1021/jacs.5c12243#4 | 10.1021/jacs.5c12243 | LZnK |  | unknown | no name rule matched and the structure does not parse | glycolysis | ethylene glycol | 150
10.1021/jacs.5c12243#5 | 10.1021/jacs.5c12243 | LMgK |  | unknown | a paper-internal label; no compound can be assigned | glycolysis | ethylene glycol | 150
10.1021/jacs.5c12243#6 | 10.1021/jacs.5c12243 | LMgK |  | unknown | a paper-internal label; no compound can be assigned | glycolysis | ethylene glycol | 180
10.1021/jacs.5c12243#7 | 10.1021/jacs.5c12243 | LMgK |  | unknown | a paper-internal label; no compound can be assigned | glycolysis | ethylene glycol | 180
10.1021/jacs.5c12243#8 | 10.1021/jacs.5c12243 | LMgK |  | unknown | a paper-internal label; no compound can be assigned | glycolysis | ethylene glycol | 180
10.1021/jacs.5c12243#9 | 10.1021/jacs.5c12243 | LMgK |  | unknown | a paper-internal label; no compound can be assigned | glycolysis | ethylene glycol | 180
10.1021/jacs.5c12243#10 | 10.1021/jacs.5c12243 | LMgK |  | unknown | a paper-internal label; no compound can be assigned | glycolysis | ethylene glycol | 180
10.1021/jacs.5c12243#11 | 10.1021/jacs.5c12243 | LZnK |  | unknown | no name rule matched and the structure does not parse | glycolysis | ethylene glycol | 180
10.1021/jacs.5c12243#12 | 10.1021/jacs.5c12243 | LMgK |  | unknown | a paper-internal label; no compound can be assigned | glycolysis | ethylene glycol | 180
10.1038/s41467-024-47024-x#0 | 10.1038/s41467-024-47024-x | Li0.76CoO2 |  | unknown | no name rule matched and the structure does not parse | glycolysis | EG
10.1038/s41467-024-47024-x#1 | 10.1038/s41467-024-47024-x | Li0.76CoO2 |  | unknown | no name rule matched and the structure does not parse | glycolysis | EG | 190 | 18.66
10.1038/s41467-024-47024-x#2 | 10.1038/s41467-024-47024-x | Li0.76CoO2 |  | unknown | no name rule matched and the structure does not parse | glycolysis | EG | 190 | 2.13
10.1038/s41467-024-47024-x#3 | 10.1038/s41467-024-47024-x | Li0.76CoO2 |  | unknown | no name rule matched and the structure does not parse | glycolysis | EG | 197
10.1038/s41467-024-50702-5#0 | 10.1038/s41467-024-50702-5 | Vo-rich Fe/ZnO NSs |  | heterogeneous | named as a solid material, support or nano/calcined form | glycolysis | ethylene glycol | 180 | 95.5
10.1038/s41467-024-50702-5#1 | 10.1038/s41467-024-50702-5 | Vo-rich Fe/ZnO NSs |  | heterogeneous | named as a solid material, support or nano/calcined form | methanolysis | methanol | 160 | 99
10.1038/s41467-024-50702-5#2 | 10.1038/s41467-024-50702-5 | Vo-rich Fe/ZnO NSs |  | heterogeneous | named as a solid material, support or nano/calcined form | methanolysis | methanol | 160
10.1038/s41467-024-50702-5#3 | 10.1038/s41467-024-50702-5 | Vo-rich Fe/ZnO NSs |  | heterogeneous | named as a solid material, support or nano/calcined form | methanolysis | methanol |  | 99
10.1038/s41467-024-50702-5#4 | 10.1038/s41467-024-50702-5 | Vo-rich Fe/ZnO NSs |  | heterogeneous | named as a solid material, support or nano/calcined form | methanolysis | methanol | 160 | 99
10.1038/s41467-024-50702-5#5 | 10.1038/s41467-024-50702-5 | Vo-rich Fe/ZnO NSs |  | heterogeneous | named as a solid material, support or nano/calcined form | methanolysis | methanol | 160 | 99
10.1038/s41467-024-50702-5#6 | 10.1038/s41467-024-50702-5 | Vo-rich Fe/ZnO NSs |  | heterogeneous | named as a solid material, support or nano/calcined form | methanolysis | methanol | 160 | 99
10.1038/s41467-024-50702-5#7 | 10.1038/s41467-024-50702-5 | Vo-rich Fe/ZnO NSs |  | heterogeneous | named as a solid material, support or nano/calcined form | methanolysis | methanol | 160 | 99
10.1038/s41467-024-50702-5#8 | 10.1038/s41467-024-50702-5 | Vo-rich Fe/ZnO NSs |  | heterogeneous | named as a solid material, support or nano/calcined form | methanolysis | methanol | 160 | 98
10.1038/s41467-024-54822-w#1 | 10.1038/s41467-024-54822-w | Au/NiO-C |  | heterogeneous | named as a solid material, support or nano/calcined form | hydrolysis | 1 M NaOH aqueous solution | 130 | 99.3
10.1038/s41467-024-54822-w#2 | 10.1038/s41467-024-54822-w | Au/NiO-C |  | heterogeneous | named as a solid material, support or nano/calcined form | hydrolysis | 1 M NaOH aqueous solution | 130 | 99.3
10.1038/s41467-024-54822-w#3 | 10.1038/s41467-024-54822-w | Au/NiO-400 |  | heterogeneous | named as a solid material, support or nano/calcined form | hydrolysis | 1 M NaOH aqueous solution | 130 | 81.2
10.1038/s41467-024-54822-w#4 | 10.1038/s41467-024-54822-w | Au/NiO-400 |  | heterogeneous | named as a solid material, support or nano/calcined form | hydrolysis | 1 M NaOH aqueous solution |  | 87.6
10.1038/s41467-024-54822-w#5 | 10.1038/s41467-024-54822-w | Au/NiO-C |  | heterogeneous | named as a solid material, support or nano/calcined form | hydrolysis | 1 M NaOH aqueous solution |  | 99.31
10.1038/s41598-021-83659-2#11 | 10.1038/s41598-021-83659-2 | Black Sea water (salinity: 16.15 g/kg) |  | unknown | no name rule matched and the structure does not parse | hydrolysis | water | 195 | 92.5
10.1038/s41598-021-83659-2#12 | 10.1038/s41598-021-83659-2 | Atlantic Ocean water (salinity: 35.5 g/kg) |  | unknown | no name rule matched and the structure does not parse | hydrolysis | water | 205 | 96
10.1038/s41598-025-15433-7#0 | 10.1038/s41598-025-15433-7 | HIIL |  | unknown | no name rule matched and the structure does not parse | other/unclear | HIIL | 180
10.1039/d1ra02335g#0 | 10.1039/d1ra02335g | Fe2O3@MoS2 |  | heterogeneous | named as a solid material, support or nano/calcined form | glycolysis | EG | 225 | 90
10.1039/d1ra02335g#1 | 10.1039/d1ra02335g | Fe2O3@MoS2 |  | heterogeneous | named as a solid material, support or nano/calcined form | glycolysis | EG | 196 | 87
10.1039/d3ra01460f#0 | 10.1039/d3ra01460f | Ti–BA |  | unknown | no name rule matched and the structure does not parse | glycolysis | ethylene glycol | 217 | 90.01
10.1039/d3ra01460f#1 | 10.1039/d3ra01460f | Ti–BA |  | unknown | no name rule matched and the structure does not parse | glycolysis | ethylene glycol | 217 | 90.01
10.1039/d3ra01460f#2 | 10.1039/d3ra01460f | Ti–BA |  | unknown | no name rule matched and the structure does not parse | glycolysis | ethylene glycol | 217 | 80.1
10.1039/d3ra02072j#0 | 10.1039/d3ra02072j | Amberlyst-15 |  | heterogeneous | named as a solid material, support or nano/calcined form | other/unclear | DIW | 505
10.1039/d3ra02072j#1 | 10.1039/d3ra02072j | Amberlyst-15 |  | heterogeneous | named as a solid material, support or nano/calcined form | other/unclear | DIW | 505
10.1039/d3ra02072j#2 | 10.1039/d3ra02072j | Amberlyst-15 |  | heterogeneous | named as a solid material, support or nano/calcined form | other/unclear | DIW | 505
10.1039/d3ra02072j#3 | 10.1039/d3ra02072j | Amberlyst-15 |  | heterogeneous | named as a solid material, support or nano/calcined form | other/unclear | DIW | 505
10.1039/d3ra02072j#4 | 10.1039/d3ra02072j | Amberlyst-15 |  | heterogeneous | named as a solid material, support or nano/calcined form | other/unclear | DIW | 505
10.1039/d3ra02072j#5 | 10.1039/d3ra02072j | Amberlyst-15 |  | heterogeneous | named as a solid material, support or nano/calcined form | other/unclear | DIW | 505
10.1039/d3ra02072j#6 | 10.1039/d3ra02072j | Amberlyst-15 |  | heterogeneous | named as a solid material, support or nano/calcined form | other/unclear | DIW | 505
10.1039/d3ra02072j#7 | 10.1039/d3ra02072j | Amberlyst-15 |  | heterogeneous | named as a solid material, support or nano/calcined form | other/unclear | DIW | 505
10.1039/d3ra02072j#8 | 10.1039/d3ra02072j | Amberlyst-15 |  | heterogeneous | named as a solid material, support or nano/calcined form | other/unclear | DIW | 505
10.1039/d3ra02072j#9 | 10.1039/d3ra02072j | Amberlyst-15 |  | heterogeneous | named as a solid material, support or nano/calcined form | other/unclear | DIW | 505
10.1039/d3ra02072j#10 | 10.1039/d3ra02072j | Amberlyst-15 |  | heterogeneous | named as a solid material, support or nano/calcined form | other/unclear | DIW | 505
10.1039/d3ra02072j#11 | 10.1039/d3ra02072j | Amberlyst-15 |  | heterogeneous | named as a solid material, support or nano/calcined form | other/unclear | DIW | 505
10.1039/d3ra02072j#12 | 10.1039/d3ra02072j | Amberlyst-15 |  | heterogeneous | named as a solid material, support or nano/calcined form | other/unclear | DIW | 505
10.1039/d3ra02072j#13 | 10.1039/d3ra02072j | Amberlyst-15 |  | heterogeneous | named as a solid material, support or nano/calcined form | other/unclear | DIW | 505
10.1039/d3ra02072j#14 | 10.1039/d3ra02072j | Amberlyst-15 |  | heterogeneous | named as a solid material, support or nano/calcined form | other/unclear | DIW | 505
10.1039/d3ra07376a#0 | 10.1039/d3ra07376a | Ti/Si–EG |  | unknown | no name rule matched and the structure does not parse | glycolysis | ethylene glycol | 203 | 90.1
10.1039/d4ra07206e#0 | 10.1039/d4ra07206e | SMS-750 |  | unknown | no name rule matched and the structure does not parse | glycolysis | ethylene glycol | 185 | 79.57
10.1039/d5ra05618g#0 | 10.1039/d5ra05618g | CONP–NaBH4 |  | unknown | no name rule matched and the structure does not parse | glycolysis | ethylene glycol | 180 | 97
10.1039/d5ra05618g#1 | 10.1039/d5ra05618g | CONP-combustion |  | unknown | no name rule matched and the structure does not parse | glycolysis | ethylene glycol | 180 | 83
10.1039/d5ra05618g#2 | 10.1039/d5ra05618g | CONP-hydrothermal |  | unknown | no name rule matched and the structure does not parse | glycolysis | ethylene glycol | 180 | 70
10.1039/d5ra05618g#3 | 10.1039/d5ra05618g | Cobalt oxide–NaBH4 reduction (present work) |  | unknown | no name rule matched and the structure does not parse | glycolysis | ethylene glycol | 180 | 97
10.1039/d5ra05618g#4 | 10.1039/d5ra05618g | CONP–NaBH4 |  | unknown | no name rule matched and the structure does not parse | glycolysis | ethylene glycol | 180 | 90
10.1039/d5ra05618g#5 | 10.1039/d5ra05618g | CONP–NaBH4 |  | unknown | no name rule matched and the structure does not parse | glycolysis | ethylene glycol | 180 | 97
10.1039/d5ra05618g#6 | 10.1039/d5ra05618g | CONP–NaBH4 |  | unknown | no name rule matched and the structure does not parse | glycolysis | ethylene glycol | 190 | 88
10.1039/d5sc06930k#42 | 10.1039/d5sc06930k | n Bu4NOAc |  | unknown | no name rule matched and the structure does not parse | methanolysis | methanol | 90 | 42
10.1039/d5sc06930k#43 | 10.1039/d5sc06930k | n Bu4NI |  | unknown | no name rule matched and the structure does not parse | methanolysis | methanol | 90 | 36
10.1039/d5sc06930k#44 | 10.1039/d5sc06930k | PhMe3NOH |  | unknown | no name rule matched and the structure does not parse | methanolysis | methanol | 90 | 76
10.1039/d5sc06930k#45 | 10.1039/d5sc06930k | Me4N(OMe) (TMAM) |  | unknown | no name rule matched and the structure does not parse | methanolysis | methanol | 90 | 76
10.1039/d5sc06930k#47 | 10.1039/d5sc06930k | Me4N(OCO2Me) |  | unknown | no name rule matched and the structure does not parse | methanolysis | methanol | 90 | 49
10.1039/d5sc06930k#48 | 10.1039/d5sc06930k | La(acac)3 |  | unknown | no name rule matched and the structure does not parse | methanolysis | methanol | 90 | 38
10.1039/d5sc06930k#49 | 10.1039/d5sc06930k | La2O3 | [La+3].[La+3].[O-2].[O-2].[O-2] | heterogeneous | a bare metal-oxide formula, insoluble as named | methanolysis | methanol | 90 | 33
10.18596/jotcsa.1462797#4 | 10.18596/jotcsa.1462797 | calcined dolomite |  | heterogeneous | a calcined mineral | hydrolysis | water | 140
10.18596/jotcsa.1462797#5 | 10.18596/jotcsa.1462797 | calcined dolomite |  | heterogeneous | a calcined mineral | hydrolysis | water | 140
10.18596/jotcsa.1462797#6 | 10.18596/jotcsa.1462797 | calcined dolomite |  | heterogeneous | a calcined mineral | hydrolysis | water | 140
10.18596/jotcsa.1462797#7 | 10.18596/jotcsa.1462797 | calcined dolomite |  | heterogeneous | a calcined mineral | hydrolysis | water | 140
10.18596/jotcsa.1462797#8 | 10.18596/jotcsa.1462797 | calcined dolomite |  | heterogeneous | a calcined mineral | hydrolysis | water | 140
10.18596/jotcsa.1462797#9 | 10.18596/jotcsa.1462797 | calcined dolomite |  | heterogeneous | a calcined mineral | hydrolysis | water | 140
10.18596/jotcsa.1462797#10 | 10.18596/jotcsa.1462797 | calcined dolomite |  | heterogeneous | a calcined mineral | hydrolysis | water | 140
10.18596/jotcsa.1462797#11 | 10.18596/jotcsa.1462797 | calcined dolomite |  | heterogeneous | a calcined mineral | hydrolysis | water | 140
10.18596/jotcsa.1462797#12 | 10.18596/jotcsa.1462797 | calcined dolomite |  | heterogeneous | a calcined mineral | hydrolysis | water | 150
10.18596/jotcsa.1462797#13 | 10.18596/jotcsa.1462797 | calcined dolomite |  | heterogeneous | a calcined mineral | hydrolysis | water | 150
10.18596/jotcsa.1462797#14 | 10.18596/jotcsa.1462797 | calcined dolomite |  | heterogeneous | a calcined mineral | hydrolysis | water | 150
10.18596/jotcsa.1462797#15 | 10.18596/jotcsa.1462797 | calcined dolomite |  | heterogeneous | a calcined mineral | hydrolysis | water | 150
10.18596/jotcsa.1462797#20 | 10.18596/jotcsa.1462797 | calcined dolomite |  | heterogeneous | a calcined mineral | hydrolysis | water | 150
10.18596/jotcsa.1462797#21 | 10.18596/jotcsa.1462797 | calcined dolomite |  | heterogeneous | a calcined mineral | hydrolysis | water | 150
10.18596/jotcsa.1462797#22 | 10.18596/jotcsa.1462797 | calcined dolomite |  | heterogeneous | a calcined mineral | hydrolysis | water | 150
10.18596/jotcsa.1462797#23 | 10.18596/jotcsa.1462797 | calcined dolomite |  | heterogeneous | a calcined mineral | hydrolysis | water | 150
10.18596/jotcsa.1462797#24 | 10.18596/jotcsa.1462797 | calcined dolomite |  | heterogeneous | a calcined mineral | hydrolysis | water | 160
10.18596/jotcsa.1462797#25 | 10.18596/jotcsa.1462797 | calcined dolomite |  | heterogeneous | a calcined mineral | hydrolysis | water | 160
10.18596/jotcsa.1462797#26 | 10.18596/jotcsa.1462797 | calcined dolomite |  | heterogeneous | a calcined mineral | hydrolysis | water | 160
10.18596/jotcsa.1462797#27 | 10.18596/jotcsa.1462797 | calcined dolomite |  | heterogeneous | a calcined mineral | hydrolysis | water | 160
10.18596/jotcsa.1462797#28 | 10.18596/jotcsa.1462797 | calcined dolomite |  | heterogeneous | a calcined mineral | hydrolysis | water | 160
10.18596/jotcsa.1462797#29 | 10.18596/jotcsa.1462797 | calcined dolomite |  | heterogeneous | a calcined mineral | hydrolysis | water | 160
10.18596/jotcsa.1462797#30 | 10.18596/jotcsa.1462797 | calcined dolomite |  | heterogeneous | a calcined mineral | hydrolysis | water | 160
10.18596/jotcsa.1462797#31 | 10.18596/jotcsa.1462797 | calcined dolomite |  | heterogeneous | a calcined mineral | hydrolysis | water | 160
10.2495/wm080521#2 | 10.2495/wm080521 | 4BuAB |  | unknown | no name rule matched and the structure does not parse | hydrolysis | water | 80
10.2495/wm080521#3 | 10.2495/wm080521 | 4BuAB |  | unknown | no name rule matched and the structure does not parse | hydrolysis | water | 80
10.2495/wm080521#4 | 10.2495/wm080521 | 4BuACl |  | unknown | no name rule matched and the structure does not parse | hydrolysis | water | 80
10.2495/wm080521#5 | 10.2495/wm080521 | 4BuACl |  | unknown | no name rule matched and the structure does not parse | hydrolysis | water | 80
10.2495/wm080521#6 | 10.2495/wm080521 | 4BuPB |  | unknown | no name rule matched and the structure does not parse | hydrolysis | water | 80
10.2495/wm080521#7 | 10.2495/wm080521 | 4BuPB |  | unknown | no name rule matched and the structure does not parse | hydrolysis | water | 80
10.2495/wm080521#8 | 10.2495/wm080521 | 4BuPCl |  | unknown | no name rule matched and the structure does not parse | hydrolysis | water | 80
10.2495/wm080521#9 | 10.2495/wm080521 | 4BuPCl |  | unknown | no name rule matched and the structure does not parse | hydrolysis | water | 80
10.2495/wm080521#10 | 10.2495/wm080521 | 4BuPH |  | unknown | no name rule matched and the structure does not parse | hydrolysis | water | 80
10.2495/wm080521#11 | 10.2495/wm080521 | 4BuPH |  | unknown | no name rule matched and the structure does not parse | hydrolysis | water | 80
10.2495/wm080521#12 | 10.2495/wm080521 | 4MPB |  | unknown | no name rule matched and the structure does not parse | hydrolysis | water | 80
10.2495/wm080521#13 | 10.2495/wm080521 | 4MPB |  | unknown | no name rule matched and the structure does not parse | hydrolysis | water | 80
10.2495/wm080521#14 | 10.2495/wm080521 | 4OAB |  | unknown | no name rule matched and the structure does not parse | hydrolysis | water | 80
10.2495/wm080521#15 | 10.2495/wm080521 | 4OAB |  | unknown | no name rule matched and the structure does not parse | hydrolysis | water | 80
10.2495/wm080521#16 | 10.2495/wm080521 | 4OPB |  | unknown | no name rule matched and the structure does not parse | hydrolysis | water | 80
10.2495/wm080521#17 | 10.2495/wm080521 | 4OPB |  | unknown | no name rule matched and the structure does not parse | hydrolysis | water | 80
10.26599/cf.2025.9200039#0 | 10.26599/cf.2025.9200039 | Zn-Beta-meso |  | heterogeneous | named as a solid material, support or nano/calcined form | methanolysis | methanol | 180 | 99.9
10.26599/cf.2025.9200039#1 | 10.26599/cf.2025.9200039 | Zn-Beta-meso |  | heterogeneous | named as a solid material, support or nano/calcined form | methanolysis | methanol |  | 99
10.26599/cf.2025.9200039#2 | 10.26599/cf.2025.9200039 | Zn-Beta-meso |  | heterogeneous | named as a solid material, support or nano/calcined form | methanolysis | methanol |  | 99
10.26599/cf.2025.9200039#3 | 10.26599/cf.2025.9200039 | Zn-Beta-meso |  | heterogeneous | named as a solid material, support or nano/calcined form | methanolysis | methanol |  | 99
10.26599/cf.2025.9200039#4 | 10.26599/cf.2025.9200039 | Zn-Beta-meso |  | heterogeneous | named as a solid material, support or nano/calcined form | methanolysis | methanol |  | 99
10.26599/cf.2025.9200039#5 | 10.26599/cf.2025.9200039 | Zn-Beta-meso |  | heterogeneous | named as a solid material, support or nano/calcined form | methanolysis | methanol |  | 99
10.26599/cf.2025.9200039#6 | 10.26599/cf.2025.9200039 | Zn-Beta-meso |  | heterogeneous | named as a solid material, support or nano/calcined form | methanolysis | methanol | 180 | 99
10.26599/cf.2025.9200039#7 | 10.26599/cf.2025.9200039 | Zn-Beta-meso |  | heterogeneous | named as a solid material, support or nano/calcined form | methanolysis | methanol | 180 | 99
10.26599/cf.2025.9200039#8 | 10.26599/cf.2025.9200039 | Zn-Beta-meso |  | heterogeneous | named as a solid material, support or nano/calcined form | methanolysis | methanol | 180 | 91
10.26599/cf.2025.9200039#9 | 10.26599/cf.2025.9200039 | Zn-Beta-meso |  | heterogeneous | named as a solid material, support or nano/calcined form | methanolysis | methanol | 180 | 99
10.26599/cf.2025.9200039#10 | 10.26599/cf.2025.9200039 | Zn-Beta-meso |  | heterogeneous | named as a solid material, support or nano/calcined form | methanolysis | methanol |  | 85
10.26599/cf.2025.9200039#11 | 10.26599/cf.2025.9200039 | Zn-Beta-meso |  | heterogeneous | named as a solid material, support or nano/calcined form | methanolysis | methanol |  | 85
10.3144/expresspolymlett.2026.2#0 | 10.3144/expresspolymlett.2026.2 | Fe3O4@ZIF-8 |  | heterogeneous | named as a solid material, support or nano/calcined form | glycolysis | ethylene glycol | 200 | 81.12
10.3390/ijms252312953#7 | 10.3390/ijms252312953 | dibutyltin bis(1-thioglyceride) |  | unknown | no name rule matched and the structure does not parse | other/unclear | isodecyl alcohol
10.3390/ijms252312953#8 | 10.3390/ijms252312953 | dibutyltin bis(1-thioglyceride) |  | unknown | no name rule matched and the structure does not parse | other/unclear | isodecyl alcohol
10.3390/ijms252312953#9 | 10.3390/ijms252312953 | dibutyltin bis(1-thioglyceride) |  | unknown | no name rule matched and the structure does not parse | other/unclear | isodecyl alcohol |  | 67.6
10.3390/ijms252312953#13 | 10.3390/ijms252312953 | zinc (II) neodecanate | CC(C)(C)CCCCCC(=O)[O-].CC(C)(C)CCCCCC(=O)[O-].[Zn+2] | unknown | no name rule matched and the structure decides nothing | other/unclear | isodecyl alcohol
10.3390/ma17071583#7 | 10.3390/ma17071583 | [HDBU]Im |  | unknown | no name rule matched and the structure does not parse | glycolysis | EG | 185 | 88.9
10.3390/molecules29184305#0 | 10.3390/molecules29184305 | Cat 1 |  | unknown | no name rule matched and the structure does not parse | glycolysis | ethylene glycol | 160
10.3390/molecules29184305#1 | 10.3390/molecules29184305 | Cat 2 |  | unknown | no name rule matched and the structure does not parse | glycolysis | ethylene glycol | 160
10.3390/molecules29184305#2 | 10.3390/molecules29184305 | Cat 3 |  | unknown | no name rule matched and the structure does not parse | glycolysis | ethylene glycol | 160
10.3390/molecules29184305#3 | 10.3390/molecules29184305 | Cat 4 |  | unknown | no name rule matched and the structure does not parse | glycolysis | ethylene glycol | 160
10.3390/molecules29184305#4 | 10.3390/molecules29184305 | Cat 5 |  | unknown | no name rule matched and the structure does not parse | glycolysis | ethylene glycol | 160
10.3390/molecules29184305#5 | 10.3390/molecules29184305 | Pd-Cu/γ-Al2O3 |  | heterogeneous | named as a solid material, support or nano/calcined form | glycolysis | ethylene glycol | 100 | 33.4
10.3390/molecules29184305#6 | 10.3390/molecules29184305 | Pd-Cu/γ-Al2O3 |  | heterogeneous | named as a solid material, support or nano/calcined form | glycolysis | ethylene glycol | 160 | 71.5
10.3390/molecules29184305#7 | 10.3390/molecules29184305 | Pd-Cu/γ-Al2O3 |  | heterogeneous | named as a solid material, support or nano/calcined form | glycolysis | ethylene glycol | 160 | 85.2
10.3390/molecules29184305#8 | 10.3390/molecules29184305 | Pd-Cu/γ-Al2O3 |  | heterogeneous | named as a solid material, support or nano/calcined form | glycolysis | ethylene glycol | 160 | 86.1
10.3390/molecules30234521#0 | 10.3390/molecules30234521 | CAAC-Cu |  | unknown | no name rule matched and the structure does not parse | glycolysis | EG | 120 | 22.3
10.3390/molecules30234521#1 | 10.3390/molecules30234521 | CAAC-Cu |  | unknown | no name rule matched and the structure does not parse | glycolysis | EG | 160 | 49.3
10.3390/molecules30234521#2 | 10.3390/molecules30234521 | CAAC-Cu |  | unknown | no name rule matched and the structure does not parse | glycolysis | EG | 160 | 48.7
10.3390/molecules30234521#3 | 10.3390/molecules30234521 | CAAC-Cu |  | unknown | no name rule matched and the structure does not parse | glycolysis | EG | 160 | 86.4
10.3390/molecules30234521#4 | 10.3390/molecules30234521 | CAAC-Cu |  | unknown | no name rule matched and the structure does not parse | glycolysis | EG | 160 | 86.5
10.3390/polym13010037#0 | 10.3390/polym13010037 | OPA |  | unknown | no name rule matched and the structure does not parse | glycolysis | ethylene glycol | 190 | 79
10.3390/polym14040656#0 | 10.3390/polym14040656 | CaO | [Ca+2].[O-2] | heterogeneous | quicklime, an insoluble ionic solid | glycolysis | ethylene glycol | 195 | 68.6
10.3390/polym14040656#1 | 10.3390/polym14040656 | CaO | [Ca+2].[O-2] | heterogeneous | quicklime, an insoluble ionic solid | glycolysis | ethylene glycol | 195 | 64.98
10.3390/polym15143146#0 | 10.3390/polym15143146 | Sb2O3 | [O]=[Sb][O][Sb]=[O] | heterogeneous | antimony trioxide; dissolves only slowly in hot glycol | other/unclear | DMSO | 180
10.3390/polym15143146#1 | 10.3390/polym15143146 | Sb2O3 | [O]=[Sb][O][Sb]=[O] | heterogeneous | antimony trioxide; dissolves only slowly in hot glycol | other/unclear | NMP | 165
10.3390/polym15153274#0 | 10.3390/polym15153274 | Mg-Fe-h.s.c. |  | unknown | no name rule matched and the structure does not parse | glycolysis | EG | 200 | 68.7
10.3390/polym15153274#1 | 10.3390/polym15153274 | Mg-Fe-l.s.c. |  | unknown | no name rule matched and the structure does not parse | glycolysis | EG | 200 | 85.4
10.3390/polym15153274#2 | 10.3390/polym15153274 | Mg-Al-h.s.c. |  | heterogeneous | named as a solid material, support or nano/calcined form | glycolysis | EG | 200 | 52.1
10.3390/polym15153274#3 | 10.3390/polym15153274 | Mg-Al-l.s.c. |  | heterogeneous | named as a solid material, support or nano/calcined form | glycolysis | EG | 200 | 84
10.3390/polym15153274#4 | 10.3390/polym15153274 | Mg-Fe h.s.c. |  | unknown | no name rule matched and the structure does not parse | glycolysis | EG | 200 | 68.7
10.3390/polym15153274#5 | 10.3390/polym15153274 | Mg-Fe l.s.c. |  | unknown | no name rule matched and the structure does not parse | glycolysis | EG | 200 | 85.4
10.3390/polym15153274#6 | 10.3390/polym15153274 | Mg-Al h.s.c. |  | heterogeneous | named as a solid material, support or nano/calcined form | glycolysis | EG | 200 | 52.1
10.3390/polym15153274#7 | 10.3390/polym15153274 | Mg-Al l.s.c. |  | heterogeneous | named as a solid material, support or nano/calcined form | glycolysis | EG | 200 | 84
10.3934/environsci.2024006#0 | 10.3934/environsci.2024006 | ZA |  | unknown | no name rule matched and the structure does not parse | glycolysis | EG | 200
10.3934/environsci.2024006#1 | 10.3934/environsci.2024006 | ZC |  | unknown | no name rule matched and the structure does not parse | glycolysis | EG | 200 | 75
10.3934/environsci.2024006#2 | 10.3934/environsci.2024006 | ZS |  | unknown | no name rule matched and the structure does not parse | glycolysis | EG | 200
10.3934/environsci.2024006#3 | 10.3934/environsci.2024006 | SBA-15 |  | heterogeneous | named as a solid material, support or nano/calcined form | glycolysis | EG | 200
10.3934/environsci.2024006#4 | 10.3934/environsci.2024006 | ZC |  | unknown | no name rule matched and the structure does not parse | glycolysis | EG | 200 | 70

## Charts
What is in the collection (3,942 experiments)
Reaction route
glycolysis | 1533
hydrolysis | 1146
other/unclear | 878
methanolysis | 385
Catalyst class
metal salt | 1315
other | 739
acid or base | 722
ionic liquid | 346
deep eutectic | 22
Where the structure came from
LLM written | 1824
confirmed | 796
no catalyst | 781
unclear | 274
impossible | 97
not reported | 17
Audit verdict
accepted | 2661
flagged | 1281
Most used catalysts
NaOH | 317
zinc acetate | 258
Zn(OAc)2 | 185
KOH | 150
sodium hydroxide | 91
manganese acetate | 78
Na2CO3 | 71
TBD | 53
other (494 more) | 1941
Most used solvents
water | 836
EG | 685
ethylene glycol | 604
methanol | 245
(not reported) | 109
DEG | 104
MeOH | 58
distilled water | 52
other (232 more) | 1249
Reported yield (%)
0-20 | 297
20-40 | 198
40-60 | 283
60-80 | 435
80-100 | 641
>100 | 19
Temperature (°C)
<100 | 780
100-150 | 327
150-180 | 799
180-200 | 811
200-250 | 444
>250 | 240
Experiments per paper
1 | 178
2 | 60
3-5 | 115
6-10 | 86
11-20 | 81
21+ | 41
How often each field is reported (%)
temperature (°C) | 86
reaction time (min) | 93
catalyst amount (g) | 49
PET amount (g) | 64
solvent amount (g) | 40
pressure (atm) | 7
yield % | 48
conversion % | 43
selectivity % | 3

## Schema
What each column means
What this is | Experiments in which PET is broken down by a catalyst that dissolves in the reaction liquid, extracted automatically from the published literature and audited by a second model. Uncatalysed runs are included as baselines and marked phase = uncatalysed.
phase | Whether the catalyst dissolves. Decided by core/solubility.py, which records the rule that made each call; see the Catalysts sheet for the reason. Solids, enzymes and unresolvable names are on the Excluded sheet.
catalyst | As the source paper writes it, not normalised. Use catalyst_smiles to group.
catalyst_smiles | Canonical SMILES, parseable by RDKit. structure_source says where it came from: 'confirmed' means OPSIN derived it independently from the name; 'LLM written' means a language model supplied it and nothing independent has checked it.
route / product | Inferred from the solvent, not stated by the paper. Glycolysis gives BHET, methanolysis DMT, hydrolysis TPA. Rows whose solvent matches none of the three carry no route and no product.
yield_basis | How the source paper defines the word yield, read from its methods section for 51 papers. Papers use at least five incompatible definitions and a mass-basis paper reports roughly a third less than a molar-basis paper for the same chemistry. Blank means unread, not molar.
catalyst_loading_wt | catalyst_amount_g / PET_amount_g. Derived, not extracted.
audit | An independent model's verdict on the record as extracted. 'flagged' means it thought something was unsupported, not that it is certainly wrong. It separates range violations well and almost nothing else; do not filter on it blindly.
single_component | FALSE where the catalyst cell names more than one substance. The schema has one amount column, so those rows cannot express the component ratio. Filter to TRUE for structure-keyed modelling.
duplicate_of | The record_id of the first row reporting the identical experiment. Blank for the first occurrence. Kept rather than dropped so counts are reproducible; de-duplicate on this column.
quality_flags | Range and identity violations: a percentage above 100, a negative value, a yield above conversion, a temperature above 350 C, or an implausible mass. Blank means the row passed every check.
Blank cells | A blank means the paper did not report the value, not zero. Yield is absent on about half of all rows; selectivity on almost all of them.
What it does not support | Pooled yield prediction. Temperature and yield correlate inside a paper and not across papers, because papers define yield differently and because 148 of 206 papers with a usable yield ran every experiment at a single temperature. Split by doi, never at random: a random row split reports R2 = +0.44 where a paper-level split gives -0.27.